## Sheet1
Temperature [K] | Absorption peaks [pm^2] | Bandwidths [nm] | Wavelength [nm]
296 | 2.3179 | 0.87 | 868.94
262 | 2.9301 | 0.72 | 868.81
214 | 4.0274 | 0.56 | 868.72
175 | 5.5908 | 0.43 | 868.64
137 | 6.804 | 0.35 | 868.58
100 | 6.9286 | 0.3 | 868.54
77 | 6.5451 | 0.27 | 868.53