## Sheet1
P absorbed [W] | P output [W] | x Fit | y fit | P absorbed [W] | Emission wavelength [nm]
1.9998856 | 0.23 | 125 | 60.98792 | 4.908983 | 946.224
8.5253768 | 1.06 | 124.5819 | 60.77144 | 7.707349 | 946.226
14.128188 | 2.82 | 124.1639 | 60.55495 | 10.57204 | 946.221
20.1597192 | 5.26 | 123.7458 | 60.33847 | 14.49784 | 946.218
28.0832104 | 10.4 | 123.3278 | 60.12199 | 18.86237 | 946.222
32.8472216 | 12.5 | 122.9097 | 59.9055 | 26.56093 | 946.221
42.8211128 | 18 | 122.4916 | 59.68902 | 36.11644 | 946.218
51.303804 | 22 | 122.0736 | 59.47253 | 47.53911 | 946.211
59.6932952 | 27 | 121.6555 | 59.25605 | 58.96178 | 946.199
68.7351864 | 31.5 | 121.2375 | 59.03957 | 70.48648 | 946.191
77.3110776 | 36.6 | 120.8194 | 58.82308 | 81.50103 | 946.185
86.5393688 | 41.7 | 120.4013 | 58.6066 | 91.08715 | 946.172
95.95406 | 46.7 | 119.9833 | 58.39012 | 100.2651 | 946.167
104.3435512 | 50.9 | 119.5652 | 58.17363 | 109.8513 | 946.143
112.8262424 | 54 | 119.1472 | 57.95715 | 119.4374 | 946.129
120.7497336 | 59 | 118.7291 | 57.74067
|  | 118.311 | 57.52418
|  | 117.893 | 57.3077
|  | 117.4749 | 57.09122
|  | 117.0569 | 56.87473
|  | 116.6388 | 56.65825
|  | 116.2207 | 56.44177
|  | 115.8027 | 56.22528
|  | 115.3846 | 56.0088
|  | 114.9666 | 55.79232
|  | 114.5485 | 55.57583
|  | 114.1304 | 55.35935
|  | 113.7124 | 55.14287
|  | 113.2943 | 54.92638
|  | 112.8763 | 54.7099
|  | 112.4582 | 54.49342
|  | 112.0401 | 54.27693
|  | 111.6221 | 54.06045
|  | 111.204 | 53.84397
|  | 110.786 | 53.62748
|  | 110.3679 | 53.411
|  | 109.9498 | 53.19452
|  | 109.5318 | 52.97803
|  | 109.1137 | 52.76155
|  | 108.6957 | 52.54507
|  | 108.2776 | 52.32858
|  | 107.8595 | 52.1121
|  | 107.4415 | 51.89562
|  | 107.0234 | 51.67913
|  | 106.6054 | 51.46265
|  | 106.1873 | 51.24617
|  | 105.7692 | 51.02968
|  | 105.3512 | 50.8132
|  | 104.9331 | 50.59672
|  | 104.5151 | 50.38023
|  | 104.097 | 50.16375
|  | 103.6789 | 49.94727
|  | 103.2609 | 49.73078
|  | 102.8428 | 49.5143
|  | 102.4247 | 49.29781
|  | 102.0067 | 49.08133
|  | 101.5886 | 48.86485
|  | 101.1706 | 48.64836
|  | 100.7525 | 48.43188
|  | 100.3344 | 48.2154
|  | 99.91639 | 47.99891
|  | 99.49833 | 47.78243
|  | 99.08027 | 47.56595
|  | 98.66221 | 47.34946
|  | 98.24415 | 47.13298
|  | 97.82609 | 46.9165
|  | 97.40803 | 46.70001
|  | 96.98997 | 46.48353
|  | 96.57191 | 46.26705
|  | 96.15385 | 46.05056
|  | 95.73579 | 45.83408
|  | 95.31773 | 45.6176
|  | 94.89967 | 45.40111
|  | 94.48161 | 45.18463
|  | 94.06355 | 44.96815
|  | 93.64548 | 44.75166
|  | 93.22742 | 44.53518
|  | 92.80936 | 44.3187
|  | 92.3913 | 44.10221
|  | 91.97324 | 43.88573
|  | 91.55518 | 43.66925
|  | 91.13712 | 43.45276
|  | 90.71906 | 43.23628
|  | 90.301 | 43.0198
|  | 89.88294 | 42.80331
|  | 89.46488 | 42.58683
|  | 89.04682 | 42.37035
|  | 88.62876 | 42.15386
|  | 88.2107 | 41.93738
|  | 87.79264 | 41.7209
|  | 87.37458 | 41.50441
|  | 86.95652 | 41.28793
|  | 86.53846 | 41.07145
|  | 86.1204 | 40.85496
|  | 85.70234 | 40.63848
|  | 85.28428 | 40.422
|  | 84.86622 | 40.20551
|  | 84.44816 | 39.98903
|  | 84.0301 | 39.77255
|  | 83.61204 | 39.55606
|  | 83.19398 | 39.33958
|  | 82.77592 | 39.1231
|  | 82.35786 | 38.90661
|  | 81.9398 | 38.69013
|  | 81.52174 | 38.47364
|  | 81.10368 | 38.25716
|  | 80.68562 | 38.04068
|  | 80.26756 | 37.82419
|  | 79.8495 | 37.60771
|  | 79.43144 | 37.39123
|  | 79.01338 | 37.17474
|  | 78.59532 | 36.95826
|  | 78.17726 | 36.74178
|  | 77.7592 | 36.52529
|  | 77.34114 | 36.30881
|  | 76.92308 | 36.09233
|  | 76.50502 | 35.87584
|  | 76.08696 | 35.65936
|  | 75.6689 | 35.44288
|  | 75.25084 | 35.22639
|  | 74.83278 | 35.00991
|  | 74.41472 | 34.79343
|  | 73.99666 | 34.57694
|  | 73.5786 | 34.36046
|  | 73.16054 | 34.14398
|  | 72.74247 | 33.92749
|  | 72.32441 | 33.71101
|  | 71.90635 | 33.49453
|  | 71.48829 | 33.27804
|  | 71.07023 | 33.06156
|  | 70.65217 | 32.84508
|  | 70.23411 | 32.62859
|  | 69.81605 | 32.41211
|  | 69.39799 | 32.19563
|  | 68.97993 | 31.97914
|  | 68.56187 | 31.76266
|  | 68.14381 | 31.54618
|  | 67.72575 | 31.32969
|  | 67.30769 | 31.11321
|  | 66.88963 | 30.89673
|  | 66.47157 | 30.68024
|  | 66.05351 | 30.46376
|  | 65.63545 | 30.24728
|  | 65.21739 | 30.03079
|  | 64.79933 | 29.81431
|  | 64.38127 | 29.59783
|  | 63.96321 | 29.38134
|  | 63.54515 | 29.16486
|  | 63.12709 | 28.94838
|  | 62.70903 | 28.73189
|  | 62.29097 | 28.51541
|  | 61.87291 | 28.29893
|  | 61.45485 | 28.08244
|  | 61.03679 | 27.86596
|  | 60.61873 | 27.64947
|  | 60.20067 | 27.43299
|  | 59.78261 | 27.21651
|  | 59.36455 | 27.00002
|  | 58.94649 | 26.78354
|  | 58.52843 | 26.56706
|  | 58.11037 | 26.35057
|  | 57.69231 | 26.13409
|  | 57.27425 | 25.91761
|  | 56.85619 | 25.70112
|  | 56.43813 | 25.48464
|  | 56.02007 | 25.26816
|  | 55.60201 | 25.05167
|  | 55.18395 | 24.83519
|  | 54.76589 | 24.61871
|  | 54.34783 | 24.40222
|  | 53.92977 | 24.18574
|  | 53.51171 | 23.96926
|  | 53.09365 | 23.75277
|  | 52.67559 | 23.53629
|  | 52.25753 | 23.31981
|  | 51.83946 | 23.10332
|  | 51.4214 | 22.88684
|  | 51.00334 | 22.67036
|  | 50.58528 | 22.45387
|  | 50.16722 | 22.23739
|  | 49.74916 | 22.02091
|  | 49.3311 | 21.80442
|  | 48.91304 | 21.58794
|  | 48.49498 | 21.37146
|  | 48.07692 | 21.15497
|  | 47.65886 | 20.93849
|  | 47.2408 | 20.72201
|  | 46.82274 | 20.50552
|  | 46.40468 | 20.28904
|  | 45.98662 | 20.07256
|  | 45.56856 | 19.85607
|  | 45.1505 | 19.63959
|  | 44.73244 | 19.42311
|  | 44.31438 | 19.20662
|  | 43.89632 | 18.99014
|  | 43.47826 | 18.77366
|  | 43.0602 | 18.55717
|  | 42.64214 | 18.34069
|  | 42.22408 | 18.12421
|  | 41.80602 | 17.90772
|  | 41.38796 | 17.69124
|  | 40.9699 | 17.47475
|  | 40.55184 | 17.25827
|  | 40.13378 | 17.04179
|  | 39.71572 | 16.8253
|  | 39.29766 | 16.60882
|  | 38.8796 | 16.39234
|  | 38.46154 | 16.17585
|  | 38.04348 | 15.95937
|  | 37.62542 | 15.74289
|  | 37.20736 | 15.5264
|  | 36.7893 | 15.30992
|  | 36.37124 | 15.09344
|  | 35.95318 | 14.87695
|  | 35.53512 | 14.66047
|  | 35.11706 | 14.44399
|  | 34.699 | 14.2275
|  | 34.28094 | 14.01102
|  | 33.86288 | 13.79454
|  | 33.44482 | 13.57805
|  | 33.02676 | 13.36157
|  | 32.6087 | 13.14509
|  | 32.19064 | 12.9286
|  | 31.77258 | 12.71212
|  | 31.35452 | 12.49564
|  | 30.93645 | 12.27915
|  | 30.51839 | 12.06267
|  | 30.10033 | 11.84619
|  | 29.68227 | 11.6297
|  | 29.26421 | 11.41322
|  | 28.84615 | 11.19674
|  | 28.42809 | 10.98025
|  | 28.01003 | 10.76377
|  | 27.59197 | 10.54729
|  | 27.17391 | 10.3308
|  | 26.75585 | 10.11432
|  | 26.33779 | 9.897836
|  | 25.91973 | 9.681352
|  | 25.50167 | 9.464869
|  | 25.08361 | 9.248386
|  | 24.66555 | 9.031902
|  | 24.24749 | 8.815419
|  | 23.82943 | 8.598935
|  | 23.41137 | 8.382452
|  | 22.99331 | 8.165969
|  | 22.57525 | 7.949485
|  | 22.15719 | 7.733002
|  | 21.73913 | 7.516518
|  | 21.32107 | 7.300035
|  | 20.90301 | 7.083552
|  | 20.48495 | 6.867068
|  | 20.06689 | 6.650585
|  | 19.64883 | 6.434101
|  | 19.23077 | 6.217618
|  | 18.81271 | 6.001135
|  | 18.39465 | 5.784651
|  | 17.97659 | 5.568168
|  | 17.55853 | 5.351684
|  | 17.14047 | 5.135201
|  | 16.72241 | 4.918718
|  | 16.30435 | 4.702234
|  | 15.88629 | 4.485751
|  | 15.46823 | 4.269267
|  | 15.05017 | 4.052784
|  | 14.63211 | 3.836301
|  | 14.21405 | 3.619817
|  | 13.79599 | 3.403334
|  | 13.37793 | 3.18685
|  | 12.95987 | 2.970367
|  | 12.54181 | 2.753884
|  | 12.12375 | 2.5374
|  | 11.70569 | 2.320917
|  | 11.28763 | 2.104433
|  | 10.86957 | 1.88795
|  | 10.45151 | 1.671467
|  | 10.03344 | 1.454983
|  | 9.615385 | 1.2385
|  | 9.197324 | 1.022016
|  | 8.779264 | 0.805533
|  | 8.361204 | 0.5890496
|  | 7.943144 | 0.3725662
|  | 7.525084 | 0.1560828
|  | 7.107023 | -0.06040058
|  | 6.688963 | -0.276884
|  | 6.270903 | -0.4933674
|  | 5.852843 | -0.7098508
|  | 5.434783 | -0.9263342
|  | 5.016722 | -1.142818
|  | 4.598662 | -1.359301
|  | 4.180602 | -1.575784
|  | 3.762542 | -1.792268
|  | 3.344482 | -2.008751
|  | 2.926421 | -2.225235
|  | 2.508361 | -2.441718
|  | 2.090301 | -2.658201
|  | 1.672241 | -2.874685
|  | 1.254181 | -3.091168
|  | 0.8361204 | -3.307652
|  | 0.4180602 | -3.524135
|  | 0 | -3.740618