## Sheet1
Filament, r = 1.5 mm, Δεmax = 1.15% | track width | average cycles survived | Standard deviation | Total number of LEDS |  |  |  | Cycle survived by each LED
Diameter = 3mm | 80 | 1 | 0 | 12 | 1 | 1 | 1 | 1 | 1 | 1 | 1 | 1 | 1 | 1 | 1 | 1
| 100 | 12 | 4.882311 | 24 | 4 | 5 | 4 | 5 | 15 | 12 | 15 | 20 | 4 | 4 | 10 | 12 | 18 | 8 | 12 | 15 | 20 | 5 | 14 | 18 | 21 | 5 | 10 | 20
| 150 | 20 | 10.98802 | 25 | 5 | 6 | 8 | 13 | 19 | 14 | 14 | 25 | 25 | 25 | 32 | 37 | 43 | 45 | 7 | 21 | 25 | 40 | 11 | 18 | 25 | 32 | 5 | 6 | 14
| 200 | 9.888889 | 3.515837 | 9 | 15 | 15 | 11 | 4 | 10 | 10 | 8 | 8 | 8
Filament, r = 5 mm, Δεmax = 0.46 %
Diameter = 10 mm | 80 | 2 | 1.095445 | 6 | 2 | 4 | 2 | 2 | 1 | 1
| 100 | 19.29412 | 10.28044 | 17 | 7 | 18 | 22 | 35 | 8 | 15 | 32 | 35 | 6 | 13 | 16 | 22 | 2 | 22 | 24 | 25 | 26
| 150 | 62 | 29.73681 | 9 | 28 | 51 | 78 | 98 | 25 | 27 | 66 | 88 | 93
| 200 | 91 | 57.83086 | 18 | 80 | 80 | 25 | 81 | 181 | 68 | 127 | 74 | 146 | 185 | 198 | 20 | 30 | 137 | 38 | 40 | 43 | 120
Swatch, r = 5 mm, Δεmax = 0.34 %
Diameter = 10 mm | 80
| 100 | 42 | 20.91123 | 17 | 10 | 38 | 60 | 62 | 5 | 47 | 72 | 82 | 18 | 25 | 36 | 40 | 54 | 40 | 40 | 40 | 59
| 150 | 152 | 58.29389 | 10 | 88 | 146 | 186 | 194 | 25 | 89 | 90 | 170 | 170 | 194
| 200 | 193 | 104.9077 | 11 | 120 | 126 | 290 | 90 | 90 | 90 | 321 | 120 | 250 | 290 | 350
Swatch, r = 10 mm, Δεmax = 0.18 %
Diameter = 20 mm | 80
100
150
| 200 | 1143 | 365.7704 | 6 | 920 | 1500 | 1500 | 640 | 800 | 1500
|  |  | Total glob topped LEDs | 164
Unencapsulated LEDs | 150 | 30 | 9 | 7 | 28 | 28 | 32 | 49 | 24 | 24 | 26
Filament, r = 5 mm, Δεmax = 0.46 %
Diameter = 10 mm
|  |  | Total LEDs tested | 171