## Sheet1
Wavenumber (cm-1) | Experiment | Theory
1000 | 0.44119
1001.1 | 0.46213
1002.2 | 0.43266
1003.3 | 0.52834
1004.4 | 0.45519
1005.5 | 0.48506
1006.6 | 0.45093
1007.7 | 0.44182
1008.8 | 0.47344
1009.9 | 0.49849
1011 | 0.46377
1012.1 | 0.41447
1013.2 | 0.3901
1014.3 | 0.4343
1015.4 | 0.42385
1016.5 | 0.43457
1017.6 | 0.41456
1018.7 | 0.50641
1019.8 | 0.43725
1020.8 | 0.42958
1021.9 | 0.40663
1023 | 0.45339
1024.1 | 0.42335
1025.2 | 0.51232
1026.3 | 0.40962
1027.4 | 0.40632
1028.5 | 0.5632
1029.6 | 0.43776
1030.7 | 0.4544
1031.8 | 0.41859
1032.9 | 0.46221
1034 | 0.43125
1035.1 | 0.4433
1036.2 | 0.38192
1037.3 | 0.45343
1038.4 | 0.43238
1039.5 | 0.42969
1040.6 | 0.45352
1041.7 | 0.4332
1042.8 | 0.44123
1043.9 | 0.41412
1045 | 0.38537
1046.1 | 0.40568
1047.2 | 0.4237
1048.3 | 0.43963
1049.4 | 0.4388
1050.5 | 0.42008
1051.6 | 0.43254
1052.7 | 0.38796
1053.8 | 0.39623
1054.9 | 0.36961
1056 | 0.33173
1057.1 | 0.3813
1058.2 | 0.38727
1059.3 | 0.40773
1060.4 | 0.39999
1061.5 | 0.45774
1062.5 | 0.42629
1063.6 | 0.38797
1064.7 | 0.3649
1065.8 | 0.40706
1066.9 | 0.38983
1068 | 0.39407
1069.1 | 0.36891
1070.2 | 0.36204
1071.3 | 0.37323
1072.4 | 0.44613
1073.5 | 0.4405
1074.6 | 0.40453
1075.7 | 0.39489
1076.8 | 0.39072
1077.9 | 0.42442
1079 | 0.4254
1080.1 | 0.43268
1081.2 | 0.31589
1082.3 | 0.33771
1083.4 | 0.3991
1084.5 | 0.50496
1085.6 | 0.3736
1086.7 | 0.40463
1087.8 | 0.46165
1088.9 | 0.51041
1090 | 0.35852
1091.1 | 0.37723
1092.2 | 0.37572
1093.3 | 0.40023
1094.4 | 0.45094
1095.5 | 0.41549
1096.6 | 0.40921
1097.7 | 0.45147
1098.8 | 0.43247
1099.9 | 0.55023
1101 | 0.41559
1102.1 | 0.36599
1103.2 | 0.37794
1104.2 | 0.34895
1105.3 | 0.3651
1106.4 | 0.40731
1107.5 | 0.36582
1108.6 | 0.43587
1109.7 | 0.43682
1110.8 | 0.3483
1111.9 | 0.40113
1113 | 0.46761
1114.1 | 0.32234
1115.2 | 0.3477
1116.3 | 0.46761
1117.4 | 0.40004
1118.5 | 0.4565
1119.6 | 0.36828
1120.7 | 0.34214
1121.8 | 0.43025
1122.9 | 0.20241
1124 | 0.33203
1125.1 | 0.35967
1126.2 | 0.19095
1127.3 | 0.26577
1128.4 | 0.32074
1129.5 | 0.38082
1130.6 | 0.41526
1131.7 | 0.30054
1132.8 | 0.36054
1133.9 | 0.56205
1135 | 0.32401
1136.1 | 0.35617
1137.2 | 0.23176
1138.3 | 0.34737
1139.4 | 0.47536
1140.5 | 0.38184
1141.6 | 0.24404
1142.7 | 0.34933
1143.8 | 0.38191
1144.9 | 0.40819
1146 | 0.34649
1147 | 0.32505
1148.1 | 0.32116
1149.2 | 0.31695
1150.3 | 0.27359
1151.4 | 0.25949
1152.5 | 0.32269
1153.6 | 0.30021
1154.7 | 0.27555
1155.8 | 0.33594
1156.9 | 0.32807
1158 | 0.33825
1159.1 | 0.29285
1160.2 | 0.3808
1161.3 | 0.32585
1162.4 | 0.37532
1163.5 | 0.36489
1164.6 | 0.35454
1165.7 | 0.3158
1166.8 | 0.39033
1167.9 | 0.39814
1169 | 0.35778
1170.1 | 0.32167
1171.2 | 0.36472
1172.3 | 0.3313
1173.4 | 0.37989
1174.5 | 0.35888
1175.6 | 0.29163
1176.7 | 0.37352
1177.8 | 0.43581
1178.9 | 0.29502
1180 | 0.31154
1181.1 | 0.30191
1182.2 | 0.35012
1183.3 | 0.35756
1184.4 | 0.31458
1185.5 | 0.33678
1186.6 | 0.33848
1187.7 | 0.3929
1188.7 | 0.38137
1189.8 | 0.3985
1190.9 | 0.38225
1192 | 0.38543
1193.1 | 0.31161
1194.2 | 0.37093
1195.3 | 0.34459
1196.4 | 0.33673
1197.5 | 0.32461
1198.6 | 0.34194
1199.7 | 0.34412
1200.8 | 0.35118
1201.9 | 0.31694
1203 | 0.34263
1204.1 | 0.34764
1205.2 | 0.31515
1206.3 | 0.3302
1207.4 | 0.33
1208.5 | 0.35903
1209.6 | 0.34503
1210.7 | 0.35101
1211.8 | 0.37348
1212.9 | 0.35382
1214 | 0.35801
1215.1 | 0.30977
1216.2 | 0.33507
1217.3 | 0.35109
1218.4 | 0.33814
1219.5 | 0.33209
1220.6 | 0.35131
1221.7 | 0.34972
1222.8 | 0.32074
1223.9 | 0.33109
1225 | 0.33595
1226.1 | 0.33253
1227.2 | 0.34512
1228.3 | 0.3265
1229.4 | 0.30055
1230.4 | 0.3257
1231.5 | 0.33778
1232.6 | 0.28614
1233.7 | 0.31662
1234.8 | 0.29572
1235.9 | 0.30339
1237 | 0.32701
1238.1 | 0.34323
1239.2 | 0.27325
1240.3 | 0.25478
1241.4 | 0.20774
1242.5 | 0.25995
1243.6 | 0.24522
1244.7 | 0.29042
1245.8 | 0.36198
1246.9 | 0.34937
1248 | 0.35098
1249.1 | 0.33558
1250.2 | 0.2839
1251.3 | 0.34274
1252.4 | 0.38122
1253.5 | 0.39186
1254.6 | 0.47206
1255.7 | 0.39428
1256.8 | 0.37302
1257.9 | 0.47939
1259 | 0.4357
1260.1 | 0.3578
1261.2 | 0.53231
1262.3 | 0.58341
1263.4 | 0.30466
1264.5 | 0.38695
1265.6 | 0.67319
1266.7 | 0.38679
1267.8 | 0.21879
1268.9 | 0.624
1270 | 0.65428
1271.1 | 0.29299
1272.2 | 0.26124
1273.2 | 0.67131
1274.3 | 0.54558
1275.4 | 0.22343
1276.5 | 0.35806
1277.6 | 0.6194
1278.7 | 0.52637
1279.8 | 0.31483
1280.9 | 0.3685
1282 | 0.52989
1283.1 | 0.47327
1284.2 | 0.46323
1285.3 | 0.48873
1286.4 | 0.45574
1287.5 | 0.36646
1288.6 | 0.35488
1289.7 | 0.53003
1290.8 | 0.58378
1291.9 | 0.37286
1293 | 0.20685
1294.1 | 0.31439
1295.2 | 0.59181
1296.3 | 0.76129
1297.4 | 0.49914
1298.5 | 0.12582
1299.6 | -0.06286
1300.7 | 0.20327
1301.8 | 0.48162
1302.9 | 0.56868
1304 | 0.32445
1305.1 | 0.04548
1306.2 | 0.07184
1307.3 | 0.26858
1308.4 | 0.4604
1309.5 | 0.55787
1310.6 | 0.35431
1311.7 | 0.0628
1312.8 | -0.03679
1313.9 | 0.15024
1314.9 | 0.35145
1316 | 0.50395
1317.1 | 0.60318
1318.2 | 0.58922
1319.3 | 0.45276
1320.4 | 0.198
1321.5 | 0.06486
1322.6 | 0.11777
1323.7 | 0.25114
1324.8 | 0.34668
1325.9 | 0.40137
1327 | 0.49315
1328.1 | 0.47662
1329.2 | 0.35818
1330.3 | 0.30615
1331.4 | 0.28683
1332.5 | 0.32737
1333.6 | 0.34851
1334.7 | 0.37562
1335.8 | 0.4194
1336.9 | 0.45308
1338 | 0.46407
1339.1 | 0.46557
1340.2 | 0.46151
1341.3 | 0.47877
1342.4 | 0.44865
1343.5 | 0.44714
1344.6 | 0.47402
1345.7 | 0.44742
1346.8 | 0.39225
1347.9 | 0.36551
1349 | 0.36071
1350.1 | 0.33161
1351.2 | 0.28409
1352.3 | 0.23317
1353.4 | 0.24409
1354.5 | 0.20455
1355.6 | 0.25899
1356.6 | 0.17637
1357.7 | 0.18792
1358.8 | 0.21577
1359.9 | 0.22343
1361 | 0.25184
1362.1 | 0.28652
1363.2 | 0.28869
1364.3 | 0.30718
1365.4 | 0.32354
1366.5 | 0.33114
1367.6 | 0.35709
1368.7 | 0.3709
1369.8 | 0.37656
1370.9 | 0.35974
1372 | 0.36378
1373.1 | 0.36936
1374.2 | 0.36718
1375.3 | 0.37108
1376.4 | 0.37686
1377.5 | 0.35899
1378.6 | 0.3478
1379.7 | 0.36433
1380.8 | 0.34574
1381.9 | 0.34296
1383 | 0.35114
1384.1 | 0.34307
1385.2 | 0.33061
1386.3 | 0.33877
1387.4 | 0.33499
1388.5 | 0.33527
1389.6 | 0.34348
1390.7 | 0.3437
1391.8 | 0.36745
1392.9 | 0.34234
1394 | 0.34861
1395.1 | 0.34994
1396.2 | 0.33007
1397.3 | 0.34438
1398.3 | 0.34293
1399.4 | 0.34353
1400.5 | 0.34179
1401.6 | 0.34892
1402.7 | 0.34364
1403.8 | 0.33985
1404.9 | 0.3331
1406 | 0.33788
1407.1 | 0.33735
1408.2 | 0.33458
1409.3 | 0.33037
1410.4 | 0.32217
1411.5 | 0.3191
1412.6 | 0.32176
1413.7 | 0.31604
1414.8 | 0.31311
1415.9 | 0.32045
1417 | 0.30412
1418.1 | 0.27347
1419.2 | 0.26767
1420.3 | 0.26728
1421.4 | 0.26024
1422.5 | 0.24467
1423.6 | 0.24461
1424.7 | 0.22755
1425.8 | 0.21564
1426.9 | 0.23234
1428 | 0.24843
1429.1 | 0.25353
1430.2 | 0.25216
1431.3 | 0.25626
1432.4 | 0.26127
1433.5 | 0.27694
1434.6 | 0.2987
1435.7 | 0.31367
1436.8 | 0.31205
1437.9 | 0.31611
1439 | 0.3205
1440.1 | 0.32629
1441.1 | 0.32458
1442.2 | 0.31419
1443.3 | 0.29956
1444.4 | 0.29809
1445.5 | 0.29551
1446.6 | 0.29516
1447.7 | 0.29833
1448.8 | 0.30014
1449.9 | 0.30112
1451 | 0.29897
1452.1 | 0.30557
1453.2 | 0.30664
1454.3 | 0.30471
1455.4 | 0.30663
1456.5 | 0.31454
1457.6 | 0.30585
1458.7 | 0.29745
1459.8 | 0.30046
1460.9 | 0.30307
1462 | 0.29517
1463.1 | 0.29047
1464.2 | 0.29175
1465.3 | 0.27765
1466.4 | 0.2791
1467.5 | 0.2776
1468.6 | 0.26646
1469.7 | 0.26491
1470.8 | 0.26282
1471.9 | 0.27028
1473 | 0.25945
1474.1 | 0.25542
1475.2 | 0.2406
1476.3 | 0.23341
1477.4 | 0.23812
1478.5 | 0.2489
1479.6 | 0.25965
1480.7 | 0.2578
1481.8 | 0.25852
1482.8 | 0.26307
1483.9 | 0.27374
1485 | 0.26404
1486.1 | 0.25298
1487.2 | 0.24749
1488.3 | 0.24628
1489.4 | 0.27041
1490.5 | 0.29324
1491.6 | 0.30625
1492.7 | 0.30515
1493.8 | 0.30349
1494.9 | 0.2776
1496 | 0.26552
1497.1 | 0.27208
1498.2 | 0.27783
1499.3 | 0.27174
1500.4 | 0.26491
1501.5 | 0.28546
1502.6 | 0.28199
1503.7 | 0.27831
1504.8 | 0.30651
1505.9 | 0.29428
1507 | 0.26902
1508.1 | 0.2612
1509.2 | 0.24982
1510.3 | 0.22543
1511.4 | 0.22802
1512.5 | 0.25711
1513.6 | 0.27505
1514.7 | 0.27315
1515.8 | 0.27092
1516.9 | 0.25694
1518 | 0.23493
1519.1 | 0.22157
1520.2 | 0.21525
1521.3 | 0.23245
1522.4 | 0.25141
1523.5 | 0.27273
1524.5 | 0.28945
1525.6 | 0.29762
1526.7 | 0.29553
1527.8 | 0.28311
1528.9 | 0.27729
1530 | 0.25702
1531.1 | 0.26883
1532.2 | 0.27954
1533.3 | 0.28867
1534.4 | 0.30493
1535.5 | 0.32469
1536.6 | 0.31678
1537.7 | 0.30417
1538.8 | 0.28692
1539.9 | 0.27917
1541 | 0.2798
1542.1 | 0.27636
1543.2 | 0.27189
1544.3 | 0.28813
1545.4 | 0.29799
1546.5 | 0.31216
1547.6 | 0.31241
1548.7 | 0.3102
1549.8 | 0.2877
1550.9 | 0.27253
1552 | 0.27404
1553.1 | 0.28877
1554.2 | 0.32832
1555.3 | 0.35055
1556.4 | 0.35796
1557.5 | 0.33674
1558.6 | 0.31645
1559.7 | 0.28816
1560.8 | 0.2925
1561.9 | 0.30818
1563 | 0.34374
1564.1 | 0.36325
1565.2 | 0.35765
1566.2 | 0.36038
1567.3 | 0.34665
1568.4 | 0.32545
1569.5 | 0.33707
1570.6 | 0.33585
1571.7 | 0.35084
1572.8 | 0.3716
1573.9 | 0.39121
1575 | 0.38481
1576.1 | 0.37312
1577.2 | 0.37209
1578.3 | 0.35668
1579.4 | 0.35664
1580.5 | 0.37568
1581.6 | 0.39763
1582.7 | 0.41558
1583.8 | 0.40877
1584.9 | 0.40995
1586 | 0.38976
1587.1 | 0.38757
1588.2 | 0.38609
1589.3 | 0.40483
1590.4 | 0.42349
1591.5 | 0.43866
1592.6 | 0.45463
1593.7 | 0.4535
1594.8 | 0.44677
1595.9 | 0.43647
1597 | 0.43234
1598.1 | 0.47028
1599.2 | 0.49513
1600.3 | 0.51147
1601.4 | 0.50715
1602.5 | 0.5154
1603.6 | 0.50821
1604.7 | 0.52341
1605.8 | 0.53554
1606.9 | 0.56534
1608 | 0.6011
1609 | 0.6036
1610.1 | 0.6057
1611.2 | 0.57539
1612.3 | 0.58851
1613.4 | 0.60947
1614.5 | 0.61687
1615.6 | 0.63431
1616.7 | 0.65205
1617.8 | 0.66535
1618.9 | 0.65704
1620 | 0.69642
1621.1 | 0.671
1622.2 | 0.67538
1623.3 | 0.70078
1624.4 | 0.68655
1625.5 | 1.14524
1626.6 | 1.19869
1627.7 | 1.17149
1628.8 | 1.22929
1629.9 | 1.09521
1631 | 1.12499
1632.1 | 1.12216
1633.2 | 1.08996
1634.3 | 1.10552
1635.4 | 1.11937
1636.5 | 0.99513
1637.6 | 1.04362
1638.7 | 1.03293
1639.8 | 1.14564
1640.9 | 1.10222
1642 | 1.05821
1643.1 | 0.99987
1644.2 | 0.9706
1645.3 | 0.92152
1646.4 | 0.91292
1647.5 | 1.0665
1648.6 | 1.03475
1649.7 | 0.93767
1650.7 | 0.89484
1651.8 | 0.86185
1652.9 | 0.82964
1654 | 0.83273
1655.1 | 0.87177
1656.2 | 0.87702
1657.3 | 0.85024
1658.4 | 0.8115
1659.5 | 0.7748
1660.6 | 0.74426
1661.7 | 0.73311
1662.8 | 0.75478
1663.9 | 0.76538
1665 | 0.76532
1666.1 | 0.70452
1667.2 | 0.68862
1668.3 | 0.63077
1669.4 | 0.63639
1670.5 | 0.63149
1671.6 | 0.62235
1672.7 | 0.63751
1673.8 | 0.60334
1674.9 | 0.56565
1676 | 0.53608
1677.1 | 0.51358
1678.2 | 0.54272
1679.3 | 0.54061
1680.4 | 0.53419
1681.5 | 0.48976
1682.6 | 0.46077
1683.7 | 0.42315
1684.8 | 0.41097
1685.9 | 0.42855
1687 | 0.43998
1688.1 | 0.43108
1689.2 | 0.41512
1690.3 | 0.37106
1691.4 | 0.34841
1692.4 | 0.35395
1693.5 | 0.37999
1694.6 | 0.39199
1695.7 | 0.37151
1696.8 | 0.34633
1697.9 | 0.31226
1699 | 0.28548
1700.1 | 0.28648
1701.2 | 0.30492
1702.3 | 0.31181
1703.4 | 0.29966
1704.5 | 0.27301
1705.6 | 0.24399
1706.7 | 0.23394
1707.8 | 0.23806
1708.9 | 0.2482
1710 | 0.25597
1711.1 | 0.25398
1712.2 | 0.22979
1713.3 | 0.20647
1714.4 | 0.19964
1715.5 | 0.20366
1716.6 | 0.21377
1717.7 | 0.21753
1718.8 | 0.20961
1719.9 | 0.18683
1721 | 0.16576
1722.1 | 0.16572
1723.2 | 0.17551
1724.3 | 0.18859
1725.4 | 0.19317
1726.5 | 0.17924
1727.6 | 0.16025
1728.7 | 0.1351
1729.8 | 0.13054
1730.9 | 0.13542
1732 | 0.14664
1733.1 | 0.15176
1734.2 | 0.13876
1735.2 | 0.12412
1736.3 | 0.11295
1737.4 | 0.1111
1738.5 | 0.11582
1739.6 | 0.1218
1740.7 | 0.12185
1741.8 | 0.11939
1742.9 | 0.10779
1744 | 0.10045
1745.1 | 0.10494
1746.2 | 0.11552
1747.3 | 0.12105
1748.4 | 0.11479
1749.5 | 0.10462
1750.6 | 0.08905
1751.7 | 0.09037
1752.8 | 0.0971
1753.9 | 0.10248
1755 | 0.11085
1756.1 | 0.10911
1757.2 | 0.09336
1758.3 | 0.08037
1759.4 | 0.07486
1760.5 | 0.07342
1761.6 | 0.07955
1762.7 | 0.0918
1763.8 | 0.08926
1764.9 | 0.07835
1766 | 0.06432
1767.1 | 0.06054
1768.2 | 0.06757
1769.3 | 0.08937
1770.4 | 0.09907
1771.5 | 0.09603
1772.6 | 0.08692
1773.7 | 0.07625
1774.8 | 0.07436
1775.9 | 0.08773
1776.9 | 0.09609
1778 | 0.09926
1779.1 | 0.09721
1780.2 | 0.08693
1781.3 | 0.07565
1782.4 | 0.07028
1783.5 | 0.07127
1784.6 | 0.07955
1785.7 | 0.08047
1786.8 | 0.08351
1787.9 | 0.07647
1789 | 0.0666
1790.1 | 0.06929
1791.2 | 0.07145
1792.3 | 0.07281
1793.4 | 0.07516
1794.5 | 0.07215
1795.6 | 0.08064
1796.7 | 0.08284
1797.8 | 0.08249
1798.9 | 0.09034
1800 | 0.08158
1801.1 | 0.06841
1802.2 | 0.06376
1803.3 | 0.05861
1804.4 | 0.05968
1805.5 | 0.06917
1806.6 | 0.0824
1807.7 | 0.07816
1808.8 | 0.06204
1809.9 | 0.05027
1811 | 0.03651
1812.1 | 0.03745
1813.2 | 0.04139
1814.3 | 0.05902
1815.4 | 0.0565
1816.5 | 0.06208
1817.6 | 0.05208
1818.6 | 0.05668
1819.7 | 0.04845
1820.8 | 0.0571
1821.9 | 0.06823
1823 | 0.06973
1824.1 | 0.06145
1825.2 | 0.05963
1826.3 | 0.06345
1827.4 | 0.06501
1828.5 | 0.07006
1829.6 | 0.07593
1830.7 | 0.06795
1831.8 | 0.05598
1832.9 | 0.04308
1834 | 0.03782
1835.1 | 0.04478
1836.2 | 0.05361
1837.3 | 0.05509
1838.4 | 0.04382
1839.5 | 0.04359
1840.6 | 0.03979
1841.7 | 0.04349
1842.8 | 0.04967
1843.9 | 0.06586
1845 | 0.05797
1846.1 | 0.05162
1847.2 | 0.05098
1848.3 | 0.05081
1849.4 | 0.05967
1850.5 | 0.0799
1851.6 | 0.08166
1852.7 | 0.07527
1853.8 | 0.07156
1854.9 | 0.04233
1856 | 0.0466
1857.1 | 0.05539
1858.2 | 0.06856
1859.3 | 0.06891
1860.3 | 0.06566
1861.4 | 0.05364
1862.5 | 0.05027
1863.6 | 0.03798
1864.7 | 0.04919
1865.8 | 0.05711
1866.9 | 0.05906
1868 | 0.05648
1869.1 | 0.04773
1870.2 | 0.05681
1871.3 | 0.05724
1872.4 | 0.05758
1873.5 | 0.07977
1874.6 | 0.063
1875.7 | 0.05909
1876.8 | 0.04921
1877.9 | 0.04779
1879 | 0.04663
1880.1 | 0.0744
1881.2 | 0.09571
1882.3 | 0.08411
1883.4 | 0.07773
1884.5 | 0.05353
1885.6 | 0.05134
1886.7 | 0.03627
1887.8 | 0.04442
1888.9 | 0.09439
1890 | 0.06707
1891.1 | 0.03004
1892.2 | 0.05816
1893.3 | 0.02691
1894.4 | 0.0703
1895.5 | 0.06174
1896.6 | 0.07604
1897.7 | 0.0322
1898.8 | 0.01636
1899.9 | 0.06767