## Sheet1
C | E
mAh cm-2 | V
0 | 2.90589
1.33178e-09 | 2.88236
4.05468e-09 | 2.87122
8.13961e-09 | 2.86117
1.35825e-08 | 2.8511
2.03864e-08 | 2.84085
2.99129e-08 | 2.82935
4.07999e-08 | 2.81818
5.30488e-08 | 2.8078
6.80172e-08 | 2.79672
8.43538e-08 | 2.78629
1.03406e-07 | 2.77591
1.25177e-07 | 2.76577
1.52399e-07 | 2.75532
1.85073e-07 | 2.74504
2.29994e-07 | 2.73501
3.00772e-07 | 2.72465
4.3009e-07 | 2.71464
7.62218e-07 | 2.70462
1.47005e-06 | 2.69455
2.43787e-06 | 2.68452
3.64393e-06 | 2.67445
5.10866e-06 | 2.66444
6.92172e-06 | 2.65441
9.3269e-06 | 2.6444
1.27584e-05 | 2.63438
1.84767e-05 | 2.62437
3.32916e-05 | 2.61434
0.000246668 | 2.60429
0.00106 | 2.59462
0.00188 | 2.58859
0.0027 | 2.58278
0.00351 | 2.57896
0.00433 | 2.57534
0.00515 | 2.57194
0.00596 | 2.56861
0.00678 | 2.56552
0.0076 | 2.56214
0.00841 | 2.55911
0.00923 | 2.55642
0.01005 | 2.55201
0.01086 | 2.54972
0.01168 | 2.54751
0.0125 | 2.54503
0.01331 | 2.54309
0.01413 | 2.54116
0.01495 | 2.53948
0.01576 | 2.53767
0.01658 | 2.53605
0.0174 | 2.53449
0.01821 | 2.53269
0.01903 | 2.53061
0.01985 | 2.52909
0.02066 | 2.52718
0.02148 | 2.5256
0.0223 | 2.52381
0.02311 | 2.52224
0.02393 | 2.5207
0.02475 | 2.51948
0.02556 | 2.5177
0.02638 | 2.51616
0.0272 | 2.51478
0.02801 | 2.51364
0.02883 | 2.51215
0.02965 | 2.51076
0.03046 | 2.50981
0.03128 | 2.50838
0.0321 | 2.507
0.03291 | 2.50559
0.03373 | 2.50447
0.03455 | 2.50323
0.03536 | 2.50208
0.03618 | 2.50071
0.037 | 2.49981
0.03781 | 2.49855
0.03863 | 2.49768
0.03945 | 2.49669
0.04027 | 2.4956
0.04108 | 2.4951
0.0419 | 2.49419
0.04272 | 2.49308
0.04353 | 2.49222
0.04435 | 2.49123
0.04517 | 2.49041
0.04598 | 2.48955
0.0468 | 2.48887
0.04762 | 2.48782
0.04843 | 2.487
0.04925 | 2.48673
0.05007 | 2.48583
0.05088 | 2.48496
0.0517 | 2.48431
0.05252 | 2.4832
0.05333 | 2.48253
0.05415 | 2.4817
0.05497 | 2.48086
0.05578 | 2.48011
0.0566 | 2.4792
0.05742 | 2.4783
0.05823 | 2.47752
0.05905 | 2.47641
0.05934 | 2.48883
0.05934 | 2.47876
0.06015 | 2.47588
0.06097 | 2.47483
0.06179 | 2.47428
0.0626 | 2.47313
0.06342 | 2.47246
0.06424 | 2.47224
0.06505 | 2.47071
0.06587 | 2.4701
0.06669 | 2.47023
0.0675 | 2.46978
0.06832 | 2.46852
0.06914 | 2.46804
0.06995 | 2.46728
0.07077 | 2.46686
0.07159 | 2.46651
0.0724 | 2.46642
0.07322 | 2.46518
0.07404 | 2.46426
0.07485 | 2.46396
0.07567 | 2.46308
0.07649 | 2.46245
0.07731 | 2.46205
0.07812 | 2.46152
0.07894 | 2.46114
0.07976 | 2.46074
0.08057 | 2.46051
0.08139 | 2.45955
0.08221 | 2.45978
0.08302 | 2.45982
0.08384 | 2.45969
0.08466 | 2.45944
0.08547 | 2.45915
0.08629 | 2.45879
0.08711 | 2.45814
0.08792 | 2.45774
0.08874 | 2.45738
0.08956 | 2.457
0.09038 | 2.45688
0.09119 | 2.45664
0.09201 | 2.45635
0.09283 | 2.45599
0.09364 | 2.45545
0.09446 | 2.45522
0.09528 | 2.45503
0.09609 | 2.45463
0.09691 | 2.45406
0.09773 | 2.45368
0.09854 | 2.45313
0.09936 | 2.45297
0.10018 | 2.45253
0.101 | 2.45229
0.10181 | 2.45164
0.10263 | 2.45143
0.10345 | 2.45095
0.10426 | 2.45078
0.10508 | 2.45036
0.1059 | 2.45021
0.10671 | 2.45011
0.10753 | 2.44981
0.10835 | 2.44906
0.10916 | 2.44893
0.10998 | 2.44859
0.1108 | 2.44805
0.11161 | 2.44819
0.11243 | 2.44769
0.11325 | 2.44746
0.11407 | 2.44708
0.11488 | 2.44666
0.1157 | 2.44641
0.11652 | 2.4462
0.11733 | 2.44596
0.11815 | 2.44561
0.11897 | 2.44512
0.11978 | 2.44502
0.1206 | 2.44485
0.12142 | 2.44451
0.12224 | 2.44426
0.12305 | 2.4439
0.12387 | 2.44384
0.12469 | 2.4434
0.1255 | 2.44304
0.12632 | 2.44279
0.12714 | 2.44258
0.12795 | 2.44248
0.12877 | 2.44203
0.12959 | 2.44176
0.1304 | 2.44157
0.13122 | 2.44149
0.13204 | 2.44105
0.13286 | 2.44062
0.13367 | 2.44042
0.13449 | 2.44018
0.13531 | 2.43995
0.13612 | 2.43932
0.13694 | 2.43934
0.13776 | 2.43932
0.13857 | 2.43903
0.13939 | 2.43865
0.14021 | 2.43842
0.14103 | 2.43804
0.14184 | 2.43775
0.14266 | 2.43772
0.14348 | 2.43745
0.14429 | 2.43718
0.14511 | 2.43701
0.14593 | 2.43657
0.14674 | 2.43671
0.14756 | 2.4364
0.14838 | 2.43594
0.14919 | 2.4355
0.15001 | 2.43526
0.15083 | 2.43535
0.15165 | 2.43497
0.15246 | 2.43455
0.15328 | 2.43428
0.1541 | 2.43386
0.15491 | 2.43365
0.15573 | 2.43358
0.15655 | 2.43333
0.15736 | 2.43293
0.15818 | 2.43251
0.159 | 2.43236
0.15982 | 2.43234
0.16063 | 2.4322
0.16145 | 2.43138
0.16227 | 2.43112
0.16308 | 2.43098
0.1639 | 2.43098
0.16472 | 2.43074
0.16553 | 2.43064
0.16635 | 2.43056
0.16717 | 2.43016
0.16799 | 2.42974
0.1688 | 2.42952
0.16962 | 2.429
0.17044 | 2.42904
0.17125 | 2.42892
0.17207 | 2.42858
0.17289 | 2.42835
0.17371 | 2.42808
0.17452 | 2.4281
0.17534 | 2.42774
0.17616 | 2.42763
0.17697 | 2.42734
0.17779 | 2.42717
0.17861 | 2.42675
0.17942 | 2.42633
0.18024 | 2.42561
0.18106 | 2.42507
0.18188 | 2.42519
0.18269 | 2.42507
0.18351 | 2.42459
0.18433 | 2.42412
0.18514 | 2.42377
0.18596 | 2.42356
0.18678 | 2.42343
0.1876 | 2.42276
0.18841 | 2.42257
0.18923 | 2.42202
0.19005 | 2.42156
0.19086 | 2.42131
0.19168 | 2.42099
0.1925 | 2.42107
0.19331 | 2.42116
0.19413 | 2.42089
0.19495 | 2.42069
0.19577 | 2.42027
0.19658 | 2.41981
0.1974 | 2.41937
0.19822 | 2.41893
0.19903 | 2.41849
0.19985 | 2.41803
0.20067 | 2.418
0.20149 | 2.41788
0.2023 | 2.41775
0.20312 | 2.41731
0.20394 | 2.41708
0.20475 | 2.41651
0.20557 | 2.41611
0.20639 | 2.41571
0.2072 | 2.41521
0.20802 | 2.41466
0.20884 | 2.41437
0.20966 | 2.41405
0.21047 | 2.41338
0.21129 | 2.41309
0.21211 | 2.41298
0.21292 | 2.41264
0.21374 | 2.41226
0.21456 | 2.41176
0.21538 | 2.41113
0.21619 | 2.41084
0.21701 | 2.41071
0.21783 | 2.41001
0.21864 | 2.40991
0.21946 | 2.40939
0.22028 | 2.40901
0.2211 | 2.4085
0.22191 | 2.40795
0.22273 | 2.40754
0.22355 | 2.40709
0.22436 | 2.40678
0.22518 | 2.40623
0.226 | 2.40566
0.22682 | 2.40537
0.22763 | 2.40508
0.22845 | 2.40493
0.22927 | 2.40451
0.23008 | 2.40405
0.2309 | 2.40339
0.23172 | 2.40281
0.23254 | 2.40215
0.23335 | 2.40159
0.23417 | 2.40133
0.23499 | 2.40087
0.2358 | 2.40074
0.23662 | 2.40047
0.23744 | 2.40034
0.23826 | 2.39999
0.23907 | 2.39957
0.23989 | 2.39896
0.24071 | 2.39831
0.24152 | 2.3973
0.24234 | 2.39652
0.24316 | 2.39566
0.24398 | 2.39479
0.24479 | 2.39395
0.24561 | 2.39328
0.24643 | 2.39263
0.24724 | 2.39213
0.24806 | 2.39168
0.24888 | 2.3912
0.2497 | 2.39038
-- | --
1.10419e-09 | 2.82525
4.43898e-09 | 2.83597
9.99495e-09 | 2.84602
1.88849e-08 | 2.85697
2.99961e-08 | 2.86698
4.44424e-08 | 2.87713
6.22216e-08 | 2.88727
8.44462e-08 | 2.89742
1.13337e-07 | 2.90747
1.54452e-07 | 2.9175
2.20012e-07 | 2.92753
3.64452e-07 | 2.93766
8.15585e-07 | 2.94771
1.59896e-06 | 2.95776
2.54012e-06 | 2.96793
3.58464e-06 | 2.97796
4.70802e-06 | 2.98803
5.92589e-06 | 2.99812
7.27595e-06 | 3.00819
8.79825e-06 | 3.01826
1.05162e-05 | 3.00329
1.25174e-05 | 3.0133
1.49386e-05 | 3.02334
1.80243e-05 | 3.03337
2.21413e-05 | 3.0434
2.81527e-05 | 3.05343
3.75332e-05 | 3.06344
5.33141e-05 | 3.07346
8.16668e-05 | 3.08356
0.000133103 | 3.0936
0.000221925 | 3.10366
0.000358055 | 3.11368
0.000525208 | 3.12369
0.00071046 | 3.13376
0.00090432 | 3.14377
0.0011 | 3.1538
0.0013 | 3.16387
0.0015 | 3.17393
0.00169 | 3.18394
0.00188 | 3.19397
0.00206 | 3.20398
0.00224 | 3.21401
0.00241 | 3.22403
0.00258 | 3.23404
0.00274 | 3.24405
0.00291 | 3.25408
0.00307 | 3.26412
0.00324 | 3.27417
0.00342 | 3.28418
0.0036 | 3.29419
0.0038 | 3.3042
0.00402 | 3.31424
0.00428 | 3.32427
0.0046 | 3.33436
0.00507 | 3.34437
0.00574 | 3.35194
0.00641 | 3.35547
0.00707 | 3.35709
0.00774 | 3.35759
0.00841 | 3.35785
0.00907 | 3.35801
0.00974 | 3.35764
0.01041 | 3.35759
0.01107 | 3.35736
0.01174 | 3.35722
0.01241 | 3.35686
0.01307 | 3.35696
0.01374 | 3.35663
0.01441 | 3.35657
0.01507 | 3.35644
0.01574 | 3.35654
0.01641 | 3.35667
0.01707 | 3.3565
0.01774 | 3.35652
0.01841 | 3.35677
0.01907 | 3.35659
0.01974 | 3.3568
0.02041 | 3.35682
0.02107 | 3.35698
0.02174 | 3.3572
0.02241 | 3.35717
0.02307 | 3.35743
0.02374 | 3.35762
0.02441 | 3.35776
0.02507 | 3.35791
0.02574 | 3.35844
0.02641 | 3.35848
0.02707 | 3.35871
0.02774 | 3.35907
0.02841 | 3.35923
0.02907 | 3.35949
0.02974 | 3.35991
0.03041 | 3.36016
0.03107 | 3.36073
0.03174 | 3.36079
0.03241 | 3.36117
0.03307 | 3.36161
0.03374 | 3.36228
0.03441 | 3.36241
0.03507 | 3.36283
0.03574 | 3.36317
0.03641 | 3.36375
0.03707 | 3.3639
0.03774 | 3.36432
0.03841 | 3.36478
0.03907 | 3.36529
0.03974 | 3.36577
0.04041 | 3.36626
0.04107 | 3.36664
0.04174 | 3.36716
0.04241 | 3.36769
0.04307 | 3.36809
0.04374 | 3.36851
0.04441 | 3.3689
0.04507 | 3.36952
0.04574 | 3.37017
0.04641 | 3.37052
0.04707 | 3.37111
0.04774 | 3.3716
0.04841 | 3.37193
0.04907 | 3.37252
0.04974 | 3.37317
0.05041 | 3.37406
0.05107 | 3.37454
0.05174 | 3.37507
0.05241 | 3.37591
0.05307 | 3.37629
0.05374 | 3.37692
0.05441 | 3.37763
0.05507 | 3.37828
0.05574 | 3.37887
0.05641 | 3.37938
0.05707 | 3.38024
0.05774 | 3.38061
0.05841 | 3.38137
0.05907 | 3.38209
0.05974 | 3.38272
0.06041 | 3.3836
0.06107 | 3.38419
0.06174 | 3.38493
0.06241 | 3.38568
0.06307 | 3.38644
0.06374 | 3.38692
0.06441 | 3.38778
0.06507 | 3.38846
0.06574 | 3.38923
0.06641 | 3.38995
0.06707 | 3.39069
0.06774 | 3.39151
0.06841 | 3.39211
0.06908 | 3.39289
0.06974 | 3.3938
0.07041 | 3.39443
0.07108 | 3.39531
0.07174 | 3.39602
0.07241 | 3.39699
0.07308 | 3.39781
0.07374 | 3.39848
0.07441 | 3.3993
0.07508 | 3.39996
0.07574 | 3.4008
0.07641 | 3.40155
0.07708 | 3.40244
0.07774 | 3.4034
0.07841 | 3.40416
0.07908 | 3.40492
0.07974 | 3.40584
0.08041 | 3.40673
0.08108 | 3.4074
0.08174 | 3.4082
0.08241 | 3.409
0.08308 | 3.4098
0.08374 | 3.41095
0.08441 | 3.41141
0.08508 | 3.41257
0.08574 | 3.41337
0.08641 | 3.41421
0.08708 | 3.41509
0.08774 | 3.41602
0.08841 | 3.41697
0.08908 | 3.41783
0.08974 | 3.41873
0.09041 | 3.41953
0.09108 | 3.42043
0.09174 | 3.42125
0.09241 | 3.42228
0.09308 | 3.42314
0.09374 | 3.42399
0.09441 | 3.425
0.09508 | 3.4259
0.09574 | 3.42663
0.09641 | 3.42779
0.09708 | 3.42849
0.09775 | 3.42935
0.09841 | 3.43044
0.09908 | 3.43136
0.09975 | 3.43246
0.10041 | 3.43305
0.10108 | 3.43414
0.10175 | 3.43498
0.10241 | 3.43601
0.10308 | 3.43696
0.10375 | 3.43784
0.10441 | 3.4386
0.10508 | 3.43965
0.10575 | 3.44074
0.10641 | 3.44171
0.10708 | 3.44236
0.10775 | 3.44373
0.10841 | 3.44455
0.10908 | 3.44533
0.10975 | 3.44635
0.11041 | 3.4473
0.11108 | 3.44835
0.11175 | 3.44934
0.11241 | 3.4502
0.11308 | 3.45115
0.11375 | 3.45214
0.11441 | 3.4531
0.11508 | 3.45401
0.11575 | 3.45504
0.11641 | 3.45594
0.11708 | 3.45706
0.11775 | 3.45773
0.11841 | 3.4588
0.11908 | 3.45981
0.11975 | 3.4608
0.12042 | 3.46177
0.12108 | 3.46273
0.12175 | 3.46374
0.12242 | 3.46486
0.12308 | 3.46586
0.12375 | 3.46669
0.12442 | 3.46757
0.12508 | 3.46862
0.12575 | 3.46977
0.12642 | 3.47062
0.12708 | 3.47165
0.12775 | 3.47261
0.12842 | 3.47352
0.12908 | 3.47453
0.12975 | 3.4756
0.13042 | 3.47663
0.13108 | 3.4777
0.13175 | 3.47844
0.13242 | 3.47936
0.13308 | 3.48046
0.13375 | 3.48148
0.13442 | 3.48249
0.13508 | 3.48344
0.13575 | 3.48428
0.13642 | 3.48537
0.13708 | 3.48619
0.13775 | 3.48716
0.13842 | 3.48804
0.13908 | 3.48905
0.13975 | 3.48991
0.14042 | 3.4909
0.14109 | 3.49181
0.14175 | 3.49273
0.14242 | 3.49385
0.14309 | 3.49463
0.14375 | 3.49557
0.14442 | 3.49664
0.14509 | 3.4974
0.14576 | 3.49837
0.14642 | 3.49936
0.14709 | 3.50024
0.14776 | 3.50112
0.14842 | 3.50221
0.14909 | 3.50314
0.14976 | 3.5039
0.15042 | 3.50478
0.15109 | 3.50583
0.15176 | 3.50675
0.15242 | 3.50747
0.15309 | 3.50846
0.15376 | 3.50938
0.15442 | 3.51022
0.15509 | 3.51107
0.15576 | 3.5121
0.15642 | 3.51281
0.15709 | 3.5139
0.15776 | 3.51485
0.15842 | 3.51556
0.15909 | 3.51647
0.15976 | 3.51725
0.16042 | 3.5183
0.16109 | 3.51918
0.16176 | 3.51983
0.16243 | 3.5208
0.16309 | 3.52181
0.16376 | 3.52256
0.16443 | 3.52345
0.16509 | 3.52422
0.16576 | 3.52502
0.16643 | 3.52591
0.16709 | 3.52673
0.16776 | 3.52732
0.16843 | 3.52835
0.16909 | 3.52914
0.16976 | 3.53001
0.17043 | 3.53093
0.17109 | 3.53182
0.17176 | 3.53264
0.17243 | 3.53348
0.17309 | 3.53442
0.17376 | 3.53509
0.17443 | 3.53575
0.17509 | 3.5364
0.17576 | 3.53739
0.17643 | 3.53825
0.17709 | 3.53909
0.17776 | 3.53974
0.17843 | 3.54075
0.17909 | 3.54148
0.17976 | 3.54222
0.18043 | 3.54298
0.18109 | 3.54382
0.18176 | 3.54455
0.18243 | 3.54527
0.18309 | 3.54624
0.18376 | 3.54701
0.18443 | 3.54769
0.1851 | 3.54834
0.18576 | 3.54939
0.18643 | 3.55
0.1871 | 3.55082
0.18776 | 3.55145
0.18843 | 3.55233
0.1891 | 3.55324
0.18976 | 3.55368
0.19043 | 3.55454
0.1911 | 3.55544
0.19176 | 3.55618
0.19243 | 3.55675
0.1931 | 3.55751
0.19376 | 3.55835
0.19443 | 3.55887
0.1951 | 3.55982
0.19576 | 3.56041
0.19643 | 3.561
0.1971 | 3.56179
0.19776 | 3.5624
0.19843 | 3.56301
0.1991 | 3.56379
0.19976 | 3.56449
0.20043 | 3.56531
0.2011 | 3.56581
0.20176 | 3.5665
0.20243 | 3.56724
0.2031 | 3.56785
0.20376 | 3.56846
0.20443 | 3.56911
0.2051 | 3.56987
0.20577 | 3.57039
0.20643 | 3.57104
0.2071 | 3.57168
0.20777 | 3.57231
0.20843 | 3.57323
0.2091 | 3.57382
0.20977 | 3.57445
0.21043 | 3.57493
0.2111 | 3.57588
0.21177 | 3.57649
0.21243 | 3.57718
0.2131 | 3.57802
0.21377 | 3.57853
0.21443 | 3.57935
0.2151 | 3.57994
0.21577 | 3.58074
0.21643 | 3.58151
0.2171 | 3.58242
0.21777 | 3.58334
0.21843 | 3.58412
0.2191 | 3.58511
0.21977 | 3.5858
0.22043 | 3.58647
0.2211 | 3.58744
0.22177 | 3.58837
0.22243 | 3.58917
0.2231 | 3.59026
0.22377 | 3.5911
0.22443 | 3.59219
0.2251 | 3.59308
0.22577 | 3.59381
0.22643 | 3.59509
0.2271 | 3.59629
0.22777 | 3.5973
0.22844 | 3.59829
0.2291 | 3.59938
0.22977 | 3.60043
0.23044 | 3.60138
0.2311 | 3.60266
0.23177 | 3.60378
0.23244 | 3.60472
0.2331 | 3.6058
0.23377 | 3.60704
0.23444 | 3.60805
0.2351 | 3.60937
0.23577 | 3.61069
0.23644 | 3.61177
0.2371 | 3.61301
0.23777 | 3.61444
0.23844 | 3.61574
0.2391 | 3.617
0.23977 | 3.61828
0.24044 | 3.61948
0.2411 | 3.62091
0.24177 | 3.62236
0.24244 | 3.62339
0.2431 | 3.62499
0.24377 | 3.6265
0.24444 | 3.62764
0.2451 | 3.62911
0.24577 | 3.63065
0.24644 | 3.63214
0.2471 | 3.63376
0.24777 | 3.63508
0.24844 | 3.63689
0.2491 | 3.63863
0.24977 | 3.63989
0.2501 | 3.64101
0.2501 | 3.64092