## Sheet1
X axis | Y axis
mAh cm-2 | V
0 | 2.96829
1.10592e-09 | 2.95477
3.32794e-09 | 2.9403
6.66092e-09 | 2.92964
1.22166e-08 | 2.91954
2.55517e-08 | 2.90907
1.53337e-07 | 2.89904
8.62267e-07 | 2.88903
1.77122e-06 | 2.87903
2.77128e-06 | 2.86896
3.83024e-06 | 2.85893
4.91477e-06 | 2.84883
6.05041e-06 | 2.8388
7.17381e-06 | 2.82873
8.33391e-06 | 2.81865
9.51509e-06 | 2.80858
1.07241e-05 | 2.79857
1.19264e-05 | 2.7885
1.31642e-05 | 2.77848
1.44365e-05 | 2.76841
1.57277e-05 | 2.7584
1.702e-05 | 2.74835
1.83468e-05 | 2.73834
1.97191e-05 | 2.72826
2.11169e-05 | 2.71823
2.25303e-05 | 2.70822
2.39916e-05 | 2.69819
2.54884e-05 | 2.68809
2.7044e-05 | 2.67804
2.86432e-05 | 2.66799
3.0322e-05 | 2.65793
3.20322e-05 | 2.64788
3.39047e-05 | 2.63785
3.58925e-05 | 2.6278
3.80348e-05 | 2.61774
4.04196e-05 | 2.60771
4.31841e-05 | 2.59768
4.65389e-05 | 2.58765
5.09426e-05 | 2.57762
5.77552e-05 | 2.56759
7.16063e-05 | 2.55753
0.000107209 | 2.54752
0.000183008 | 2.53751
0.000304385 | 2.52748
0.000478057 | 2.51745
0.000709098 | 2.5074
0.00101 | 2.4974
0.00136 | 2.48739
0.00177 | 2.47726
0.0022 | 2.46723
0.00264 | 2.45722
0.00309 | 2.44722
0.00354 | 2.43721
0.004 | 2.4272
0.00445 | 2.41719
0.00491 | 2.40718
0.00537 | 2.39717
0.00583 | 2.38716
0.0063 | 2.37713
0.00678 | 2.3671
0.00727 | 2.35707
0.00779 | 2.34707
0.0083 | 2.33706
0.00884 | 2.32705
0.0094 | 2.31704
0.00997 | 2.30703
0.01054 | 2.29702
0.01112 | 2.28697
0.01169 | 2.2769
0.01224 | 2.26686
0.01279 | 2.25685
0.0133 | 2.24684
0.01379 | 2.23679
0.01427 | 2.22678
0.01473 | 2.21675
0.01518 | 2.20674
0.01559 | 2.19674
0.01599 | 2.18671
0.01638 | 2.1767
0.01676 | 2.16669
0.0171 | 2.15666
0.01745 | 2.14665
0.01778 | 2.13664
0.0181 | 2.12663
0.01841 | 2.1166
0.0187 | 2.10659
0.01899 | 2.09659
0.01926 | 2.08658
0.01953 | 2.07653
0.0198 | 2.06652
0.02004 | 2.05651
0.02027 | 2.0465
0.0205 | 2.03647
0.02072 | 2.02644
0.02093 | 2.01643
0.02113 | 2.00643
0.02126 | 2.00011
1.10614e-09 | 2.97203
3.3291e-09 | 2.98199
6.66346e-09 | 2.99054
1.22206e-08 | 2.99853
2.55585e-08 | 3.00632
1.47816e-07 | 3.01385
7.15774e-07 | 3.02141
1.43489e-06 | 3.02891
2.20291e-06 | 3.03647
3.02986e-06 | 3.04399
3.88568e-06 | 3.05151
4.78931e-06 | 3.05903
5.74295e-06 | 3.06653
6.74104e-06 | 3.07409
7.79582e-06 | 3.08165
8.92951e-06 | 3.08916
1.0141e-05 | 3.09666
1.14714e-05 | 3.10417
1.29352e-05 | 3.11172
1.46213e-05 | 3.11926
1.65731e-05 | 3.12677
1.89093e-05 | 3.13427
2.1858e-05 | 3.1418
2.59682e-05 | 3.14934
3.218e-05 | 3.15685
4.32501e-05 | 3.16436
6.97395e-05 | 3.17188
0.000150988 | 3.17939
0.000305715 | 3.18689
0.000486819 | 3.1944
0.000670992 | 3.20195
0.000853279 | 3.20945
0.00103 | 3.21696
0.00119 | 3.22447
0.00135 | 3.23199
0.0015 | 3.23953
0.00164 | 3.24704
0.00177 | 3.25457
0.00189 | 3.2621
0.002 | 3.26961
0.00211 | 3.27713
0.00221 | 3.28466
0.0023 | 3.29223
0.00239 | 3.29975
0.00248 | 3.30728
0.00256 | 3.3148
0.00263 | 3.32231
0.00271 | 3.32981
0.00278 | 3.33734
0.00284 | 3.34487
0.00291 | 3.35239
0.00298 | 3.3599
0.00304 | 3.36743
0.00311 | 3.37493
0.00317 | 3.38244
0.00323 | 3.38999
0.00329 | 3.3975
0.00335 | 3.40502
0.00341 | 3.41255
0.00347 | 3.42006
0.00353 | 3.42761
0.00359 | 3.43514
0.00364 | 3.44264
0.0037 | 3.45015
0.00376 | 3.45766
0.00382 | 3.46518
0.00387 | 3.47269
0.00393 | 3.48023
0.00398 | 3.48776
0.00404 | 3.49531
0.00409 | 3.50282
0.00415 | 3.51036
0.0042 | 3.51787
0.00426 | 3.52542
0.00431 | 3.53293
0.00437 | 3.54056
0.00442 | 3.54812
0.00447 | 3.55565
0.00453 | 3.56317
0.00458 | 3.57068
0.00463 | 3.5782
0.00469 | 3.58571
0.00474 | 3.59324
0.0048 | 3.60074
0.00485 | 3.60831
0.0049 | 3.61582
0.00496 | 3.62336
0.00502 | 3.63086
0.00507 | 3.63839
0.00513 | 3.6459
0.00519 | 3.65345
0.00525 | 3.66096
0.0053 | 3.66847
0.00536 | 3.676
0.00542 | 3.68357
0.00548 | 3.69112
0.00555 | 3.69863
0.00561 | 3.70614
0.00567 | 3.71368
0.00573 | 3.72119
0.00579 | 3.72869
0.00586 | 3.7362
0.00592 | 3.74378
0.00598 | 3.75133
0.00605 | 3.75884
0.00611 | 3.76634
0.00618 | 3.77387
0.00624 | 3.78139
0.00631 | 3.78895
0.00638 | 3.79646
0.00644 | 3.80396
0.00651 | 3.81147
0.00657 | 3.81898
0.00664 | 3.82649
0.0067 | 3.83401
0.00677 | 3.84155
0.00684 | 3.84909
0.0069 | 3.85663
0.00697 | 3.86415
0.00703 | 3.87166
0.0071 | 3.87919
0.00717 | 3.8867
0.00723 | 3.89425
0.0073 | 3.90181
0.00737 | 3.90933
0.00743 | 3.91684
0.0075 | 3.92436
0.00757 | 3.93187
0.00763 | 3.93938
0.0077 | 3.94693
0.00777 | 3.95444
0.00784 | 3.96194
0.00791 | 3.96945
0.00798 | 3.97696
0.00806 | 3.98447
0.00813 | 3.99197
0.00821 | 3.9995
0.00829 | 4.00701
0.00837 | 4.01453
0.00845 | 4.02204
0.00853 | 4.02955
0.00862 | 4.03707
0.0087 | 4.04462
0.00879 | 4.05214
0.00888 | 4.05965
0.00897 | 4.06718
0.00907 | 4.07474
0.00917 | 4.08226
0.00928 | 4.08977
0.00939 | 4.09727
0.00951 | 4.10477
0.00964 | 4.11228
0.00978 | 4.11979
0.00993 | 4.12731
0.01011 | 4.13482
0.0103 | 4.14234
0.01053 | 4.14985
0.0108 | 4.15736
0.01113 | 4.16486
0.01149 | 4.17244
0.01182 | 4.17998
0.01212 | 4.18748
0.01247 | 4.19499
0.01292 | 4.20251
0.01345 | 4.21001
0.01396 | 4.21755
0.01442 | 4.22507
0.01485 | 4.23258
0.01526 | 4.2401
0.01568 | 4.24763
0.01611 | 4.25513
0.01657 | 4.26268
0.01703 | 4.27019
0.01751 | 4.27769
0.01799 | 4.28522
0.0185 | 4.29274
0.01902 | 4.30025
0.01956 | 4.30781
0.02014 | 4.31537
0.02078 | 4.32291
0.02145 | 4.32986
0.02211 | 4.33676
0.02278 | 4.34367
0.02345 | 4.35076
0.02409 | 4.35827
0.02473 | 4.36585
0.02539 | 4.37336
0.02606 | 4.38026