## Sheet1
X-axis Discharge | Y-axis Discharge | Simu_Discharge | X-axis charge | Y-axis Charge | Simu_ Charge
mAh cm-2 | micro mol | micro mol | mAh cm-2 | micro mol | micro mol
0 | -0.0016 | 0 | 0 | -0.02041 | 0
0.000166667 | -0.01249 | -0.01527 | 0.000166667 | -0.03563 | 0.01527
0.000333333 | 0.000274532 | -0.03053 | 0.000333333 | -0.01407 | 0.03053
0.0005 | -0.05057 | -0.0458 | 0.0005 | -0.02033 | 0.0458
0.000666667 | -0.06311 | -0.06107 | 0.000666667 | -0.0127 | 0.06107
0.000833333 | -0.08393 | -0.07633 | 0.000833333 | -0.02194 | 0.07633
0.001 | -0.10156 | -0.0916 | 0.001 | -0.000795228 | 0.0916
0.00117 | -0.13 | -0.10687 | 0.00117 | -0.0033 | 0.10687
0.00133 | -0.14109 | -0.12213 | 0.00133 | 0.02056 | 0.12213
0.0015 | -0.13458 | -0.1374 | 0.0015 | 0.03521 | 0.1374
0.00167 | -0.17203 | -0.15267 | 0.00167 | 0.01692 | 0.15267
0.00183 | -0.19284 | -0.16794 | 0.00183 | 0.04211 | 0.16794
0.002 | -0.1976 | -0.1832 | 0.002 | 0.0704 | 0.1832
0.00217 | -0.22899 | -0.19847 | 0.00217 | 0.05829 | 0.19847
0.00233 | -0.25097 | -0.21374 | 0.00233 | 0.09389 | 0.21374
0.0025 | -0.25504 | -0.229 | 0.0025 | 0.1037 | 0.229
0.00267 | -0.27335 | -0.24427 | 0.00267 | 0.11274 | 0.24427
0.00283 | -0.30063 | -0.25954 | 0.00283 | 0.13244 | 0.25954
0.003 | -0.31345 | -0.2748 | 0.003 | 0.14321 | 0.2748
0.00317 | -0.32176 | -0.29007 | 0.00317 | 0.16162 | 0.29007
0.00333 | -0.35355 | -0.30534 | 0.00333 | 0.19007 | 0.30534
0.0035 | -0.36904 | -0.3206 | 0.0035 | 0.18583 | 0.3206
0.00367 | -0.38582 | -0.33587 | 0.00367 | 0.20751 | 0.33587
0.00383 | -0.38161 | -0.35114 | 0.00383 | 0.22551 | 0.35114
0.004 | -0.42257 | -0.3664 | 0.004 | 0.23624 | 0.3664
0.00417 | -0.43866 | -0.38167 | 0.00417 | 0.24625 | 0.38167
0.00433 | -0.45496 | -0.39694 | 0.00433 | 0.26591 | 0.39694
0.0045 | -0.47077 | -0.4122 | 0.0045 | 0.29505 | 0.4122
0.00467 | -0.50091 | -0.42747 | 0.00467 | 0.27761 | 0.42747
0.00483 | -0.50756 | -0.44274 | 0.00483 | 0.30902 | 0.44274
0.005 | -0.55408 | -0.45801 | 0.005 | 0.31862 | 0.45801
0.00517 | -0.5573 | -0.47327 | 0.00517 | 0.30554 | 0.47327
0.00533 | -0.55923 | -0.48854 | 0.00533 | 0.35979 | 0.48854
0.0055 | -0.61096 | -0.50381 | 0.0055 | 0.34865 | 0.50381
0.00567 | -0.61636 | -0.51907 | 0.00567 | 0.35882 | 0.51907
0.00583 | -0.63265 | -0.53434 | 0.00583 | 0.38518 | 0.53434
0.006 | -0.63902 | -0.54961 | 0.006 | 0.39874 | 0.54961
0.00617 | -0.65891 | -0.56487 | 0.00617 | 0.39248 | 0.56487
0.00633 | -0.68586 | -0.58014 | 0.00633 | 0.41528 | 0.58014
0.0065 | -0.71148 | -0.59541 | 0.0065 | 0.40887 | 0.59541
0.00667 | -0.73367 | -0.61067 | 0.00667 | 0.43272 | 0.61067
0.00683 | -0.72877 | -0.62594 | 0.00683 | 0.43328 | 0.62594
0.007 | -0.77623 | -0.64121 | 0.007 | 0.43106 | 0.64121
0.00717 | -0.7604 | -0.65647 | 0.00717 | 0.44789 | 0.65647
0.00733 | -0.80555 | -0.67174 | 0.00733 | 0.43732 | 0.67174
0.0075 | -0.81482 | -0.68701 | 0.0075 | 0.45108 | 0.68701
0.00767 | -0.822 | -0.70227 | 0.00767 | 0.44692 | 0.70227
0.00783 | -0.87668 | -0.71754 | 0.00783 | 0.45282 | 0.71754
0.008 | -0.87582 | -0.73281 | 0.008 | 0.45859 | 0.73281
0.00817 | -0.88376 | -0.74808 | 0.00817 | 0.44991 | 0.74808
0.00833 | -0.9011 | -0.76334 | 0.00833 | 0.45249 | 0.76334
0.0085 | -0.93076 | -0.77861 | 0.0085 | 0.48551 | 0.77861
0.00867 | -0.94342 | -0.79388 | 0.00867 | 0.47396 | 0.79388
0.00883 | -0.95778 | -0.80914 | 0.00883 | 0.46742 | 0.80914
0.009 | -0.97254 | -0.82441 | 0.009 | 0.50012 | 0.82441
0.00917 | -1.00942 | -0.83968 | 0.00917 | 0.46633 | 0.83968
0.00933 | -1.01454 | -0.85494 | 0.00933 | 0.48268 | 0.85494
0.0095 | -1.03431 | -0.87021 | 0.0095 | 0.48954 | 0.87021
0.00967 | -1.05096 | -0.88548 | 0.00967 | 0.50532 | 0.88548
0.00983 | -1.05592 | -0.90074 | 0.00983 | 0.49442 | 0.90074
0.01 | -1.07992 | -0.91601 | 0.01 | 0.47844 | 0.91601
0.01017 | -1.10042 | -0.93128 | 0.01017 | 0.4922 | 0.93128
0.01033 | -1.12038 | -0.94654 | 0.01033 | 0.49192 | 0.94654
0.0105 | -1.14532 | -0.96181 | 0.0105 | 0.50798 | 0.96181
0.01067 | -1.1447 | -0.97708 | 0.01067 | 0.51335 | 0.97708
0.01083 | -1.15866 | -0.99234 | 0.01083 | 0.51145 | 0.99234
0.011 | -1.20825 | -1.00761 | 0.011 | 0.49256 | 1.00761
0.01117 | -1.2153 | -1.02288 | 0.01117 | 0.51286 | 1.02288
0.01133 | -1.22054 | -1.03815 | 0.01133 | 0.51084 | 1.03815
0.0115 | -1.24983 | -1.05341 | 0.0115 | 0.51718 | 1.05341
0.01167 | -1.23803 | -1.06868 | 0.01167 | 0.52481 | 1.06868
0.01183 | -1.262 | -1.08395 | 0.01183 | 0.51948 | 1.08395
0.012 | -1.28669 | -1.09921 | 0.012 | 0.537 | 1.09921
0.01217 | -1.32058 | -1.11448 | 0.01217 | 0.56202 | 1.11448
0.01233 | -1.33321 | -1.12975 | 0.01233 | 0.56279 | 1.12975
0.0125 | -1.33142 | -1.14501 | 0.0125 | 0.55932 | 1.14501
0.01267 | -1.35559 | -1.16028 | 0.01267 | 0.58398 | 1.16028
0.01283 | -1.36805 | -1.17555 | 0.01283 | 0.58018 | 1.17555
0.013 | -1.38894 | -1.19081 | 0.013 | 0.5822 | 1.19081
0.01317 | -1.40891 | -1.20608 | 0.01317 | 0.59213 | 1.20608
0.01333 | -1.43364 | -1.22135 | 0.01333 | 0.60985 | 1.22135
0.0135 | -1.45918 | -1.23661 | 0.0135 | 0.61417 | 1.23661
0.01367 | -1.4574 | -1.25188 | 0.01367 | 0.62954 | 1.25188
0.01383 | -1.46715 | -1.26715 | 0.01383 | 0.64379 | 1.26715
0.014 | -1.49035 | -1.28241 | 0.014 | 0.64589 | 1.28241
0.01417 | -1.51205 | -1.29768 | 0.01417 | 0.64444 | 1.29768
0.01433 | -1.53816 | -1.31295 | 0.01433 | 0.67785 | 1.31295
0.0145 | -1.55328 | -1.32822 | 0.0145 | 0.67785 | 1.32822
0.01467 | -1.55513 | -1.34348 | 0.01467 | 0.71366 | 1.34348
0.01483 | -1.56884 | -1.35875 | 0.01483 | 0.71325 | 1.35875
0.015 | -1.58187 | -1.37402 | 0.015 | 0.71345 | 1.37402
0.01517 | -1.60083 | -1.38928 | 0.01517 | 0.70284 | 1.38928
0.01533 | -1.62588 | -1.40455 | 0.01533 | 0.74094 | 1.40455
0.0155 | -1.65162 | -1.41982 | 0.0155 | 0.74691 | 1.41982
0.01567 | -1.66985 | -1.43508 | 0.01567 | 0.77654 | 1.43508
0.01583 | -1.68441 | -1.45035 | 0.01583 | 0.78251 | 1.45035
0.016 | -1.70115 | -1.46562 | 0.016 | 0.78618 | 1.46562
0.01617 | -1.70264 | -1.48088 | 0.01617 | 0.79781 | 1.48088
0.01633 | -1.70989 | -1.49615 | 0.01633 | 0.82658 | 1.49615
0.0165 | -1.73494 | -1.51142 | 0.0165 | 0.83215 | 1.51142
0.01667 | -1.74075 | -1.52668 | 0.01667 | 0.85621 | 1.52668
0.01683 | -1.77868 | -1.54195 | 0.01683 | 0.87005 | 1.54195
0.017 | -1.80651 | -1.55722 | 0.017 | 0.86505 | 1.55722
0.01717 | -1.8078 | -1.57248 | 0.01717 | 0.88967 | 1.57248
0.01733 | -1.81727 | -1.58775 | 0.01733 | 0.88458 | 1.58775
0.0175 | -1.84261 | -1.60302 | 0.0175 | 0.90182 | 1.60302
0.01767 | -1.84486 | -1.61829 | 0.01767 | 0.94339 | 1.61829
0.01783 | -1.88501 | -1.63355 | 0.01783 | 0.94876 | 1.63355
0.018 | -1.88512 | -1.64882 | 0.018 | 0.94319 | 1.64882
0.01817 | -1.91106 | -1.66409 | 0.01817 | 0.94932 | 1.66409
0.01833 | -1.88154 | -1.67935 | 0.01833 | 0.98714 | 1.67935
0.0185 | -1.91745 | -1.69462 | 0.0185 | 0.9963 | 1.69462
0.01867 | -1.94259 | -1.70989 | 0.01867 | 1.01495 | 1.70989
0.01883 | -1.94464 | -1.72515 | 0.01883 | 1.03594 | 1.72515
0.019 | -1.95669 | -1.74042 | 0.019 | 1.04688 | 1.74042
0.01917 | -1.98821 | -1.75569 | 0.01917 | 1.05249 | 1.75569
0.01933 | -2.03433 | -1.77095 | 0.01933 | 1.07614 | 1.77095
0.0195 | -2.01511 | -1.78622 | 0.0195 | 1.08594 | 1.78622
0.01967 | -2.03669 | -1.80149 | 0.01967 | 1.10306 | 1.80149
0.01983 | -2.05625 | -1.81675 | 0.01983 | 1.1077 | 1.81675
0.02 | -2.08922 | -1.83202 | 0.02 | 1.11194 | 1.83202
0.02017 | -2.07133 | -1.84729 | 0.02017 | 1.11884 | 1.84729
0.02033 | -2.09013 | -1.86255 | 0.02033 | 1.14233 | 1.86255
0.0205 | -2.10949 | -1.87782 | 0.0205 | 1.16618 | 1.87782
0.02067 | -2.10944 | -1.89309 | 0.02067 | 1.17425 | 1.89309
0.02083 | -2.11879 | -1.90836 | 0.02083 | 1.1864 | 1.90836
0.021 | -2.13836 | -1.92362 | 0.021 | 1.19831 | 1.92362
0.02117 | -2.136 | -1.93889 | 0.02117 | 1.20985 | 1.93889
0.02133 | -2.16517 | -1.95416 | 0.02133 | 1.20795 | 1.95416
|  |  | 0.0215 | 1.23855
|  |  | 0.02167 | 1.24371
|  |  | 0.02183 | 1.2572
|  |  | 0.022 | 1.27318
|  |  | 0.02217 | 1.27068
|  |  | 0.02233 | 1.29126
|  |  | 0.0225 | 1.30183
|  |  | 0.02267 | 1.31241
|  |  | 0.02283 | 1.32339
|  |  | 0.023 | 1.33703
|  |  | 0.02317 | 1.34127
|  |  | 0.02333 | 1.35418
|  |  | 0.0235 | 1.37166
|  |  | 0.02367 | 1.38437
|  |  | 0.02383 | 1.41343
|  |  | 0.024 | 1.40265
|  |  | 0.02417 | 1.42005
|  |  | 0.02433 | 1.42053
|  |  | 0.0245 | 1.44439
|  |  | 0.02467 | 1.47155
|  |  | 0.02483 | 1.47248
|  |  | 0.025 | 1.46412
|  |  | 0.02517 | 1.48923
|  |  | 0.02533 | 1.50138
|  |  | 0.0255 | 1.50808
|  |  | 0.02567 | 1.52947
|  |  | 0.02583 | 1.54771
|  |  | 0.026 | 1.54388