## Sheet1
C | E
mAh cm-2 | V
0 | 2.88922
0 | 2.85427
1.10732e-09 | 2.8269
2.21847e-09 | 2.80177
4.44132e-09 | 2.79422
7.77631e-09 | 2.7884
1.44455e-08 | 2.78274
3.11183e-08 | 2.77761
1.01143e-07 | 2.77235
2.56758e-07 | 2.76732
4.59059e-07 | 2.7623
6.93593e-07 | 2.75727
9.4146e-07 | 2.75216
1.19822e-06 | 2.74713
1.47055e-06 | 2.7421
1.75621e-06 | 2.73697
2.04631e-06 | 2.73192
2.33754e-06 | 2.7269
2.62766e-06 | 2.72185
2.93998e-06 | 2.71678
3.25456e-06 | 2.71171
3.58468e-06 | 2.70666
3.93259e-06 | 2.7016
4.28717e-06 | 2.69655
4.67509e-06 | 2.69152
5.07969e-06 | 2.68645
5.5343e-06 | 2.68144
6.0345e-06 | 2.67635
6.6047e-06 | 2.67125
7.27161e-06 | 2.66618
8.12859e-06 | 2.66117
9.28568e-06 | 2.65614
1.10241e-05 | 2.65099
1.40875e-05 | 2.64598
1.97218e-05 | 2.64096
0.000158117 | 2.63635
0.000578183 | 2.63178
0.00122 | 2.62732
0.002 | 2.62316
0.00298 | 2.61795
0.00365 | 2.61477
0.00432 | 2.61149
0.00498 | 2.6084
0.00565 | 2.60619
0.00632 | 2.60453
0.00698 | 2.60312
0.00765 | 2.60184
0.00832 | 2.60085
0.00898 | 2.59973
0.00965 | 2.59894
0.01032 | 2.59761
0.01098 | 2.59694
0.01165 | 2.59597
0.01232 | 2.59477
0.01299 | 2.59393
0.01365 | 2.59307
0.01432 | 2.59222
0.01499 | 2.59143
0.01565 | 2.59086
0.01632 | 2.58995
0.01699 | 2.58911
0.01765 | 2.58844
0.01832 | 2.5877
0.01899 | 2.58716
0.01965 | 2.5865
0.02032 | 2.58596
0.02099 | 2.58556
0.02166 | 2.58499
0.02232 | 2.58444
0.02299 | 2.58408
0.02366 | 2.58346
0.02432 | 2.58318
0.02499 | 2.58274
0.02566 | 2.58266
0.02632 | 2.58224
0.02699 | 2.58184
0.02766 | 2.58175
0.02832 | 2.58158
0.02899 | 2.58106
0.02966 | 2.58097
0.03033 | 2.5807
0.03099 | 2.58057
0.03166 | 2.58041
0.03233 | 2.58041
0.03299 | 2.57998
0.03366 | 2.57982
0.03433 | 2.57977
0.03499 | 2.57963
0.03566 | 2.57939
0.03633 | 2.57921
0.03699 | 2.57912
0.03766 | 2.57899
0.03833 | 2.57876
0.039 | 2.57862
0.03966 | 2.57855
0.04033 | 2.57826
0.041 | 2.57813
0.04166 | 2.57801
0.04233 | 2.57767
0.043 | 2.57756
0.04366 | 2.57754
0.04433 | 2.57738
0.045 | 2.57714
0.04566 | 2.57704
0.04633 | 2.57664
0.047 | 2.57653
0.04766 | 2.57641
0.04833 | 2.57624
0.049 | 2.57611
0.04967 | 2.5759
0.05033 | 2.57561
0.051 | 2.57553
0.05167 | 2.57527
0.05233 | 2.57498
0.053 | 2.57485
0.05367 | 2.5747
0.05433 | 2.5745
0.055 | 2.57435
0.05567 | 2.57405
0.05633 | 2.57405
0.057 | 2.57372
0.05767 | 2.57338
0.05834 | 2.57332
0.059 | 2.57321
0.05967 | 2.57288
0.06034 | 2.57267
0.061 | 2.57245
0.06167 | 2.57222
0.06234 | 2.5722
0.063 | 2.57187
0.06367 | 2.57165
0.06434 | 2.57163
0.065 | 2.57132
0.06567 | 2.57142
0.06634 | 2.57142
0.06701 | 2.57102
0.06767 | 2.57083
0.06834 | 2.571
0.06901 | 2.57069
0.06967 | 2.57048
0.07034 | 2.57043
0.07101 | 2.57039
0.07167 | 2.57025
0.07234 | 2.57016
0.07301 | 2.57027
0.07367 | 2.57012
0.07434 | 2.56993
0.07501 | 2.56985
0.07568 | 2.56987
0.07634 | 2.56987
0.07701 | 2.5698
0.07768 | 2.56964
0.07834 | 2.56957
0.07901 | 2.5697
0.07968 | 2.56953
0.08034 | 2.56962
0.08101 | 2.56953
0.08168 | 2.56947
0.08234 | 2.56943
0.08301 | 2.5693
0.08368 | 2.56947
0.08435 | 2.56928
0.08501 | 2.56928
0.08568 | 2.56934
0.08635 | 2.56934
0.08701 | 2.56913
0.08768 | 2.5693
0.08835 | 2.56924
0.08901 | 2.56921
0.08968 | 2.56917
0.09035 | 2.56913
0.09101 | 2.56907
0.09168 | 2.5693
0.09235 | 2.56924
0.09302 | 2.56905
0.09368 | 2.56919
0.09435 | 2.56922
0.09502 | 2.56928
0.09568 | 2.56913
0.09635 | 2.56936
0.09702 | 2.5693
0.09768 | 2.56913
0.09835 | 2.56901
0.09902 | 2.56926
0.09968 | 2.56911
0.10035 | 2.56905
0.10102 | 2.56921
0.10169 | 2.56922
0.10235 | 2.56919
0.10302 | 2.56919
0.10369 | 2.56911
0.10435 | 2.56932
0.10502 | 2.56911
0.10569 | 2.56936
0.10635 | 2.56926
0.10702 | 2.56938
0.10769 | 2.56943
0.10835 | 2.56926
0.10902 | 2.56934
0.10969 | 2.56924
0.11036 | 2.5693
0.11102 | 2.56945
0.11169 | 2.56941
0.11236 | 2.56938
0.11302 | 2.56941
0.11369 | 2.56945
0.11436 | 2.56943
0.11502 | 2.56945
0.11569 | 2.56938
0.11636 | 2.56934
0.11702 | 2.56955
0.11769 | 2.56947
0.11836 | 2.56962
0.11903 | 2.56962
0.11969 | 2.56966
0.12036 | 2.56955
0.12103 | 2.56962
0.12169 | 2.56957
0.12236 | 2.56961
0.12303 | 2.56964
0.12369 | 2.56966
0.12436 | 2.56962
0.12503 | 2.56983
0.12569 | 2.56974
0.12636 | 2.56962
0.12703 | 2.56959
0.12769 | 2.56985
0.12836 | 2.56966
0.12903 | 2.56968
0.1297 | 2.56978
0.13036 | 2.5697
0.13103 | 2.56966
0.1317 | 2.56972
0.13236 | 2.56982
0.13303 | 2.56985
0.1337 | 2.56976
0.13436 | 2.56985
0.13503 | 2.56966
0.1357 | 2.56982
0.13636 | 2.56974
0.13703 | 2.56983
0.1377 | 2.56983
0.13837 | 2.5697
0.13903 | 2.56968
0.1397 | 2.56978
0.14037 | 2.56974
0.14103 | 2.5698
0.1417 | 2.56959
0.14237 | 2.56964
0.14303 | 2.56964
0.1437 | 2.56983
0.14437 | 2.56949
0.14503 | 2.56961
0.1457 | 2.56964
0.14637 | 2.56947
0.14704 | 2.56945
0.1477 | 2.56943
0.14837 | 2.56943
0.14904 | 2.56938
0.1497 | 2.56941
0.15037 | 2.56945
0.15104 | 2.5694
0.1517 | 2.5693
0.15237 | 2.56928
0.15304 | 2.56919
0.1537 | 2.56901
0.15437 | 2.56898
0.15504 | 2.56901
0.15571 | 2.56911
0.15637 | 2.5689
0.15704 | 2.56879
0.15771 | 2.5688
0.15837 | 2.56875
0.15904 | 2.56871
0.15971 | 2.56863
0.16037 | 2.56863
0.16104 | 2.56867
0.16171 | 2.56837
0.16237 | 2.56846
0.16304 | 2.56831
0.16371 | 2.56821
0.16438 | 2.5681
0.16504 | 2.56819
0.16571 | 2.56818
0.16638 | 2.56789
0.16704 | 2.56793
0.16771 | 2.56793
0.16838 | 2.56776
0.16904 | 2.56768
0.16971 | 2.56755
0.17038 | 2.56741
0.17104 | 2.56722
0.17171 | 2.56726
0.17238 | 2.56717
0.17305 | 2.56701
0.17371 | 2.56686
0.17438 | 2.56659
0.17505 | 2.56678
0.17571 | 2.56656
0.17638 | 2.56646
0.17705 | 2.56636
0.17771 | 2.56633
0.17838 | 2.5661
0.17905 | 2.566
0.17971 | 2.56581
0.18038 | 2.5657
0.18105 | 2.56562
0.18172 | 2.56556
0.18238 | 2.56526
0.18305 | 2.56513
0.18372 | 2.56509
0.18438 | 2.56503
0.18505 | 2.56492
0.18572 | 2.56446
0.18638 | 2.56448
0.18705 | 2.56417
0.18772 | 2.5641
0.18838 | 2.5637
0.18905 | 2.56373
0.18972 | 2.56377
0.19039 | 2.56339
0.19105 | 2.56337
0.19172 | 2.56324
0.19239 | 2.56303
0.19305 | 2.56295
0.19372 | 2.56267
0.19439 | 2.56276
0.19505 | 2.56259
0.19572 | 2.5623
0.19639 | 2.56213
0.19705 | 2.562
0.19772 | 2.56175
0.19839 | 2.56135
0.19906 | 2.56124
0.19972 | 2.5611
0.20039 | 2.56068
0.20106 | 2.56066
0.20172 | 2.56044
0.20239 | 2.56002
0.20306 | 2.55998
0.20372 | 2.55965
0.20439 | 2.55935
0.20506 | 2.55916
0.20573 | 2.55887
0.20639 | 2.55859
0.20706 | 2.55836
0.20773 | 2.55826
0.20839 | 2.55792
0.20906 | 2.55771
0.20973 | 2.55767
0.21039 | 2.55716
0.21106 | 2.55666
0.21173 | 2.55653
0.21239 | 2.55643
0.21306 | 2.55588
0.21373 | 2.55565
0.2144 | 2.55527
0.21506 | 2.55493
0.21573 | 2.55483
0.2164 | 2.5543
0.21706 | 2.55413
0.21773 | 2.55373
0.2184 | 2.5534
0.21906 | 2.55313
0.21973 | 2.5527
0.2204 | 2.55241
0.22107 | 2.5521
0.22173 | 2.55178
0.2224 | 2.55144
0.22307 | 2.5509
0.22373 | 2.55062
0.2244 | 2.55022
0.22507 | 2.5498
0.22574 | 2.54936
0.2264 | 2.54898
0.22707 | 2.54848
0.22774 | 2.54801
0.2284 | 2.54761
0.22907 | 2.54717
0.22974 | 2.54694
0.23041 | 2.54619
0.23107 | 2.54574
0.23174 | 2.54524
0.23241 | 2.54471
0.23307 | 2.54429
0.23374 | 2.54383
0.23441 | 2.54326
0.23507 | 2.54269
0.23574 | 2.54217
0.23641 | 2.54147
0.23708 | 2.5409
0.23774 | 2.54011
0.23841 | 2.53962
0.23908 | 2.5388
0.23974 | 2.53825
0.24041 | 2.53756
0.24108 | 2.53708
0.24174 | 2.53607
0.24241 | 2.53542
0.24308 | 2.53481
0.24374 | 2.53399
0.24441 | 2.533
0.24508 | 2.5322
0.24575 | 2.5314
0.24641 | 2.53075
0.24708 | 2.52955
0.24775 | 2.52875
0.24841 | 2.52776
0.24908 | 2.52681
0.24975 | 2.52572
-- | --
1.10724e-09 | 2.83054
3.32866e-09 | 2.83697
6.66301e-09 | 2.84202
1.88826e-08 | 2.84736
1.05532e-07 | 2.85239
2.46617e-07 | 2.85744
4.13257e-07 | 2.86248
5.84342e-07 | 2.86749
7.68752e-07 | 2.87254
9.48713e-07 | 2.87755
1.13646e-06 | 2.88259
1.33198e-06 | 2.88777
1.52528e-06 | 2.89283
1.72413e-06 | 2.89792
1.92187e-06 | 2.90297
2.12405e-06 | 2.90798
2.33179e-06 | 2.91305
2.53843e-06 | 2.91807
2.74949e-06 | 2.92316
2.95501e-06 | 2.92817
3.17387e-06 | 2.93318
3.39495e-06 | 2.93835
3.62045e-06 | 2.9434
3.84375e-06 | 2.94844
4.07815e-06 | 2.95362
4.32255e-06 | 2.95865
4.5636e-06 | 2.96369
4.81024e-06 | 2.9687
5.0602e-06 | 2.97373
5.31682e-06 | 2.97879
5.58788e-06 | 2.98393
5.86894e-06 | 2.989
6.1589e-06 | 2.99407
6.4555e-06 | 2.99909
6.76434e-06 | 3.00412
7.10428e-06 | 3.00917
7.44088e-06 | 3.01419
7.81303e-06 | 3.01922
8.20961e-06 | 3.02423
8.62953e-06 | 3.0293
9.11721e-06 | 3.03439
9.62379e-06 | 3.03945
1.02037e-05 | 3.04446
1.08724e-05 | 3.04947
1.16334e-05 | 3.05449
1.25688e-05 | 3.0596
1.37397e-05 | 3.06473
1.52495e-05 | 3.06974
1.73346e-05 | 3.07475
2.0133e-05 | 3.07977
2.43322e-05 | 3.08478
3.02401e-05 | 3.0898
3.82786e-05 | 3.09481
4.90365e-05 | 3.09988
6.24008e-05 | 3.10489
7.86122e-05 | 3.10991
9.66833e-05 | 3.11498
0.000117578 | 3.11999
0.000139641 | 3.12504
0.000163545 | 3.1301
0.000188587 | 3.13511
0.000214662 | 3.14012
0.000241432 | 3.14514
0.000268387 | 3.15017
0.000296033 | 3.15522
0.000323678 | 3.16024
0.000351525 | 3.16527
0.000378898 | 3.17028
0.000406564 | 3.1753
0.000433065 | 3.18039
0.000460705 | 3.1854
0.000486692 | 3.19045
0.000512715 | 3.19547
0.000537568 | 3.20048
0.000562301 | 3.20551
0.000586493 | 3.21053
0.000610338 | 3.21556
0.000633503 | 3.22061
0.000655982 | 3.22565
0.000678615 | 3.23066
0.000700055 | 3.23567
0.000721338 | 3.2408
0.00074253 | 3.24582
0.000763468 | 3.25083
0.000783248 | 3.25586
0.000803611 | 3.26093
0.000823721 | 3.26595
0.000843483 | 3.271
0.000862898 | 3.27601
0.000882466 | 3.28105
0.000901169 | 3.28606
0.000920566 | 3.29107
0.000939562 | 3.29609
0.00095867 | 3.30116
0.000977955 | 3.30617
0.000997248 | 3.31122
0.00102 | 3.31624
0.00104 | 3.32125
0.00106 | 3.32627
0.00108 | 3.33128
0.0011 | 3.33633
0.00112 | 3.34146
0.00114 | 3.34649
0.00116 | 3.35153
0.00118 | 3.35662
0.0012 | 3.36163
0.00122 | 3.36664
0.00125 | 3.37166
0.00127 | 3.37669
0.00129 | 3.3817
0.00132 | 3.38672
0.00134 | 3.39175
0.00137 | 3.39676
0.0014 | 3.40182
0.00142 | 3.40689
0.00145 | 3.41192
0.00148 | 3.41693
0.00151 | 3.42201
0.00154 | 3.42704
0.00157 | 3.43205
0.00161 | 3.43712
0.00164 | 3.44214
0.00168 | 3.44715
0.00171 | 3.45218
0.00175 | 3.4572
0.00179 | 3.46223
0.00183 | 3.46724
0.00187 | 3.47228
0.00192 | 3.47729
0.00196 | 3.48232
0.00201 | 3.48741
0.00206 | 3.4925
0.00212 | 3.49752
0.00218 | 3.50253
0.00223 | 3.50756
0.0023 | 3.5126
0.00236 | 3.51773
0.00243 | 3.52274
0.00251 | 3.52779
0.00259 | 3.53282
0.00267 | 3.5379
0.00276 | 3.54291
0.00285 | 3.54792
0.00295 | 3.55296
0.00306 | 3.55797
0.00317 | 3.56298
0.00329 | 3.568
0.00342 | 3.57303
0.00355 | 3.57804
0.0037 | 3.58306
0.00385 | 3.58807
0.004 | 3.59309
0.00416 | 3.5981
0.00433 | 3.60311
0.00449 | 3.60813
0.00466 | 3.61316
0.00484 | 3.61817
0.00501 | 3.62323
0.00518 | 3.62826
0.00535 | 3.63327
0.00552 | 3.63829
0.00568 | 3.6433
0.00583 | 3.64831
0.00598 | 3.65335
0.00611 | 3.65836
0.00624 | 3.66339
0.00635 | 3.66841
0.00646 | 3.67344
0.00656 | 3.67846
0.00665 | 3.68349
0.00674 | 3.6885
0.00682 | 3.69352
0.00689 | 3.69855
0.00697 | 3.70356
0.00704 | 3.70858
0.00711 | 3.71363
0.00718 | 3.71864
0.00724 | 3.72366
0.00731 | 3.72867
0.00739 | 3.73368
0.00747 | 3.73872
0.00755 | 3.74379
0.00763 | 3.7488
0.00772 | 3.75383
0.00781 | 3.75889
0.00791 | 3.76392
0.008 | 3.76893
0.00811 | 3.774
0.00822 | 3.77902
0.00834 | 3.78407
0.00848 | 3.78908
0.00862 | 3.7941
0.00877 | 3.79913
0.00893 | 3.80416
0.00912 | 3.80918
0.00933 | 3.81419
0.00957 | 3.81921
0.00986 | 3.82422
0.01019 | 3.82923
0.01061 | 3.83427
0.01114 | 3.83928
0.0118 | 3.84387
0.01247 | 3.84765
0.01314 | 3.85089
0.0138 | 3.85356
0.01447 | 3.85609
0.01513 | 3.85842
0.0158 | 3.86082
0.01647 | 3.86273
0.01713 | 3.86528
0.0178 | 3.86746
0.01847 | 3.86997
0.01913 | 3.87224
0.0198 | 3.87464
0.02047 | 3.87741
0.02113 | 3.88015
0.0218 | 3.88286
0.02247 | 3.88593
0.02313 | 3.88921
0.0238 | 3.89262
0.02447 | 3.89641
0.02513 | 3.90072
0.02578 | 3.90574
0.02638 | 3.91075
0.02691 | 3.91576
0.02737 | 3.92078
0.02775 | 3.92579
0.0281 | 3.93083
0.02839 | 3.93586
0.02865 | 3.94087
0.02887 | 3.94589
0.02906 | 3.9509
0.02924 | 3.95591
0.02939 | 3.96097
0.02952 | 3.966
0.02965 | 3.97101
0.02976 | 3.97603
0.02987 | 3.98106
0.02997 | 3.98617
0.03006 | 3.9912
0.03016 | 3.99621
0.03026 | 4.00123
0.03037 | 4.00628
0.03048 | 4.01129
0.03061 | 4.01631
0.03074 | 4.02132
0.03088 | 4.02634
0.03103 | 4.03135
0.03118 | 4.03638
0.03133 | 4.0414
0.03149 | 4.04641
0.03165 | 4.05144
0.03182 | 4.05646
0.032 | 4.06147
0.03218 | 4.0665
0.03237 | 4.07156
0.03256 | 4.07661
0.03276 | 4.08162
0.03296 | 4.08665
0.03315 | 4.09167
0.03335 | 4.09668
0.03354 | 4.1017
0.03374 | 4.10671
0.03393 | 4.11172
0.03413 | 4.11674
0.03433 | 4.12177
0.03454 | 4.12688
0.03476 | 4.13189
0.03499 | 4.13691
0.03523 | 4.14194
0.03549 | 4.14695
0.03576 | 4.15197
0.03605 | 4.15704
0.03635 | 4.16205
0.03666 | 4.16712
0.03699 | 4.17214
0.03734 | 4.17723
0.0377 | 4.18224
0.03807 | 4.18726
0.03846 | 4.19237
0.03888 | 4.19738
0.03929 | 4.20241
0.03973 | 4.20746
0.04018 | 4.21249
0.04066 | 4.21751
0.04116 | 4.22252
0.0417 | 4.22754
0.04227 | 4.23255
0.04287 | 4.23756
0.04353 | 4.24258
0.0442 | 4.24683
0.04486 | 4.25146
0.04553 | 4.25554
0.04619 | 4.25926
0.04686 | 4.2629
0.04753 | 4.26614
0.04821 | 4.26927
0.04889 | 4.27237
0.04958 | 4.27514
0.05026 | 4.27794
0.05095 | 4.28072
0.05163 | 4.2833
0.05232 | 4.28591
0.05301 | 4.28852
0.05369 | 4.29081
0.05438 | 4.29306
0.05506 | 4.29577
0.05575 | 4.29805
0.05643 | 4.30051
0.05712 | 4.30278
0.05781 | 4.30513
0.05849 | 4.30739
0.05918 | 4.30978
0.05986 | 4.31222
0.06055 | 4.31456
0.06124 | 4.31679
0.06192 | 4.31935
0.06261 | 4.3215
0.06329 | 4.32408
0.06398 | 4.32633
0.06467 | 4.32877
0.06535 | 4.33115
0.06604 | 4.33365
0.06672 | 4.33614
0.06741 | 4.33837
0.06809 | 4.34083
0.06877 | 4.34356
0.06946 | 4.34531
0.07014 | 4.34827
0.07083 | 4.35105
0.07151 | 4.35378
0.0722 | 4.35666
0.07288 | 4.35933
0.07357 | 4.36215
0.07425 | 4.36508
0.07494 | 4.36787
0.07562 | 4.37034
0.07631 | 4.37277
0.07699 | 4.37553
0.07767 | 4.37831
0.07836 | 4.3807
0.07904 | 4.38344
0.07973 | 4.3859
0.08041 | 4.38836
0.0811 | 4.39086
0.08178 | 4.39316
0.08247 | 4.39555
0.08315 | 4.39787
0.08384 | 4.40033
0.08452 | 4.40262
0.08521 | 4.40493
0.08589 | 4.40731
0.08658 | 4.40944
0.08726 | 4.41158
0.08795 | 4.41404
0.08863 | 4.41617
0.08932 | 4.4186
0.09 | 4.42065
0.09068 | 4.42258
0.09137 | 4.42479
0.09205 | 4.42698
0.09274 | 4.42897
0.09342 | 4.43108
0.09411 | 4.43299
0.09479 | 4.43478
0.09548 | 4.43665
0.09616 | 4.43833
0.09685 | 4.43985
0.09753 | 4.44126
0.09822 | 4.4425
0.0989 | 4.44361
0.09959 | 4.44452
0.10027 | 4.44528
0.10096 | 4.44597
0.10164 | 4.44639
0.10233 | 4.44673
0.10301 | 4.44689
0.10369 | 4.44689
0.10438 | 4.44675
0.10506 | 4.44654
0.10575 | 4.44624
0.10643 | 4.44584
0.10712 | 4.44521
0.1078 | 4.44479
0.10849 | 4.44399
0.10917 | 4.44317
0.10986 | 4.44243
0.11054 | 4.44149
0.11123 | 4.44061
0.11191 | 4.43958
0.1126 | 4.43884
0.11328 | 4.43754
0.11397 | 4.43695
0.11465 | 4.436
0.11534 | 4.43507
0.11602 | 4.43442
0.1167 | 4.43373
0.11739 | 4.43314
0.11807 | 4.43247
0.11876 | 4.43171
0.11944 | 4.43131
0.12013 | 4.4307
0.12081 | 4.43021
0.1215 | 4.42944
0.12218 | 4.42897
0.12287 | 4.4283
0.12355 | 4.42761
0.12424 | 4.42687
0.12492 | 4.42622
0.12561 | 4.42563
0.12629 | 4.425
0.12698 | 4.42414
0.12766 | 4.42313
0.12835 | 4.4225
0.12903 | 4.42187
0.12972 | 4.42111
0.1304 | 4.42027
0.13108 | 4.41972
0.13177 | 4.41924
0.13245 | 4.41861
0.13314 | 4.41802
0.13382 | 4.41739
0.13451 | 4.41667
0.13519 | 4.41619
0.13588 | 4.41574
0.13656 | 4.41495
0.13725 | 4.41436
0.13793 | 4.41366
0.13862 | 4.41331
0.1393 | 4.41249
0.13999 | 4.41187
0.14067 | 4.41122
0.14136 | 4.41063
0.14204 | 4.41004
0.14273 | 4.4095
0.14341 | 4.40916
0.1441 | 4.40868
0.14478 | 4.40828
0.14547 | 4.40792
0.14615 | 4.40773
0.14683 | 4.40767
0.14752 | 4.40748
0.1482 | 4.407
0.14889 | 4.40699
0.14957 | 4.40708
0.15026 | 4.40691
0.15094 | 4.40699
0.15163 | 4.40697
0.15231 | 4.40702
0.153 | 4.40697
0.15368 | 4.40712
0.15437 | 4.40689
0.15505 | 4.40695
0.15574 | 4.4071
0.15642 | 4.40712
0.15711 | 4.40718
0.15779 | 4.40737
0.15848 | 4.40742
0.15916 | 4.40763
0.15985 | 4.40786
0.16053 | 4.40807
0.16122 | 4.40828
0.1619 | 4.40889
0.16259 | 4.40901
0.16327 | 4.40939
0.16396 | 4.41007
0.16464 | 4.41034
0.16533 | 4.41107
0.16601 | 4.41181
0.1667 | 4.41244
0.16738 | 4.41312
0.16806 | 4.41375
0.16875 | 4.41457
0.16943 | 4.41532
0.17012 | 4.41606
0.1708 | 4.41677
0.17149 | 4.41762
0.17217 | 4.4186
0.17286 | 4.41921
0.17354 | 4.42016
0.17423 | 4.421
0.17491 | 4.4221
0.1756 | 4.42294
0.17628 | 4.42399
0.17697 | 4.42508
0.17765 | 4.4262
0.17834 | 4.42748
0.17902 | 4.42874
0.17971 | 4.43003
0.18039 | 4.43131
0.18108 | 4.43289
0.18176 | 4.43446
0.18245 | 4.4361
0.18313 | 4.43764
0.18382 | 4.43947
0.1845 | 4.44145
0.18519 | 4.44334
0.18587 | 4.44542
0.18656 | 4.44753
0.18724 | 4.4498
0.18793 | 4.45203
0.18861 | 4.45445
0.18929 | 4.45678
0.18998 | 4.45916
0.19066 | 4.46174
0.19135 | 4.46441
0.19203 | 4.46702
0.19272 | 4.46992
0.1934 | 4.47239
0.19409 | 4.47531
0.19477 | 4.4783
0.19546 | 4.4813
0.19614 | 4.48427
0.19683 | 4.48707
0.19751 | 4.49007
0.1982 | 4.49314
0.19888 | 4.49636
0.19956 | 4.49927
0.20025 | 4.50238
0.20093 | 4.50558
0.20162 | 4.50869
0.2023 | 4.51172
0.20299 | 4.51491
0.20367 | 4.51809
0.20436 | 4.5211
0.20504 | 4.52438
0.20573 | 4.52745
0.20641 | 4.53071
0.20709 | 4.53407
0.20778 | 4.53696
0.20846 | 4.54013
0.20915 | 4.54326
0.20983 | 4.54621
0.21052 | 4.54915
0.2112 | 4.55214
0.21188 | 4.55483
0.21257 | 4.55769
0.21325 | 4.56018
0.21394 | 4.5628
0.21462 | 4.56495
0.21531 | 4.56758
0.21599 | 4.56968
0.21667 | 4.57197
0.21736 | 4.57412
0.21804 | 4.57627
0.21873 | 4.5782
0.21941 | 4.58022
0.22009 | 4.5822
0.22078 | 4.58419
0.22146 | 4.58598
0.22215 | 4.58783
0.22283 | 4.58949
0.22352 | 4.59141
0.2242 | 4.59318
0.22489 | 4.59507
0.22557 | 4.59679
0.22626 | 4.5985
0.22694 | 4.60018
0.22763 | 4.60226
0.22831 | 4.60384
0.229 | 4.60571
0.22968 | 4.60748
0.23036 | 4.60924
0.23105 | 4.61122
0.23174 | 4.61286
0.23242 | 4.61492
0.2331 | 4.61684
0.23379 | 4.61879
0.23447 | 4.62079
0.23516 | 4.62275
0.23584 | 4.62493
0.23653 | 4.62714
0.23721 | 4.62933
0.2379 | 4.63171
0.23858 | 4.63398
0.23927 | 4.63642
0.23995 | 4.63907
0.24064 | 4.64184
0.24132 | 4.64449
0.24201 | 4.64763
0.24269 | 4.65068
0.24337 | 4.65386
0.24406 | 4.65737
0.24474 | 4.66124
0.24543 | 4.66498
0.24611 | 4.66938
0.2468 | 4.67379
0.24746 | 4.6788
0.24811 | 4.68385
0.24872 | 4.68887
0.24929 | 4.69392
0.24983 | 4.69893