## Sheet1
Wavelength(nm) | Transmission
1547.11134 | 0.9999426
1547.162962 | 0.9999389
1547.214584 | 0.9999349
1547.266206 | 0.9999304
1547.317828 | 0.9999254
1547.36945 | 0.9999197
1547.421072 | 0.9999134
1547.472694 | 0.9999062
1547.524316 | 0.9998979
1547.575938 | 0.9998885
1547.62756 | 0.9998777
1547.679182 | 0.9998651
1547.730804 | 0.9998504
1547.782426 | 0.999833
1547.834048 | 0.9998122
1547.88567 | 0.9997873
1547.937292 | 0.9997568
1547.988914 | 0.9997191
1548.040536 | 0.9996717
1548.092158 | 0.999611
1548.14378 | 0.9995315
1548.14378 | 0.9995315
1548.144 | 0.9995308
1548.145 | 0.9995301
1548.145 | 0.9995294
1548.145 | 0.9995286
1548.146 | 0.9995279
1548.146 | 0.9995272
1548.147 | 0.9995265
1548.147 | 0.9995258
1548.147 | 0.9995251
1548.148 | 0.9995244
1548.148 | 0.9995236
1548.149 | 0.9995229
1548.149 | 0.9995222
1548.149 | 0.9995215
1548.15 | 0.9995207
1548.15 | 0.99952
1548.151 | 0.9995193
1548.151 | 0.9995185
1548.151 | 0.9995178
1548.152 | 0.9995171
1548.152 | 0.9995163
1548.153 | 0.9995156
1548.153 | 0.9995149
1548.153 | 0.9995141
1548.154 | 0.9995134
1548.154 | 0.9995126
1548.155 | 0.9995119
1548.155 | 0.9995111
1548.155 | 0.9995104
1548.156 | 0.9995096
1548.156 | 0.9995089
1548.156 | 0.9995081
1548.157 | 0.9995074
1548.157 | 0.9995066
1548.158 | 0.9995058
1548.158 | 0.9995051
1548.158 | 0.9995043
1548.159 | 0.9995035
1548.159 | 0.9995028
1548.16 | 0.999502
1548.16 | 0.9995012
1548.16 | 0.9995004
1548.161 | 0.9994997
1548.161 | 0.9994989
1548.162 | 0.9994981
1548.162 | 0.9994973
1548.162 | 0.9994965
1548.163 | 0.9994958
1548.163 | 0.999495
1548.164 | 0.9994942
1548.164 | 0.9994934
1548.164 | 0.9994926
1548.165 | 0.9994918
1548.165 | 0.999491
1548.166 | 0.9994902
1548.166 | 0.9994894
1548.166 | 0.9994886
1548.167 | 0.9994878
1548.167 | 0.999487
1548.168 | 0.9994862
1548.168 | 0.9994854
1548.168 | 0.9994846
1548.169 | 0.9994837
1548.169 | 0.9994829
1548.169591 | 0.9994821
1548.17 | 0.9994813
1548.17 | 0.9994805
1548.171 | 0.9994796
1548.171 | 0.9994788
1548.172 | 0.999478
1548.172 | 0.9994772
1548.172 | 0.9994763
1548.173 | 0.9994755
1548.173 | 0.9994747
1548.174 | 0.9994738
1548.174 | 0.999473
1548.174 | 0.9994721
1548.175 | 0.9994713
1548.175 | 0.9994705
1548.176 | 0.9994696
1548.176 | 0.9994688
1548.176 | 0.9994679
1548.177 | 0.999467
1548.177 | 0.9994662
1548.178 | 0.9994653
1548.178 | 0.9994645
1548.178 | 0.9994636
1548.179 | 0.9994627
1548.179 | 0.9994619
1548.18 | 0.999461
1548.18 | 0.9994601
1548.18 | 0.9994593
1548.181 | 0.9994584
1548.181 | 0.9994575
1548.182 | 0.9994566
1548.182 | 0.9994558
1548.182 | 0.9994549
1548.183 | 0.999454
1548.183 | 0.9994531
1548.183 | 0.9994522
1548.184 | 0.9994513
1548.184 | 0.9994504
1548.185 | 0.9994495
1548.185 | 0.9994486
1548.185 | 0.9994477
1548.186 | 0.9994468
1548.186 | 0.9994459
1548.187 | 0.999445
1548.187 | 0.9994441
1548.187 | 0.9994432
1548.188 | 0.9994423
1548.188 | 0.9994413
1548.189 | 0.9994404
1548.189 | 0.9994395
1548.189 | 0.9994386
1548.19 | 0.9994377
1548.19 | 0.9994367
1548.191 | 0.9994358
1548.191 | 0.9994349
1548.191 | 0.9994339
1548.192 | 0.999433
1548.192 | 0.999432
1548.193 | 0.9994311
1548.193 | 0.9994302
1548.193 | 0.9994292
1548.194 | 0.9994283
1548.194 | 0.9994273
1548.195 | 0.9994264
1548.195 | 0.9994254
1548.195402 | 0.9994244
1548.195402 | 0.9994244
1548.196 | 0.9994235
1548.196 | 0.9994225
1548.197 | 0.9994215
1548.197 | 0.9994206
1548.197 | 0.9994196
1548.198 | 0.9994186
1548.198 | 0.9994176
1548.199 | 0.9994167
1548.199 | 0.9994157
1548.199 | 0.9994147
1548.2 | 0.9994137
1548.2 | 0.9994127
1548.201 | 0.9994117
1548.201 | 0.9994107
1548.201 | 0.9994097
1548.202 | 0.9994087
1548.202 | 0.9994077
1548.203 | 0.9994067
1548.203 | 0.9994057
1548.203 | 0.9994047
1548.204 | 0.9994037
1548.204 | 0.9994027
1548.205 | 0.9994017
1548.205 | 0.9994007
1548.205 | 0.9993996
1548.206 | 0.9993986
1548.206 | 0.9993976
1548.207 | 0.9993966
1548.207 | 0.9993955
1548.207 | 0.9993945
1548.208 | 0.9993934
1548.208 | 0.9993924
1548.209 | 0.9993914
1548.209 | 0.9993903
1548.209 | 0.9993893
1548.21 | 0.9993882
1548.21 | 0.9993872
1548.21 | 0.9993861
1548.211 | 0.999385
1548.211 | 0.999384
1548.212 | 0.9993829
1548.212 | 0.9993818
1548.212 | 0.9993808
1548.213 | 0.9993797
1548.213 | 0.9993786
1548.214 | 0.9993775
1548.214 | 0.9993765
1548.214 | 0.9993754
1548.215 | 0.9993743
1548.215 | 0.9993732
1548.216 | 0.9993721
1548.216 | 0.999371
1548.216 | 0.9993699
1548.217 | 0.9993688
1548.217 | 0.9993677
1548.218 | 0.9993666
1548.218 | 0.9993655
1548.218 | 0.9993643
1548.219 | 0.9993632
1548.219 | 0.9993621
1548.22 | 0.999361
1548.22 | 0.9993599
1548.22 | 0.9993587
1548.221 | 0.9993576
1548.221213 | 0.9993565
1548.222 | 0.9993553
1548.222 | 0.9993542
1548.222 | 0.999353
1548.223 | 0.9993519
1548.223 | 0.9993507
1548.224 | 0.9993496
1548.224 | 0.9993484
1548.224 | 0.9993473
1548.225 | 0.9993461
1548.225 | 0.9993449
1548.226 | 0.9993438
1548.226 | 0.9993426
1548.226 | 0.9993414
1548.227 | 0.9993402
1548.227 | 0.9993391
1548.228 | 0.9993379
1548.228 | 0.9993367
1548.228 | 0.9993355
1548.229 | 0.9993343
1548.229 | 0.9993331
1548.23 | 0.9993319
1548.23 | 0.9993307
1548.23 | 0.9993295
1548.231 | 0.9993283
1548.231 | 0.9993271
1548.232 | 0.9993258
1548.232 | 0.9993246
1548.232 | 0.9993234
1548.233 | 0.9993222
1548.233 | 0.9993209
1548.234 | 0.9993197
1548.234 | 0.9993185
1548.234 | 0.9993172
1548.235 | 0.999316
1548.235 | 0.9993147
1548.236 | 0.9993135
1548.236 | 0.9993122
1548.236 | 0.999311
1548.237 | 0.9993097
1548.237 | 0.9993084
1548.237 | 0.9993072
1548.238 | 0.9993059
1548.238 | 0.9993046
1548.239 | 0.9993033
1548.239 | 0.999302
1548.239 | 0.9993008
1548.24 | 0.9992995
1548.24 | 0.9992982
1548.241 | 0.9992969
1548.241 | 0.9992956
1548.241 | 0.9992943
1548.242 | 0.999293
1548.242 | 0.9992916
1548.243 | 0.9992903
1548.243 | 0.999289
1548.243 | 0.9992877
1548.244 | 0.9992864
1548.244 | 0.999285
1548.245 | 0.9992837
1548.245 | 0.9992824
1548.245 | 0.999281
1548.246 | 0.9992797
1548.246 | 0.9992783
1548.247 | 0.999277
1548.247024 | 0.9992756
1548.247024 | 0.9992756
1548.247 | 0.9992742
1548.248 | 0.9992729
1548.248 | 0.9992715
1548.249 | 0.9992701
1548.249 | 0.9992688
1548.249 | 0.9992674
1548.25 | 0.999266
1548.25 | 0.9992646
1548.251 | 0.9992632
1548.251 | 0.9992618
1548.251 | 0.9992604
1548.252 | 0.999259
1548.252 | 0.9992576
1548.253 | 0.9992562
1548.253 | 0.9992548
1548.253 | 0.9992533
1548.254 | 0.9992519
1548.254 | 0.9992505
1548.255 | 0.9992491
1548.255 | 0.9992476
1548.255 | 0.9992462
1548.256 | 0.9992447
1548.256 | 0.9992433
1548.257 | 0.9992418
1548.257 | 0.9992404
1548.257 | 0.9992389
1548.258 | 0.9992374
1548.258 | 0.999236
1548.259 | 0.9992345
1548.259 | 0.999233
1548.259 | 0.9992315
1548.26 | 0.99923
1548.26 | 0.9992285
1548.261 | 0.9992271
1548.261 | 0.9992256
1548.261 | 0.999224
1548.262 | 0.9992225
1548.262 | 0.999221
1548.263 | 0.9992195
1548.263 | 0.999218
1548.263 | 0.9992164
1548.264 | 0.9992149
1548.264 | 0.9992134
1548.264 | 0.9992118
1548.265 | 0.9992103
1548.265 | 0.9992087
1548.266 | 0.9992072
1548.266 | 0.9992056
1548.266 | 0.9992041
1548.267 | 0.9992025
1548.267 | 0.9992009
1548.268 | 0.9991993
1548.268 | 0.9991978
1548.268 | 0.9991962
1548.269 | 0.9991946
1548.269 | 0.999193
1548.27 | 0.9991914
1548.27 | 0.9991898
1548.27 | 0.9991882
1548.271 | 0.9991865
1548.271 | 0.9991849
1548.272 | 0.9991833
1548.272 | 0.9991817
1548.272 | 0.9991800211
1548.272835 | 0.9991784
1548.273 | 0.9991767
1548.274 | 0.9991751
1548.274 | 0.9991734
1548.274 | 0.9991718
1548.275 | 0.9991701
1548.275 | 0.9991684
1548.276 | 0.9991668
1548.276 | 0.9991651
1548.276 | 0.9991634
1548.277 | 0.9991617
1548.277 | 0.99916
1548.278 | 0.9991583
1548.278 | 0.9991566
1548.278 | 0.9991549
1548.279 | 0.9991532
1548.279 | 0.9991514
1548.28 | 0.9991497
1548.28 | 0.999148
1548.28 | 0.9991462
1548.281 | 0.9991445
1548.281 | 0.9991427
1548.282 | 0.999141
1548.282 | 0.9991392
1548.282 | 0.9991375
1548.283 | 0.9991357
1548.283 | 0.9991339
1548.284 | 0.9991321
1548.284 | 0.9991303
1548.284 | 0.9991285
1548.285 | 0.9991267
1548.285 | 0.9991249
1548.286 | 0.9991231
1548.286 | 0.9991213
1548.286 | 0.9991195
1548.287 | 0.9991177
1548.287 | 0.9991158
1548.288 | 0.999114
1548.288 | 0.9991121
1548.288 | 0.9991103
1548.289 | 0.9991084
1548.289 | 0.9991066
1548.29 | 0.9991047
1548.29 | 0.9991028
1548.29 | 0.999101
1548.291 | 0.9990991
1548.291 | 0.9990972
1548.291 | 0.9990953
1548.292 | 0.9990934
1548.292 | 0.9990915
1548.293 | 0.9990896
1548.293 | 0.9990876
1548.293 | 0.9990857
1548.294 | 0.9990838
1548.294 | 0.9990818
1548.295 | 0.9990799
1548.295 | 0.9990779
1548.295 | 0.999076
1548.296 | 0.999074
1548.296 | 0.999072
1548.297 | 0.9990701
1548.297 | 0.9990681
1548.297 | 0.9990661
1548.298 | 0.9990641
1548.298 | 0.9990621
1548.298646 | 0.9990601
1548.298646 | 0.9990601
1548.299 | 0.9990581
1548.299 | 0.999056
1548.3 | 0.999054
1548.3 | 0.999052
1548.301 | 0.9990499
1548.301 | 0.9990479
1548.301 | 0.9990458
1548.302 | 0.9990438
1548.302 | 0.9990417
1548.303 | 0.9990396
1548.303 | 0.9990375
1548.303 | 0.9990354
1548.304 | 0.9990333
1548.304 | 0.9990312
1548.305 | 0.9990291
1548.305 | 0.999027
1548.305 | 0.9990249
1548.306 | 0.9990228
1548.306 | 0.9990206
1548.307 | 0.9990185
1548.307 | 0.9990163
1548.307 | 0.9990142
1548.308 | 0.999012
1548.308 | 0.9990098
1548.309 | 0.9990076
1548.309 | 0.9990055
1548.309 | 0.9990033
1548.31 | 0.9990011
1548.31 | 0.9989988
1548.311 | 0.9989966
1548.311 | 0.9989944
1548.311 | 0.9989922
1548.312 | 0.9989899
1548.312 | 0.9989877
1548.313 | 0.9989854
1548.313 | 0.9989832
1548.313 | 0.9989809
1548.314 | 0.9989786
1548.314 | 0.9989763
1548.315 | 0.998974
1548.315 | 0.9989717
1548.315 | 0.9989694
1548.316 | 0.9989671
1548.316 | 0.9989648
1548.317 | 0.9989625
1548.317 | 0.9989601
1548.317 | 0.9989578
1548.318 | 0.9989554
1548.318 | 0.9989531
1548.319 | 0.9989507
1548.319 | 0.9989483
1548.319 | 0.9989459
1548.32 | 0.9989435
1548.32 | 0.9989411
1548.32 | 0.9989387
1548.321 | 0.9989363
1548.321 | 0.9989339
1548.322 | 0.9989314
1548.322 | 0.998929
1548.322 | 0.9989265
1548.323 | 0.9989241
1548.323 | 0.9989216
1548.324 | 0.9989191
1548.324 | 0.9989166
1548.324457 | 0.9989141
1548.325 | 0.9989116
1548.325 | 0.9989091
1548.326 | 0.9989066
1548.326 | 0.998904
1548.326 | 0.9989015
1548.327 | 0.998899
1548.327 | 0.9988964
1548.328 | 0.9988938
1548.328 | 0.9988912
1548.328 | 0.9988887
1548.329 | 0.9988861
1548.329 | 0.9988835
1548.33 | 0.9988809
1548.33 | 0.9988782
1548.33 | 0.9988756
1548.331 | 0.998873
1548.331 | 0.9988703
1548.332 | 0.9988676
1548.332 | 0.998865
1548.332 | 0.9988623
1548.333 | 0.9988596
1548.333 | 0.9988569
1548.334 | 0.9988542
1548.334 | 0.9988515
1548.334 | 0.9988488
1548.335 | 0.998846
1548.335 | 0.9988433
1548.336 | 0.9988405
1548.336 | 0.9988378
1548.336 | 0.998835
1548.337 | 0.9988322
1548.337 | 0.9988294
1548.338 | 0.9988266
1548.338 | 0.9988238
1548.338 | 0.998821
1548.339 | 0.9988181
1548.339 | 0.9988153
1548.34 | 0.9988124
1548.34 | 0.9988096
1548.34 | 0.9988067
1548.341 | 0.9988038
1548.341 | 0.9988009
1548.342 | 0.998798
1548.342 | 0.9987951
1548.342 | 0.9987921
1548.343 | 0.9987892
1548.343 | 0.9987862
1548.344 | 0.9987833
1548.344 | 0.9987803
1548.344 | 0.9987773
1548.345 | 0.9987743
1548.345 | 0.9987713
1548.346 | 0.9987683
1548.346 | 0.9987653
1548.346 | 0.9987622
1548.347 | 0.9987592
1548.347 | 0.9987561
1548.347 | 0.998753
1548.348 | 0.99875
1548.348 | 0.9987469
1548.349 | 0.9987438
1548.349 | 0.9987406
1548.349 | 0.9987375
1548.35 | 0.9987344
1548.350268 | 0.9987312
1548.350268 | 0.9987312
1548.351 | 0.998728
1548.351 | 0.9987249
1548.351 | 0.9987217
1548.352 | 0.9987185
1548.352 | 0.9987152
1548.353 | 0.998712
1548.353 | 0.9987088
1548.353 | 0.9987055
1548.354 | 0.9987023
1548.354 | 0.998699
1548.355 | 0.9986957
1548.355 | 0.9986924
1548.355 | 0.9986891
1548.356 | 0.9986858
1548.356 | 0.9986824
1548.357 | 0.9986791
1548.357 | 0.9986757
1548.357 | 0.9986723
1548.358 | 0.9986689
1548.358 | 0.9986655
1548.359 | 0.9986621
1548.359 | 0.9986587
1548.359 | 0.9986552
1548.36 | 0.9986518
1548.36 | 0.9986483
1548.361 | 0.9986448
1548.361 | 0.9986413
1548.361 | 0.9986378
1548.362 | 0.9986343
1548.362 | 0.9986308
1548.363 | 0.9986272
1548.363 | 0.9986237
1548.363 | 0.9986201
1548.364 | 0.9986165
1548.364 | 0.9986129
1548.365 | 0.9986093
1548.365 | 0.9986056
1548.365 | 0.998602
1548.366 | 0.9985983
1548.366 | 0.9985946
1548.367 | 0.9985909
1548.367 | 0.9985872
1548.367 | 0.9985835
1548.368 | 0.9985798
1548.368 | 0.998576
1548.369 | 0.9985723
1548.369 | 0.9985685
1548.369 | 0.9985647
1548.37 | 0.9985609
1548.37 | 0.998557
1548.371 | 0.9985532
1548.371 | 0.9985493
1548.371 | 0.9985455
1548.372 | 0.9985416
1548.372 | 0.9985377
1548.373 | 0.9985337
1548.373 | 0.9985298
1548.373 | 0.9985259
1548.374 | 0.9985219
1548.374 | 0.9985179
1548.374 | 0.9985139
1548.375 | 0.9985099
1548.375 | 0.9985059
1548.376 | 0.9985018
1548.376079 | 0.9984977
1548.376 | 0.9984937
1548.377 | 0.9984896
1548.377 | 0.9984854
1548.378 | 0.9984813
1548.378 | 0.9984772
1548.378 | 0.998473
1548.379 | 0.9984688
1548.379 | 0.9984646
1548.38 | 0.9984604
1548.38 | 0.9984562
1548.38 | 0.9984519
1548.381 | 0.9984476
1548.381 | 0.9984434
1548.382 | 0.998439
1548.382 | 0.9984347
1548.382 | 0.9984304
1548.383 | 0.998426
1548.383 | 0.9984216
1548.384 | 0.9984172
1548.384 | 0.9984128
1548.384 | 0.9984084
1548.385 | 0.9984039
1548.385 | 0.9983995
1548.386 | 0.998395
1548.386 | 0.9983905
1548.386 | 0.9983859
1548.387 | 0.9983814
1548.387 | 0.9983768
1548.388 | 0.9983723
1548.388 | 0.9983676
1548.388 | 0.998363
1548.389 | 0.9983584
1548.389 | 0.9983537
1548.39 | 0.998349
1548.39 | 0.9983443
1548.39 | 0.9983396
1548.391 | 0.9983349
1548.391 | 0.9983301
1548.392 | 0.9983253
1548.392 | 0.9983205
1548.392 | 0.9983157
1548.393 | 0.9983108
1548.393 | 0.998306
1548.394 | 0.9983011
1548.394 | 0.9982962
1548.394 | 0.9982912
1548.395 | 0.9982863
1548.395 | 0.9982813
1548.396 | 0.9982763
1548.396 | 0.9982713
1548.396 | 0.9982663
1548.397 | 0.9982612
1548.397 | 0.9982561
1548.398 | 0.998251
1548.398 | 0.9982459
1548.398 | 0.9982407
1548.399 | 0.9982355
1548.399 | 0.9982303
1548.4 | 0.9982251
1548.4 | 0.9982199
1548.4 | 0.9982146
1548.401 | 0.9982093
1548.401 | 0.998204
1548.401 | 0.9981987
1548.40189 | 0.9981933
1548.40189 | 0.9981933
1548.402 | 0.9981879
1548.403 | 0.9981825
1548.403 | 0.9981771
1548.403 | 0.9981716
1548.404 | 0.9981661
1548.404 | 0.9981606
1548.405 | 0.9981551
1548.405 | 0.9981495
1548.405 | 0.998144
1548.406 | 0.9981384
1548.406 | 0.9981327
1548.407 | 0.9981271
1548.407 | 0.9981214
1548.407 | 0.9981157
1548.408 | 0.9981099
1548.408 | 0.9981042
1548.409 | 0.9980984
1548.409 | 0.9980926
1548.409 | 0.9980867
1548.41 | 0.9980809
1548.41 | 0.998075
1548.411 | 0.998069
1548.411 | 0.9980631
1548.411 | 0.9980571
1548.412 | 0.9980511
1548.412 | 0.9980451
1548.413 | 0.998039
1548.413 | 0.9980329
1548.413 | 0.9980268
1548.414 | 0.9980207
1548.414 | 0.9980145
1548.415 | 0.9980083
1548.415 | 0.998002
1548.415 | 0.9979958
1548.416 | 0.9979895
1548.416 | 0.9979832
1548.417 | 0.9979768
1548.417 | 0.9979704
1548.417 | 0.997964
1548.418 | 0.9979576
1548.418 | 0.9979511
1548.419 | 0.9979446
1548.419 | 0.9979381
1548.419 | 0.9979315
1548.42 | 0.9979249
1548.42 | 0.9979183
1548.421 | 0.9979116
1548.421 | 0.9979049
1548.421 | 0.9978982
1548.422 | 0.9978914
1548.422 | 0.9978846
1548.423 | 0.9978778
1548.423 | 0.997871
1548.423 | 0.9978641
1548.424 | 0.9978572
1548.424 | 0.9978502
1548.425 | 0.9978432
1548.425 | 0.9978362
1548.425 | 0.9978291
1548.426 | 0.997822
1548.426 | 0.9978149
1548.427 | 0.9978077
1548.427 | 0.9978005
1548.427 | 0.9977933
1548.427701 | 0.997786
1548.428 | 0.9977787
1548.428 | 0.9977714
1548.429 | 0.997764
1548.429 | 0.9977566
1548.43 | 0.9977491
1548.43 | 0.9977417
1548.43 | 0.9977341
1548.431 | 0.9977266
1548.431 | 0.997719
1548.432 | 0.9977113
1548.432 | 0.9977037
1548.432 | 0.9976959
1548.433 | 0.9976882
1548.433 | 0.9976804
1548.434 | 0.9976725
1548.434 | 0.9976647
1548.434 | 0.9976568
1548.435 | 0.9976488
1548.435 | 0.9976408
1548.436 | 0.9976328
1548.436 | 0.9976247
1548.436 | 0.9976166
1548.437 | 0.9976084
1548.437 | 0.9976002
1548.438 | 0.997592
1548.438 | 0.9975837
1548.438 | 0.9975754
1548.439 | 0.997567
1548.439 | 0.9975586
1548.44 | 0.9975501
1548.44 | 0.9975416
1548.44 | 0.9975331
1548.441 | 0.9975245
1548.441 | 0.9975158
1548.442 | 0.9975072
1548.442 | 0.9974984
1548.442 | 0.9974897
1548.443 | 0.9974808
1548.443 | 0.997472
1548.444 | 0.9974631
1548.444 | 0.9974541
1548.444 | 0.9974451
1548.445 | 0.997436
1548.445 | 0.9974269
1548.446 | 0.9974178
1548.446 | 0.9974086
1548.446 | 0.9973993
1548.447 | 0.99739
1548.447 | 0.9973807
1548.448 | 0.9973713
1548.448 | 0.9973618
1548.448 | 0.9973523
1548.449 | 0.9973428
1548.449 | 0.9973332
1548.45 | 0.9973235
1548.45 | 0.9973138
1548.45 | 0.9973041
1548.451 | 0.9972943
1548.451 | 0.9972844
1548.452 | 0.9972745
1548.452 | 0.9972645
1548.452 | 0.9972545
1548.453 | 0.9972444
1548.453 | 0.9972342
1548.453512 | 0.997224
1548.453512 | 0.997224
1548.454 | 0.9972138
1548.454 | 0.9972035
1548.455 | 0.9971931
1548.455 | 0.9971827
1548.455 | 0.9971722
1548.456 | 0.9971617
1548.456 | 0.9971511
1548.457 | 0.9971404
1548.457 | 0.9971297
1548.457 | 0.9971189
1548.458 | 0.9971081
1548.458 | 0.9970972
1548.459 | 0.9970862
1548.459 | 0.9970752
1548.459 | 0.9970641
1548.46 | 0.9970529
1548.46 | 0.9970417
1548.461 | 0.9970305
1548.461 | 0.9970191
1548.461 | 0.9970077
1548.462 | 0.9969962
1548.462 | 0.9969847
1548.463 | 0.9969731
1548.463 | 0.9969614
1548.463 | 0.9969497
1548.464 | 0.9969379
1548.464 | 0.996926
1548.465 | 0.9969141
1548.465 | 0.996902
1548.465 | 0.99689
1548.466 | 0.9968778
1548.466 | 0.9968656
1548.467 | 0.9968533
1548.467 | 0.9968409
1548.467 | 0.9968285
1548.468 | 0.996816
1548.468 | 0.9968034
1548.469 | 0.9967907
1548.469 | 0.996778
1548.469 | 0.9967651
1548.47 | 0.9967523
1548.47 | 0.9967393
1548.471 | 0.9967262
1548.471 | 0.9967131
1548.471 | 0.9966999
1548.472 | 0.9966866
1548.472 | 0.9966733
1548.473 | 0.9966598
1548.473 | 0.9966463
1548.473 | 0.9966327
1548.474 | 0.996619
1548.474 | 0.9966052
1548.475 | 0.9965914
1548.475 | 0.9965774
1548.475 | 0.9965634
1548.476 | 0.9965493
1548.476 | 0.9965351
1548.477 | 0.9965208
1548.477 | 0.9965064
1548.477 | 0.996492
1548.478 | 0.9964774
1548.478 | 0.9964628
1548.479 | 0.996448
1548.479 | 0.9964332
1548.479323 | 0.9964183
1548.48 | 0.9964033
1548.48 | 0.9963882
1548.481 | 0.996373
1548.481 | 0.9963577
1548.481 | 0.9963423
1548.482 | 0.9963268
1548.482 | 0.9963112
1548.482 | 0.9962955
1548.483 | 0.9962797
1548.483 | 0.9962638
1548.484 | 0.9962478
1548.484 | 0.9962318
1548.484 | 0.9962156
1548.485 | 0.9961993
1548.485 | 0.9961829
1548.486 | 0.9961663
1548.486 | 0.9961497
1548.486 | 0.996133
1548.487 | 0.9961162
1548.487 | 0.9960992
1548.488 | 0.9960822
1548.488 | 0.996065
1548.488 | 0.9960477
1548.489 | 0.9960303
1548.489 | 0.9960128
1548.49 | 0.9959952
1548.49 | 0.9959774
1548.49 | 0.9959596
1548.491 | 0.9959416
1548.491 | 0.9959235
1548.492 | 0.9959053
1548.492 | 0.995887
1548.492 | 0.9958685
1548.493 | 0.9958499
1548.493 | 0.9958312
1548.494 | 0.9958124
1548.494 | 0.9957934
1548.494 | 0.9957743
1548.495 | 0.9957551
1548.495 | 0.9957358
1548.496 | 0.9957163
1548.496 | 0.9956967
1548.496 | 0.9956769
1548.497 | 0.995657
1548.497 | 0.995637
1548.498 | 0.9956168
1548.498 | 0.9955965
1548.498 | 0.9955761
1548.499 | 0.9955555
1548.499 | 0.9955348
1548.5 | 0.9955139
1548.5 | 0.9954929
1548.5 | 0.9954717
1548.501 | 0.9954504
1548.501 | 0.995429
1548.502 | 0.9954073
1548.502 | 0.9953856
1548.502 | 0.9953637
1548.503 | 0.9953416
1548.503 | 0.9953194
1548.504 | 0.995297
1548.504 | 0.9952744
1548.504 | 0.9952517
1548.505 | 0.9952288
1548.505134 | 0.9952058
1548.505134 | 0.9952058
1548.506 | 0.9951826
1548.506 | 0.9951592
1548.506 | 0.9951357
1548.507 | 0.9951119
1548.507 | 0.9950881
1548.508 | 0.995064
1548.508 | 0.9950398
1548.508 | 0.9950153
1548.509 | 0.9949907
1548.509 | 0.994966
1548.51 | 0.994941
1548.51 | 0.9949159
1548.51 | 0.9948905
1548.511 | 0.994865
1548.511 | 0.9948393
1548.511 | 0.9948134
1548.512 | 0.9947873
1548.512 | 0.994761
1548.513 | 0.9947345
1548.513 | 0.9947078
1548.513 | 0.9946809
1548.514 | 0.9946538
1548.514 | 0.9946265
1548.515 | 0.994599
1548.515 | 0.9945713
1548.515 | 0.9945434
1548.516 | 0.9945152
1548.516 | 0.9944869
1548.517 | 0.9944583
1548.517 | 0.9944295
1548.517 | 0.9944005
1548.518 | 0.9943712
1548.518 | 0.9943417
1548.519 | 0.994312
1548.519 | 0.9942821
1548.519 | 0.9942519
1548.52 | 0.9942215
1548.52 | 0.9941908
1548.521 | 0.9941599
1548.521 | 0.9941288
1548.521 | 0.9940974
1548.522 | 0.9940657
1548.522 | 0.9940338
1548.523 | 0.9940017
1548.523 | 0.9939693
1548.523 | 0.9939366
1548.524 | 0.9939037
1548.524 | 0.9938705
1548.525 | 0.993837
1548.525 | 0.9938033
1548.525 | 0.9937692
1548.526 | 0.9937349
1548.526 | 0.9937004
1548.527 | 0.9936655
1548.527 | 0.9936303
1548.527 | 0.9935949
1548.528 | 0.9935592
1548.528 | 0.9935231
1548.529 | 0.9934868
1548.529 | 0.9934502
1548.529 | 0.9934132
1548.53 | 0.993376
1548.53 | 0.9933384
1548.531 | 0.9933005
1548.530945 | 0.9932623
1548.531 | 0.9932238
1548.532 | 0.9931849
1548.532 | 0.9931457
1548.533 | 0.9931062
1548.533 | 0.9930663
1548.533 | 0.9930261
1548.534 | 0.9929856
1548.534 | 0.9929447
1548.535 | 0.9929034
1548.535 | 0.9928618
1548.535 | 0.9928198
1548.536 | 0.9927774
1548.536 | 0.9927347
1548.537 | 0.9926916
1548.537 | 0.9926481
1548.537 | 0.9926043
1548.538 | 0.99256
1548.538 | 0.9925154
1548.538 | 0.9924703
1548.539 | 0.9924249
1548.539 | 0.992379
1548.54 | 0.9923327
1548.54 | 0.992286
1548.54 | 0.9922389
1548.541 | 0.9921914
1548.541 | 0.9921434
1548.542 | 0.992095
1548.542 | 0.9920461
1548.542 | 0.9919968
1548.543 | 0.991947
1548.543 | 0.9918968
1548.544 | 0.9918461
1548.544 | 0.991795
1548.544 | 0.9917433
1548.545 | 0.9916912
1548.545 | 0.9916386
1548.546 | 0.9915855
1548.546 | 0.9915319
1548.546 | 0.9914778
1548.547 | 0.9914232
1548.547 | 0.991368
1548.548 | 0.9913124
1548.548 | 0.9912562
1548.548 | 0.9911994
1548.549 | 0.9911421
1548.549 | 0.9910843
1548.55 | 0.9910259
1548.55 | 0.9909669
1548.55 | 0.9909074
1548.551 | 0.9908472
1548.551 | 0.9907865
1548.552 | 0.9907252
1548.552 | 0.9906633
1548.552 | 0.9906007
1548.553 | 0.9905376
1548.553 | 0.9904738
1548.554 | 0.9904093
1548.554 | 0.9903443
1548.554 | 0.9902785
1548.555 | 0.9902121
1548.555 | 0.9901451
1548.556 | 0.9900773
1548.556 | 0.9900089
1548.556 | 0.9899398
1548.556756 | 0.9898699
1548.556756 | 0.9898699
1548.557 | 0.9897994
1548.558 | 0.9897281
1548.558 | 0.989656
1548.558 | 0.9895833
1548.559 | 0.9895097
1548.559 | 0.9894354
1548.56 | 0.9893603
1548.56 | 0.9892845
1548.56 | 0.9892078
1548.561 | 0.9891303
1548.561 | 0.989052
1548.562 | 0.9889728
1548.562 | 0.9888928
1548.562 | 0.988812
1548.563 | 0.9887303
1548.563 | 0.9886477
1548.564 | 0.9885642
1548.564 | 0.9884797
1548.564 | 0.9883944
1548.565 | 0.9883081
1548.565 | 0.9882209
1548.565 | 0.9881328
1548.566 | 0.9880436
1548.566 | 0.9879535
1548.567 | 0.9878623
1548.567 | 0.9877701
1548.567 | 0.987677
1548.568 | 0.9875827
1548.568 | 0.9874874
1548.569 | 0.987391
1548.569 | 0.9872935
1548.569 | 0.9871949
1548.57 | 0.9870952
1548.57 | 0.9869943
1548.571 | 0.9868923
1548.571 | 0.986789
1548.571 | 0.9866846
1548.572 | 0.986579
1548.572 | 0.9864721
1548.573 | 0.986364
1548.573 | 0.9862546
1548.573 | 0.9861439
1548.574 | 0.9860319
1548.574 | 0.9859186
1548.575 | 0.9858039
1548.575 | 0.9856878
1548.575 | 0.9855703
1548.576 | 0.9854514
1548.576 | 0.9853311
1548.577 | 0.9852093
1548.577 | 0.985086
1548.577 | 0.9849612
1548.578 | 0.9848349
1548.578 | 0.984707
1548.579 | 0.9845776
1548.579 | 0.9844465
1548.579 | 0.9843138
1548.58 | 0.9841794
1548.58 | 0.9840433
1548.581 | 0.9839055
1548.581 | 0.983766
1548.581 | 0.9836246
1548.582 | 0.9834815
1548.582 | 0.9833366
1548.582567 | 0.9831897
1548.583 | 0.983041
1548.583 | 0.9828904
1548.584 | 0.9827378
1548.584 | 0.9825832
1548.585 | 0.9824265
1548.585 | 0.9822678
1548.585 | 0.982107
1548.586 | 0.9819441
1548.586 | 0.981779
1548.587 | 0.9816117
1548.587 | 0.9814422
1548.587 | 0.9812703
1548.588 | 0.9810962
1548.588 | 0.9809196
1548.589 | 0.9807407
1548.589 | 0.9805593
1548.589 | 0.9803754
1548.59 | 0.980189
1548.59 | 0.98
1548.591 | 0.9798083
1548.591 | 0.979614
1548.591 | 0.979417
1548.592 | 0.9792172
1548.592 | 0.9790145
1548.592 | 0.978809
1548.593 | 0.9786006
1548.593 | 0.9783891
1548.594 | 0.9781747
1548.594 | 0.9779571
1548.594 | 0.9777364
1548.595 | 0.9775125
1548.595 | 0.9772853
1548.596 | 0.9770547
1548.596 | 0.9768208
1548.596 | 0.9765834
1548.597 | 0.9763425
1548.597 | 0.976098
1548.598 | 0.9758499
1548.598 | 0.975598
1548.598 | 0.9753423
1548.599 | 0.9750827
1548.599 | 0.9748192
1548.6 | 0.9745516
1548.6 | 0.97428
1548.6 | 0.9740041
1548.601 | 0.973724
1548.601 | 0.9734395
1548.602 | 0.9731506
1548.602 | 0.9728572
1548.602 | 0.9725591
1548.603 | 0.9722563
1548.603 | 0.9719487
1548.604 | 0.9716362
1548.604 | 0.9713188
1548.604 | 0.9709962
1548.605 | 0.9706684
1548.605 | 0.9703352
1548.606 | 0.9699967
1548.606 | 0.9696526
1548.606 | 0.9693029
1548.607 | 0.9689474
1548.607 | 0.968586
1548.608 | 0.9682186
1548.608 | 0.9678451
1548.608378 | 0.9674653
1548.608378 | 0.9674653
1548.609 | 0.9670791
1548.609 | 0.9666864
1548.61 | 0.966287
1548.61 | 0.9658808
1548.61 | 0.9654676
1548.611 | 0.9650473
1548.611 | 0.9646198
1548.612 | 0.9641848
1548.612 | 0.9637423
1548.612 | 0.963292
1548.613 | 0.9628338
1548.613 | 0.9623676
1548.614 | 0.961893
1548.614 | 0.96141
1548.614 | 0.9609184
1548.615 | 0.960418
1548.615 | 0.9599086
1548.616 | 0.9593899
1548.616 | 0.9588618
1548.616 | 0.9583241
1548.617 | 0.9577766
1548.617 | 0.9572189
1548.618 | 0.956651
1548.618 | 0.9560726
1548.618 | 0.9554834
1548.619 | 0.9548832
1548.619 | 0.9542717
1548.619 | 0.9536487
1548.62 | 0.9530139
1548.62 | 0.9523671
1548.621 | 0.9517079
1548.621 | 0.9510362
1548.621 | 0.9503515
1548.622 | 0.9496536
1548.622 | 0.9489423
1548.623 | 0.9482171
1548.623 | 0.9474778
1548.623 | 0.946724
1548.624 | 0.9459554
1548.624 | 0.9451716
1548.625 | 0.9443724
1548.625 | 0.9435573
1548.625 | 0.9427259
1548.626 | 0.9418779
1548.626 | 0.9410129
1548.627 | 0.9401305
1548.627 | 0.9392303
1548.627 | 0.9383118
1548.628 | 0.9373747
1548.628 | 0.9364184
1548.629 | 0.9354426
1548.629 | 0.9344467
1548.629 | 0.9334303
1548.63 | 0.9323929
1548.63 | 0.931334
1548.631 | 0.930253
1548.631 | 0.9291495
1548.631 | 0.928023
1548.632 | 0.9268727
1548.632 | 0.9256983
1548.633 | 0.924499
1548.633 | 0.9232743
1548.633 | 0.9220235
1548.634 | 0.9207461
1548.634189 | 0.9194413
1548.635 | 0.9181085
1548.635 | 0.916747
1548.635 | 0.915356
1548.636 | 0.9139348
1548.636 | 0.9124825
1548.637 | 0.9109985
1548.637 | 0.9094817
1548.637 | 0.9079314
1548.638 | 0.9063466
1548.638 | 0.9047263
1548.639 | 0.9030694
1548.639 | 0.9013749
1548.639 | 0.8996417
1548.64 | 0.8978683
1548.64 | 0.8960536
1548.641 | 0.8941961
1548.641 | 0.8922941
1548.641 | 0.890346
1548.642 | 0.8883498
1548.642 | 0.8863035
1548.643 | 0.8842048
1548.643 | 0.8820511
1548.643 | 0.8798394
1548.644 | 0.8775664
1548.644 | 0.8752283
1548.645 | 0.8728207
1548.645 | 0.8703385
1548.645 | 0.8677759
1548.646 | 0.8651258
1548.646 | 0.8623802
1548.646 | 0.8595292
1548.647 | 0.856561
1548.647 | 0.8534615
1548.648 | 0.8502136
1548.648 | 0.846796
1548.648 | 0.8431828
1548.649 | 0.8393412
1548.649 | 0.8352306
1548.65 | 0.8307989
1548.65 | 0.8259796
1548.65 | 0.8206865
1548.651 | 0.8148068
1548.651 | 0.8081904
1548.652 | 0.8006363
1548.652 | 0.7918704
1548.652 | 0.7815151
1548.653 | 0.7690435
1548.653 | 0.7537138
1548.654 | 0.7344792
1548.654 | 0.7098816
1548.654 | 0.6779829
1548.655 | 0.6365368
1548.655 | 0.5839709
1548.656 | 0.5222637
1548.656 | 0.4617822
1548.656 | 0.4215212
1548.657 | 0.4147654
1548.657 | 0.4373612
1548.658 | 0.4797716
1548.658 | 0.5331122
1548.658 | 0.5860916
1548.659 | 0.6307889
1548.659 | 0.6653318
1548.66 | 0.691077
1548.66 | 0.7100957
1548.66 | 0.7100957
1548.66 | 0.7100957
1548.66 | 0.7241999
1548.661 | 0.7347566
1548.661 | 0.7427471
1548.662 | 0.7488671
1548.662 | 0.7536115
1548.662 | 0.7573359
1548.663 | 0.7602994
1548.663 | 0.7626934
1548.664 | 0.7646612
1548.664 | 0.7663115
1548.664 | 0.7677282
1548.665 | 0.768976
1548.665 | 0.7701062
1548.666 | 0.771159
1548.666 | 0.7721666
1548.666 | 0.7731546
1548.667 | 0.7741437
1548.667 | 0.7751503
1548.668 | 0.7761877
1548.668 | 0.7772664
1548.668 | 0.7783947
1548.669 | 0.7795787
1548.669 | 0.7808234
1548.67 | 0.7821321
1548.67 | 0.7835071
1548.67 | 0.7849496
1548.671 | 0.7864601
1548.671 | 0.7880384
1548.672 | 0.7896833
1548.672 | 0.7913936
1548.672 | 0.7931672
1548.673 | 0.7950019
1548.673 | 0.7968949
1548.674 | 0.7988435
1548.674 | 0.8008443
1548.674 | 0.8028941
1548.675 | 0.8049895
1548.675 | 0.807127
1548.675 | 0.8093028
1548.676 | 0.8115134
1548.676 | 0.8137551
1548.677 | 0.8160243
1548.677 | 0.8183175
1548.677 | 0.8206311
1548.678 | 0.8229616
1548.678 | 0.8253057
1548.679 | 0.8276603
1548.679 | 0.830022
1548.679 | 0.8323881
1548.68 | 0.8347554
1548.68 | 0.8371214
1548.681 | 0.8394834
1548.681 | 0.841839
1548.681 | 0.8441858
1548.682 | 0.8465216
1548.682 | 0.8488445
1548.683 | 0.8511524
1548.683 | 0.8534437
1548.683 | 0.8557167
1548.684 | 0.85797
1548.684 | 0.860202
1548.685 | 0.8624116
1548.685 | 0.8645977
1548.685 | 0.8667592
1548.685811 | 0.8688952
1548.686 | 0.8710049
1548.687 | 0.8730876
1548.687 | 0.8751427
1548.687 | 0.8771695
1548.688 | 0.8791678
1548.688 | 0.881137
1548.689 | 0.8830769
1548.689 | 0.8849873
1548.689 | 0.886868
1548.69 | 0.8887188
1548.69 | 0.8905397
1548.691 | 0.8923307
1548.691 | 0.8940919
1548.691 | 0.8958233
1548.692 | 0.8975251
1548.692 | 0.8991973
1548.693 | 0.9008403
1548.693 | 0.9024541
1548.693 | 0.9040391
1548.694 | 0.9055956
1548.694 | 0.9071237
1548.695 | 0.908624
1548.695 | 0.9100965
1548.695 | 0.9115419
1548.696 | 0.9129602
1548.696 | 0.9143521
1548.697 | 0.9157177
1548.697 | 0.9170576
1548.697 | 0.9183721
1548.698 | 0.9196616
1548.698 | 0.9209265
1548.699 | 0.9221673
1548.699 | 0.9233843
1548.699 | 0.924578
1548.7 | 0.9257487
1548.7 | 0.9268969
1548.701 | 0.9280231
1548.701 | 0.9291275
1548.701 | 0.9302107
1548.702 | 0.931273
1548.702 | 0.9323148
1548.702 | 0.9333365
1548.703 | 0.9343386
1548.703 | 0.9353214
1548.704 | 0.9362853
1548.704 | 0.9372306
1548.704 | 0.9381579
1548.705 | 0.9390673
1548.705 | 0.9399594
1548.706 | 0.9408344
1548.706 | 0.9416927
1548.706 | 0.9425347
1548.707 | 0.9433607
1548.707 | 0.944171
1548.708 | 0.944966
1548.708 | 0.945746
1548.708 | 0.9465113
1548.709 | 0.9472622
1548.709 | 0.947999
1548.71 | 0.9487221
1548.71 | 0.9494317
1548.71 | 0.9501281
1548.711 | 0.9508116
1548.711 | 0.9514824
1548.711622 | 0.9521409
1548.711622 | 0.9521409
1548.712 | 0.9527874
1548.712 | 0.9534219
1548.713 | 0.9540449
1548.713 | 0.9546566
1548.714 | 0.9552571
1548.714 | 0.9558468
1548.714 | 0.9564259
1548.715 | 0.9569946
1548.715 | 0.9575531
1548.716 | 0.9581016
1548.716 | 0.9586404
1548.716 | 0.9591697
1548.717 | 0.9596896
1548.717 | 0.9602004
1548.718 | 0.9607022
1548.718 | 0.9611953
1548.718 | 0.9616798
1548.719 | 0.9621559
1548.719 | 0.9626238
1548.72 | 0.9630837
1548.72 | 0.9635357
1548.72 | 0.96398
1548.721 | 0.9644167
1548.721 | 0.964846
1548.722 | 0.9652681
1548.722 | 0.9656831
1548.722 | 0.9660912
1548.723 | 0.9664924
1548.723 | 0.966887
1548.724 | 0.9672751
1548.724 | 0.9676568
1548.724 | 0.9680322
1548.725 | 0.9684015
1548.725 | 0.9687647
1548.726 | 0.9691221
1548.726 | 0.9694737
1548.726 | 0.9698197
1548.727 | 0.9701601
1548.727 | 0.9704951
1548.728 | 0.9708248
1548.728 | 0.9711492
1548.728 | 0.9714685
1548.729 | 0.9717828
1548.729 | 0.9720922
1548.729 | 0.9723968
1548.73 | 0.9726967
1548.73 | 0.9729919
1548.731 | 0.9732826
1548.731 | 0.9735688
1548.731 | 0.9738507
1548.732 | 0.9741282
1548.732 | 0.9744016
1548.733 | 0.9746708
1548.733 | 0.974936
1548.733 | 0.9751973
1548.734 | 0.9754546
1548.734 | 0.9757081
1548.735 | 0.9759579
1548.735 | 0.976204
1548.735 | 0.9764465
1548.736 | 0.9766854
1548.736 | 0.9769209
1548.737 | 0.9771529
1548.737 | 0.9773816
1548.737433 | 0.977607
1548.738 | 0.9778292
1548.738 | 0.9780482
1548.739 | 0.9782641
1548.739 | 0.978477
1548.739 | 0.9786868
1548.74 | 0.9788937
1548.74 | 0.9790977
1548.741 | 0.9792989
1548.741 | 0.9794973
1548.741 | 0.9796929
1548.742 | 0.9798858
1548.742 | 0.9800761
1548.743 | 0.9802638
1548.743 | 0.980449
1548.743 | 0.9806316
1548.744 | 0.9808118
1548.744 | 0.9809895
1548.745 | 0.9811648
1548.745 | 0.9813379
1548.745 | 0.9815086
1548.746 | 0.981677
1548.746 | 0.9818433
1548.747 | 0.9820073
1548.747 | 0.9821692
1548.747 | 0.982329
1548.748 | 0.9824867
1548.748 | 0.9826423
1548.749 | 0.982796
1548.749 | 0.9829477
1548.749 | 0.9830974
1548.75 | 0.9832452
1548.75 | 0.9833912
1548.751 | 0.9835353
1548.751 | 0.9836776
1548.751 | 0.9838181
1548.752 | 0.9839568
1548.752 | 0.9840938
1548.753 | 0.9842291
1548.753 | 0.9843627
1548.753 | 0.9844947
1548.754 | 0.9846251
1548.754 | 0.9847538
1548.755 | 0.984881
1548.755 | 0.9850067
1548.755 | 0.9851308
1548.756 | 0.9852534
1548.756 | 0.9853745
1548.756 | 0.9854942
1548.757 | 0.9856125
1548.757 | 0.9857293
1548.758 | 0.9858448
1548.758 | 0.9859589
1548.758 | 0.9860717
1548.759 | 0.9861831
1548.759 | 0.9862932
1548.76 | 0.9864021
1548.76 | 0.9865097
1548.76 | 0.986616
1548.761 | 0.9867211
1548.761 | 0.9868251
1548.762 | 0.9869278
1548.762 | 0.9870293
1548.762 | 0.9871297
1548.763 | 0.987229
1548.763244 | 0.9873271
1548.763244 | 0.9873271
1548.764 | 0.9874241
1548.764 | 0.9875201
1548.764 | 0.9876149
1548.765 | 0.9877087
1548.765 | 0.9878015
1548.766 | 0.9878933
1548.766 | 0.987984
1548.766 | 0.9880737
1548.767 | 0.9881625
1548.767 | 0.9882503
1548.768 | 0.9883371
1548.768 | 0.988423
1548.768 | 0.9885079
1548.769 | 0.988592
1548.769 | 0.9886751
1548.77 | 0.9887574
1548.77 | 0.9888387
1548.77 | 0.9889193
1548.771 | 0.9889989
1548.771 | 0.9890777
1548.772 | 0.9891557
1548.772 | 0.9892329
1548.772 | 0.9893092
1548.773 | 0.9893848
1548.773 | 0.9894596
1548.774 | 0.9895336
1548.774 | 0.9896068
1548.774 | 0.9896793
1548.775 | 0.989751
1548.775 | 0.989822
1548.776 | 0.9898923
1548.776 | 0.9899619
1548.776 | 0.9900308
1548.777 | 0.9900989
1548.777 | 0.9901664
1548.778 | 0.9902332
1548.778 | 0.9902994
1548.778 | 0.9903648
1548.779 | 0.9904297
1548.779 | 0.9904938
1548.78 | 0.9905574
1548.78 | 0.9906203
1548.78 | 0.9906826
1548.781 | 0.9907443
1548.781 | 0.9908054
1548.782 | 0.9908659
1548.782 | 0.9909258
1548.782 | 0.9909852
1548.783 | 0.9910439
1548.783 | 0.9911021
1548.783 | 0.9911597
1548.784 | 0.9912168
1548.784 | 0.9912734
1548.785 | 0.9913294
1548.785 | 0.9913849
1548.785 | 0.9914398
1548.786 | 0.9914942
1548.786 | 0.9915482
1548.787 | 0.9916016
1548.787 | 0.9916545
1548.787 | 0.9917069
1548.788 | 0.9917589
1548.788 | 0.9918103
1548.789 | 0.9918613
1548.789055 | 0.9919118
1548.789 | 0.9919619
1548.79 | 0.9920115
1548.79 | 0.9920606
1548.791 | 0.9921093
1548.791 | 0.9921576
1548.791 | 0.9922054
1548.792 | 0.9922528
1548.792 | 0.9922998
1548.793 | 0.9923463
1548.793 | 0.9923924
1548.793 | 0.9924381
1548.794 | 0.9924834
1548.794 | 0.9925284
1548.795 | 0.9925729
1548.795 | 0.992617
1548.795 | 0.9926607
1548.796 | 0.9927041
1548.796 | 0.992747
1548.797 | 0.9927896
1548.797 | 0.9928318
1548.797 | 0.9928737
1548.798 | 0.9929152
1548.798 | 0.9929563
1548.799 | 0.9929971
1548.799 | 0.9930376
1548.799 | 0.9930776
1548.8 | 0.9931174
1548.8 | 0.9931568
1548.801 | 0.9931959
1548.801 | 0.9932346
1548.801 | 0.993273
1548.802 | 0.9933111
1548.802 | 0.9933489
1548.803 | 0.9933864
1548.803 | 0.9934235
1548.803 | 0.9934603
1548.804 | 0.9934969
1548.804 | 0.9935331
1548.805 | 0.993569
1548.805 | 0.9936047
1548.805 | 0.99364
1548.806 | 0.9936751
1548.806 | 0.9937098
1548.807 | 0.9937443
1548.807 | 0.9937785
1548.807 | 0.9938124
1548.808 | 0.9938461
1548.808 | 0.9938795
1548.809 | 0.9939126
1548.809 | 0.9939454
1548.809 | 0.993978
1548.81 | 0.9940103
1548.81 | 0.9940424
1548.81 | 0.9940742
1548.811 | 0.9941058
1548.811 | 0.9941371
1548.812 | 0.9941681
1548.812 | 0.994199
1548.812 | 0.9942295
1548.813 | 0.9942599
1548.813 | 0.99429
1548.814 | 0.9943198
1548.814 | 0.9943495
1548.814 | 0.9943789
1548.814866 | 0.9944081
1548.814866 | 0.9944081
1548.815 | 0.994437
1548.816 | 0.9944657
1548.816 | 0.9944942
1548.816 | 0.9945225
1548.817 | 0.9945506
1548.817 | 0.9945785
1548.818 | 0.9946061
1548.818 | 0.9946336
1548.818 | 0.9946608
1548.819 | 0.9946878
1548.819 | 0.9947147
1548.82 | 0.9947413
1548.82 | 0.9947677
1548.82 | 0.9947939
1548.821 | 0.99482
1548.821 | 0.9948458
1548.822 | 0.9948715
1548.822 | 0.9948969
1548.822 | 0.9949222
1548.823 | 0.9949473
1548.823 | 0.9949722
1548.824 | 0.9949969
1548.824 | 0.9950214
1548.824 | 0.9950458
1548.825 | 0.99507
1548.825 | 0.995094
1548.826 | 0.9951178
1548.826 | 0.9951415
1548.826 | 0.9951649
1548.827 | 0.9951883
1548.827 | 0.9952114
1548.828 | 0.9952344
1548.828 | 0.9952572
1548.828 | 0.9952799
1548.829 | 0.9953024
1548.829 | 0.9953247
1548.83 | 0.9953469
1548.83 | 0.9953689
1548.83 | 0.9953908
1548.831 | 0.9954125
1548.831 | 0.9954341
1548.832 | 0.9954555
1548.832 | 0.9954768
1548.832 | 0.9954979
1548.833 | 0.9955189
1548.833 | 0.9955397
1548.834 | 0.9955604
1548.834 | 0.9955809
1548.834 | 0.9956013
1548.835 | 0.9956216
1548.835 | 0.9956417
1548.836 | 0.9956617
1548.836 | 0.9956815
1548.836 | 0.9957012
1548.837 | 0.9957208
1548.837 | 0.9957402
1548.838 | 0.9957595
1548.838 | 0.9957787
1548.838 | 0.9957978
1548.839 | 0.9958167
1548.839 | 0.9958355
1548.839 | 0.9958542
1548.84 | 0.9958727
1548.84 | 0.9958911
1548.840677 | 0.9959094
1548.841 | 0.9959276
1548.841 | 0.9959457
1548.842 | 0.9959636
1548.842 | 0.9959814
1548.843 | 0.9959991
1548.843 | 0.9960167
1548.843 | 0.9960342
1548.844 | 0.9960515
1548.844 | 0.9960688
1548.845 | 0.9960859
1548.845 | 0.9961029
1548.845 | 0.9961198
1548.846 | 0.9961366
1548.846 | 0.9961533
1548.847 | 0.9961699
1548.847 | 0.9961864
1548.847 | 0.9962028
1548.848 | 0.9962191
1548.848 | 0.9962352
1548.849 | 0.9962513
1548.849 | 0.9962672
1548.849 | 0.9962831
1548.85 | 0.9962989
1548.85 | 0.9963145
1548.851 | 0.9963301
1548.851 | 0.9963455
1548.851 | 0.9963609
1548.852 | 0.9963762
1548.852 | 0.9963913
1548.853 | 0.9964064
1548.853 | 0.9964214
1548.853 | 0.9964363
1548.854 | 0.9964511
1548.854 | 0.9964658
1548.855 | 0.9964804
1548.855 | 0.9964949
1548.855 | 0.9965094
1548.856 | 0.9965237
1548.856 | 0.996538
1548.857 | 0.9965522
1548.857 | 0.9965663
1548.857 | 0.9965803
1548.858 | 0.9965942
1548.858 | 0.996608
1548.859 | 0.9966217
1548.859 | 0.9966354
1548.859 | 0.996649
1548.86 | 0.9966625
1548.86 | 0.9966759
1548.861 | 0.9966893
1548.861 | 0.9967025
1548.861 | 0.9967157
1548.862 | 0.9967288
1548.862 | 0.9967418
1548.863 | 0.9967548
1548.863 | 0.9967676
1548.863 | 0.9967804
1548.864 | 0.9967931
1548.864 | 0.9968058
1548.865 | 0.9968184
1548.865 | 0.9968308
1548.865 | 0.9968433
1548.866 | 0.9968556
1548.866 | 0.9968679
1548.866488 | 0.9968801
1548.866488 | 0.9968801
1548.867 | 0.9968922
1548.867 | 0.9969043
1548.868 | 0.9969163
1548.868 | 0.9969282
1548.868 | 0.9969401
1548.869 | 0.9969519
1548.869 | 0.9969636
1548.87 | 0.9969752
1548.87 | 0.9969868
1548.87 | 0.9969983
1548.871 | 0.9970098
1548.871 | 0.9970212
1548.872 | 0.9970325
1548.872 | 0.9970438
1548.872 | 0.9970549
1548.873 | 0.9970661
1548.873 | 0.9970771
1548.874 | 0.9970882
1548.874 | 0.9970991
1548.874 | 0.99711
1548.875 | 0.9971208
1548.875 | 0.9971316
1548.876 | 0.9971423
1548.876 | 0.9971529
1548.876 | 0.9971635
1548.877 | 0.997174
1548.877 | 0.9971845
1548.878 | 0.9971949
1548.878 | 0.9972052
1548.878 | 0.9972155
1548.879 | 0.9972258
1548.879 | 0.997236
1548.88 | 0.9972461
1548.88 | 0.9972561
1548.88 | 0.9972662
1548.881 | 0.9972761
1548.881 | 0.997286
1548.882 | 0.9972959
1548.882 | 0.9973057
1548.882 | 0.9973154
1548.883 | 0.9973251
1548.883 | 0.9973348
1548.884 | 0.9973443
1548.884 | 0.9973539
1548.884 | 0.9973634
1548.885 | 0.9973728
1548.885 | 0.9973822
1548.886 | 0.9973915
1548.886 | 0.9974008
1548.886 | 0.99741
1548.887 | 0.9974192
1548.887 | 0.9974284
1548.888 | 0.9974375
1548.888 | 0.9974465
1548.888 | 0.9974555
1548.889 | 0.9974644
1548.889 | 0.9974733
1548.89 | 0.9974822
1548.89 | 0.997491
1548.89 | 0.9974998
1548.891 | 0.9975085
1548.891 | 0.9975171
1548.892 | 0.9975258
1548.892 | 0.9975343
1548.892299 | 0.9975429
1548.893 | 0.9975514
1548.893 | 0.9975598
1548.893 | 0.9975682
1548.894 | 0.9975766
1548.894 | 0.9975849
1548.895 | 0.9975932
1548.895 | 0.9976014
1548.895 | 0.9976096
1548.896 | 0.9976177
1548.896 | 0.9976258
1548.897 | 0.9976339
1548.897 | 0.9976419
1548.897 | 0.9976499
1548.898 | 0.9976579
1548.898 | 0.9976658
1548.899 | 0.9976736
1548.899 | 0.9976815
1548.899 | 0.9976892
1548.9 | 0.997697
1548.9 | 0.9977047
1548.901 | 0.9977124
1548.901 | 0.99772
1548.901 | 0.9977276
1548.902 | 0.9977351
1548.902 | 0.9977426
1548.903 | 0.9977501
1548.903 | 0.9977576
1548.903 | 0.997765
1548.904 | 0.9977723
1548.904 | 0.9977797
1548.905 | 0.997787
1548.905 | 0.9977942
1548.905 | 0.9978015
1548.906 | 0.9978086
1548.906 | 0.9978158
1548.907 | 0.9978229
1548.907 | 0.99783
1548.907 | 0.997837
1548.908 | 0.9978441
1548.908 | 0.997851
1548.909 | 0.997858
1548.909 | 0.9978649
1548.909 | 0.9978718
1548.91 | 0.9978786
1548.91 | 0.9978854
1548.911 | 0.9978922
1548.911 | 0.997899
1548.911 | 0.9979057
1548.912 | 0.9979124
1548.912 | 0.997919
1548.913 | 0.9979257
1548.913 | 0.9979322
1548.913 | 0.9979388
1548.914 | 0.9979453
1548.914 | 0.9979518
1548.915 | 0.9979583
1548.915 | 0.9979647
1548.915 | 0.9979711
1548.916 | 0.9979775
1548.916 | 0.9979838
1548.917 | 0.9979902
1548.917 | 0.9979964
1548.917 | 0.9980027
1548.918 | 0.9980089
1548.91811 | 0.9980151
1548.91811 | 0.9980151
1548.919 | 0.9980213
1548.919 | 0.9980274
1548.919 | 0.9980335
1548.92 | 0.9980396
1548.92 | 0.9980457
1548.92 | 0.9980517
1548.921 | 0.9980577
1548.921 | 0.9980637
1548.922 | 0.9980696
1548.922 | 0.9980755
1548.922 | 0.9980814
1548.923 | 0.9980873
1548.923 | 0.9980931
1548.924 | 0.9980989
1548.924 | 0.9981047
1548.924 | 0.9981105
1548.925 | 0.9981162
1548.925 | 0.9981219
1548.926 | 0.9981276
1548.926 | 0.9981332
1548.926 | 0.9981389
1548.927 | 0.9981445
1548.927 | 0.99815
1548.928 | 0.9981556
1548.928 | 0.9981611
1548.928 | 0.9981666
1548.929 | 0.9981721
1548.929 | 0.9981775
1548.93 | 0.998183
1548.93 | 0.9981884
1548.93 | 0.9981938
1548.931 | 0.9981991
1548.931 | 0.9982044
1548.932 | 0.9982097
1548.932 | 0.998215
1548.932 | 0.9982203
1548.933 | 0.9982255
1548.933 | 0.9982307
1548.934 | 0.9982359
1548.934 | 0.9982411
1548.934 | 0.9982463
1548.935 | 0.9982514
1548.935 | 0.9982565
1548.936 | 0.9982616
1548.936 | 0.9982666
1548.936 | 0.9982716
1548.937 | 0.9982767
1548.937 | 0.9982817
1548.938 | 0.9982866
1548.938 | 0.9982916
1548.938 | 0.9982965
1548.939 | 0.9983014
1548.939 | 0.9983063
1548.94 | 0.9983111
1548.94 | 0.998316
1548.94 | 0.9983208
1548.941 | 0.9983256
1548.941 | 0.9983304
1548.942 | 0.9983352
1548.942 | 0.9983399
1548.942 | 0.9983446
1548.943 | 0.9983493
1548.943 | 0.998354
1548.944 | 0.9983586
1548.943921 | 0.9983633
1548.944 | 0.9983679
1548.945 | 0.9983725
1548.945 | 0.9983771
1548.946 | 0.9983816
1548.946 | 0.9983862
1548.946 | 0.9983907
1548.947 | 0.9983952
1548.947 | 0.9983997
1548.947 | 0.9984042
1548.948 | 0.9984086
1548.948 | 0.998413
1548.949 | 0.9984175
1548.949 | 0.9984218
1548.949 | 0.9984262
1548.95 | 0.9984306
1548.95 | 0.9984349
1548.951 | 0.9984392
1548.951 | 0.9984435
1548.951 | 0.9984478
1548.952 | 0.9984521
1548.952 | 0.9984563
1548.953 | 0.9984606
1548.953 | 0.9984648
1548.953 | 0.998469
1548.954 | 0.9984732
1548.954 | 0.9984773
1548.955 | 0.9984815
1548.955 | 0.9984856
1548.955 | 0.9984897
1548.956 | 0.9984938
1548.956 | 0.9984979
1548.957 | 0.9985019
1548.957 | 0.998506
1548.957 | 0.99851
1548.958 | 0.998514
1548.958 | 0.998518
1548.959 | 0.998522
1548.959 | 0.998526
1548.959 | 0.9985299
1548.96 | 0.9985338
1548.96 | 0.9985378
1548.961 | 0.9985417
1548.961 | 0.9985456
1548.961 | 0.9985494
1548.962 | 0.9985533
1548.962 | 0.9985571
1548.963 | 0.9985609
1548.963 | 0.9985647
1548.963 | 0.9985685
1548.964 | 0.9985723
1548.964 | 0.9985761
1548.965 | 0.9985798
1548.965 | 0.9985836
1548.965 | 0.9985873
1548.966 | 0.998591
1548.966 | 0.9985947
1548.967 | 0.9985984
1548.967 | 0.998602
1548.967 | 0.9986057
1548.968 | 0.9986093
1548.968 | 0.9986129
1548.969 | 0.9986165
1548.969 | 0.9986201
1548.969 | 0.9986237
1548.969732 | 0.9986272
1548.969732 | 0.9986272
1548.97 | 0.9986308
1548.971 | 0.9986343
1548.971 | 0.9986378
1548.971 | 0.9986414
1548.972 | 0.9986448
1548.972 | 0.9986483
1548.973 | 0.9986518
1548.973 | 0.9986552
1548.973 | 0.9986587
1548.974 | 0.9986621
1548.974 | 0.9986655
1548.974 | 0.9986689
1548.975 | 0.9986723
1548.975 | 0.9986757
1548.976 | 0.998679
1548.976 | 0.9986824
1548.976 | 0.9986857
1548.977 | 0.9986891
1548.977 | 0.9986924
1548.978 | 0.9986957
1548.978 | 0.998699
1548.978 | 0.9987022
1548.979 | 0.9987055
1548.979 | 0.9987087
1548.98 | 0.998712
1548.98 | 0.9987152
1548.98 | 0.9987184
1548.981 | 0.9987216
1548.981 | 0.9987248
1548.982 | 0.998728
1548.982 | 0.9987311
1548.982 | 0.9987343
1548.983 | 0.9987374
1548.983 | 0.9987406
1548.984 | 0.9987437
1548.984 | 0.9987468
1548.984 | 0.9987499
1548.985 | 0.998753
1548.985 | 0.998756
1548.986 | 0.9987591
1548.986 | 0.9987621
1548.986 | 0.9987652
1548.987 | 0.9987682
1548.987 | 0.9987712
1548.988 | 0.9987742
1548.988 | 0.9987772
1548.988 | 0.9987802
1548.989 | 0.9987832
1548.989 | 0.9987861
1548.99 | 0.9987891
1548.99 | 0.998792
1548.99 | 0.9987949
1548.991 | 0.9987979
1548.991 | 0.9988008
1548.992 | 0.9988037
1548.992 | 0.9988066
1548.992 | 0.9988094
1548.993 | 0.9988123
1548.993 | 0.9988152
1548.994 | 0.998818
1548.994 | 0.9988208
1548.994 | 0.9988237
1548.995 | 0.9988265
1548.995 | 0.9988293
1548.995543 | 0.9988321
1548.996 | 0.9988348
1548.996 | 0.9988376
1548.997 | 0.9988404
1548.997 | 0.9988431
1548.998 | 0.9988459
1548.998 | 0.9988486
1548.998 | 0.9988513
1548.999 | 0.9988541
1548.999 | 0.9988568
1549 | 0.9988595
1549 | 0.9988621
1549 | 0.9988648
1549.001 | 0.9988675
1549.001 | 0.9988701
1549.001 | 0.9988728
1549.002 | 0.9988754
1549.002 | 0.9988781
1549.003 | 0.9988807
1549.003 | 0.9988833
1549.003 | 0.9988859
1549.004 | 0.9988885
1549.004 | 0.9988911
1549.005 | 0.9988936
1549.005 | 0.9988962
1549.005 | 0.9988988
1549.006 | 0.9989013
1549.006 | 0.9989039
1549.007 | 0.9989064
1549.007 | 0.9989089
1549.007 | 0.9989114
1549.008 | 0.9989139
1549.008 | 0.9989164
1549.009 | 0.9989189
1549.009 | 0.9989214
1549.009 | 0.9989239
1549.01 | 0.9989263
1549.01 | 0.9989288
1549.011 | 0.9989312
1549.011 | 0.9989336
1549.011 | 0.9989361
1549.012 | 0.9989385
1549.012 | 0.9989409
1549.013 | 0.9989433
1549.013 | 0.9989457
1549.013 | 0.9989481
1549.014 | 0.9989505
1549.014 | 0.9989528
1549.015 | 0.9989552
1549.015 | 0.9989576
1549.015 | 0.9989599
1549.016 | 0.9989622
1549.016 | 0.9989646
1549.017 | 0.9989669
1549.017 | 0.9989692
1549.017 | 0.9989715
1549.018 | 0.9989738
1549.018 | 0.9989761
1549.019 | 0.9989784
1549.019 | 0.9989807
1549.019 | 0.9989829
1549.02 | 0.9989852
1549.02 | 0.9989874
1549.021 | 0.9989897
1549.021 | 0.9989919
1549.021354 | 0.9989942
1549.021354 | 0.9989942
1549.022 | 0.9989964
1549.022 | 0.9989986
1549.023 | 0.9990008
1549.023 | 0.999003
1549.023 | 0.9990052
1549.024 | 0.9990074
1549.024 | 0.9990096
1549.025 | 0.9990117
1549.025 | 0.9990139
1549.025 | 0.9990161
1549.026 | 0.9990182
1549.026 | 0.9990204
1549.027 | 0.9990225
1549.027 | 0.9990246
1549.027 | 0.9990267
1549.028 | 0.9990289
1549.028 | 0.999031
1549.029 | 0.9990331
1549.029 | 0.9990352
1549.029 | 0.9990373
1549.03 | 0.9990393
1549.03 | 0.9990414
1549.03 | 0.9990435
1549.031 | 0.9990455
1549.031 | 0.9990476
1549.032 | 0.9990496
1549.032 | 0.9990517
1549.032 | 0.9990537
1549.033 | 0.9990558
1549.033 | 0.9990578
1549.034 | 0.9990598
1549.034 | 0.9990618
1549.034 | 0.9990638
1549.035 | 0.9990658
1549.035 | 0.9990678
1549.036 | 0.9990698
1549.036 | 0.9990717
1549.036 | 0.9990737
1549.037 | 0.9990757
1549.037 | 0.9990776
1549.038 | 0.9990796
1549.038 | 0.9990815
1549.038 | 0.9990835
1549.039 | 0.9990854
1549.039 | 0.9990873
1549.04 | 0.9990893
1549.04 | 0.9990912
1549.04 | 0.9990931
1549.041 | 0.999095
1549.041 | 0.9990969
1549.042 | 0.9990988
1549.042 | 0.9991007
1549.042 | 0.9991025
1549.043 | 0.9991044
1549.043 | 0.9991063
1549.044 | 0.9991081
1549.044 | 0.99911
1549.044 | 0.9991118
1549.045 | 0.9991137
1549.045 | 0.9991155
1549.046 | 0.9991174
1549.046 | 0.9991192
1549.046 | 0.999121
1549.047 | 0.9991228
1549.047165 | 0.9991246
1549.048 | 0.9991264
1549.048 | 0.9991282
1549.048 | 0.99913
1549.049 | 0.9991318
1549.049 | 0.9991336
1549.05 | 0.9991354
1549.05 | 0.9991371
1549.05 | 0.9991389
1549.051 | 0.9991407
1549.051 | 0.9991424
1549.052 | 0.9991442
1549.052 | 0.9991459
1549.052 | 0.9991476
1549.053 | 0.9991494
1549.053 | 0.9991511
1549.054 | 0.9991528
1549.054 | 0.9991545
1549.054 | 0.9991563
1549.055 | 0.999158
1549.055 | 0.9991597
1549.056 | 0.9991614
1549.056 | 0.9991631
1549.056 | 0.9991647
1549.057 | 0.9991664
1549.057 | 0.9991681
1549.057 | 0.9991698
1549.058 | 0.9991714
1549.058 | 0.9991731
1549.059 | 0.9991747
1549.059 | 0.9991764
1549.059 | 0.999178
1549.06 | 0.9991797
1549.06 | 0.9991813
1549.061 | 0.9991829
1549.061 | 0.9991846
1549.061 | 0.9991862
1549.062 | 0.9991878
1549.062 | 0.9991894
1549.063 | 0.999191
1549.063 | 0.9991926
1549.063 | 0.9991942
1549.064 | 0.9991958
1549.064 | 0.9991974
1549.065 | 0.999199
1549.065 | 0.9992006
1549.065 | 0.9992021
1549.066 | 0.9992037
1549.066 | 0.9992053
1549.067 | 0.9992068
1549.067 | 0.9992084
1549.067 | 0.9992099
1549.068 | 0.9992115
1549.068 | 0.999213
1549.069 | 0.9992146
1549.069 | 0.9992161
1549.069 | 0.9992176
1549.07 | 0.9992191
1549.07 | 0.9992207
1549.071 | 0.9992222
1549.071 | 0.9992237
1549.071 | 0.9992252
1549.072 | 0.9992267
1549.072 | 0.9992282
1549.073 | 0.9992297
1549.072976 | 0.9992312
1549.072976 | 0.9992312
1549.073 | 0.9992327
1549.074 | 0.9992341
1549.074 | 0.9992356
1549.075 | 0.9992371
1549.075 | 0.9992385
1549.075 | 0.99924
1549.076 | 0.9992415
1549.076 | 0.9992429
1549.077 | 0.9992444
1549.077 | 0.9992458
1549.077 | 0.9992473
1549.078 | 0.9992487
1549.078 | 0.9992501
1549.079 | 0.9992516
1549.079 | 0.999253
1549.079 | 0.9992544
1549.08 | 0.9992558
1549.08 | 0.9992572
1549.081 | 0.9992586
1549.081 | 0.99926
1549.081 | 0.9992614
1549.082 | 0.9992628
1549.082 | 0.9992642
1549.083 | 0.9992656
1549.083 | 0.999267
1549.083 | 0.9992684
1549.084 | 0.9992698
1549.084 | 0.9992711
1549.084 | 0.9992725
1549.085 | 0.9992739
1549.085 | 0.9992752
1549.086 | 0.9992766
1549.086 | 0.9992779
1549.086 | 0.9992793
1549.087 | 0.9992806
1549.087 | 0.999282
1549.088 | 0.9992833
1549.088 | 0.9992846
1549.088 | 0.999286
1549.089 | 0.9992873
1549.089 | 0.9992886
1549.09 | 0.9992899
1549.09 | 0.9992913
1549.09 | 0.9992926
1549.091 | 0.9992939
1549.091 | 0.9992952
1549.092 | 0.9992965
1549.092 | 0.9992978
1549.092 | 0.9992991
1549.093 | 0.9993004
1549.093 | 0.9993017
1549.094 | 0.9993029
1549.094 | 0.9993042
1549.094 | 0.9993055
1549.095 | 0.9993068
1549.095 | 0.999308
1549.096 | 0.9993093
1549.096 | 0.9993106
1549.096 | 0.9993118
1549.097 | 0.9993131
1549.097 | 0.9993143
1549.098 | 0.9993156
1549.098 | 0.9993168
1549.098 | 0.9993181
1549.098787 | 0.9993193
1549.099 | 0.9993205
1549.1 | 0.9993218
1549.1 | 0.999323
1549.1 | 0.9993242
1549.101 | 0.9993254
1549.101 | 0.9993267
1549.102 | 0.9993279
1549.102 | 0.9993291
1549.102 | 0.9993303
1549.103 | 0.9993315
1549.103 | 0.9993327
1549.104 | 0.9993339
1549.104 | 0.9993351
1549.104 | 0.9993363
1549.105 | 0.9993375
1549.105 | 0.9993387
1549.106 | 0.9993398
1549.106 | 0.999341
1549.106 | 0.9993422
1549.107 | 0.9993434
1549.107 | 0.9993445
1549.108 | 0.9993457
1549.108 | 0.9993469
1549.108 | 0.999348
1549.109 | 0.9993492
1549.109 | 0.9993503
1549.11 | 0.9993515
1549.11 | 0.9993526
1549.11 | 0.9993538
1549.111 | 0.9993549
1549.111 | 0.9993561
1549.111 | 0.9993572
1549.112 | 0.9993583
1549.112 | 0.9993595
1549.113 | 0.9993606
1549.113 | 0.9993617
1549.113 | 0.9993628
1549.114 | 0.9993639
1549.114 | 0.9993651
1549.115 | 0.9993662
1549.115 | 0.9993673
1549.115 | 0.9993684
1549.116 | 0.9993695
1549.116 | 0.9993706
1549.117 | 0.9993717
1549.117 | 0.9993728
1549.117 | 0.9993739
1549.118 | 0.999375
1549.118 | 0.999376
1549.119 | 0.9993771
1549.119 | 0.9993782
1549.119 | 0.9993793
1549.12 | 0.9993804
1549.12 | 0.9993814
1549.121 | 0.9993825
1549.121 | 0.9993836
1549.121 | 0.9993846
1549.122 | 0.9993857
1549.122 | 0.9993867
1549.123 | 0.9993878
1549.123 | 0.9993889
1549.123 | 0.9993899
1549.124 | 0.999391
1549.124 | 0.999392
1549.124598 | 0.999393
1549.124598 | 0.999393
1549.125 | 0.9993941
1549.125 | 0.9993951
1549.126 | 0.9993961
1549.126 | 0.9993972
1549.127 | 0.9993982
1549.127 | 0.9993992
1549.127 | 0.9994002
1549.128 | 0.9994013
1549.128 | 0.9994023
1549.129 | 0.9994033
1549.129 | 0.9994043
1549.129 | 0.9994053
1549.13 | 0.9994063
1549.13 | 0.9994073
1549.131 | 0.9994083
1549.131 | 0.9994093
1549.131 | 0.9994103
1549.132 | 0.9994113
1549.132 | 0.9994123
1549.133 | 0.9994133
1549.133 | 0.9994143
1549.133 | 0.9994153
1549.134 | 0.9994163
1549.134 | 0.9994172
1549.135 | 0.9994182
1549.135 | 0.9994192
1549.135 | 0.9994202
1549.136 | 0.9994211
1549.136 | 0.9994221
1549.137 | 0.9994231
1549.137 | 0.999424
1549.137 | 0.999425
1549.138 | 0.9994259
1549.138 | 0.9994269
1549.138 | 0.9994278
1549.139 | 0.9994288
1549.139 | 0.9994297
1549.14 | 0.9994307
1549.14 | 0.9994316
1549.14 | 0.9994326
1549.141 | 0.9994335
1549.141 | 0.9994344
1549.142 | 0.9994354
1549.142 | 0.9994363
1549.142 | 0.9994372
1549.143 | 0.9994382
1549.143 | 0.9994391
1549.144 | 0.99944
1549.144 | 0.9994409
1549.144 | 0.9994418
1549.145 | 0.9994428
1549.145 | 0.9994437
1549.146 | 0.9994446
1549.146 | 0.9994455
1549.146 | 0.9994464
1549.147 | 0.9994473
1549.147 | 0.9994482
1549.148 | 0.9994491
1549.148 | 0.99945
1549.148 | 0.9994509
1549.149 | 0.9994518
1549.149 | 0.9994527
1549.15 | 0.9994536
1549.15 | 0.9994544
1549.150409 | 0.9994553
1549.151 | 0.9994562
1549.151 | 0.9994571
1549.152 | 0.999458
1549.152 | 0.9994588
1549.152 | 0.9994597
1549.153 | 0.9994606
1549.153 | 0.9994615
1549.154 | 0.9994623
1549.154 | 0.9994632
1549.154 | 0.9994641
1549.155 | 0.9994649
1549.155 | 0.9994658
1549.156 | 0.9994666
1549.156 | 0.9994675
1549.156 | 0.9994683
1549.157 | 0.9994692
1549.157 | 0.99947
1549.158 | 0.9994709
1549.158 | 0.9994717
1549.158 | 0.9994726
1549.159 | 0.9994734
1549.159 | 0.9994742
1549.16 | 0.9994751
1549.16 | 0.9994759
1549.16 | 0.9994767
1549.161 | 0.9994776
1549.161 | 0.9994784
1549.162 | 0.9994792
1549.162 | 0.9994801
1549.162 | 0.9994809
1549.163 | 0.9994817
1549.163 | 0.9994825
1549.164 | 0.9994833
1549.164 | 0.9994841
1549.164 | 0.999485
1549.165 | 0.9994858
1549.165 | 0.9994866
1549.165 | 0.9994874
1549.166 | 0.9994882
1549.166 | 0.999489
1549.167 | 0.9994898
1549.167 | 0.9994906
1549.167 | 0.9994914
1549.168 | 0.9994922
1549.168 | 0.999493
1549.169 | 0.9994938
1549.169 | 0.9994945
1549.169 | 0.9994953
1549.17 | 0.9994961
1549.17 | 0.9994969
1549.171 | 0.9994977
1549.171 | 0.9994985
1549.171 | 0.9994992
1549.172 | 0.9995
1549.172 | 0.9995008
1549.173 | 0.9995016
1549.173 | 0.9995023
1549.173 | 0.9995031
1549.174 | 0.9995039
1549.174 | 0.9995046
1549.175 | 0.9995054
1549.175 | 0.9995062
1549.175 | 0.9995069
1549.176 | 0.9995077
1549.17622 | 0.9995084
1549.17622 | 0.9995084
1549.227842 | 0.9995936
1549.279464 | 0.9996582
1549.331086 | 0.9997084
1549.382708 | 0.9997482
1549.43433 | 0.9997802
1549.485952 | 0.9998064
1549.537574 | 0.999828
1549.589196 | 0.9998462
1549.640818 | 0.9998615
1549.69244 | 0.9998746
1549.744062 | 0.9998858
1549.795684 | 0.9998955
1549.847306 | 0.999904
1549.898928 | 0.9999115
1549.95055 | 0.999918
1550.002172 | 0.9999238
1550.053794 | 0.999929
1550.105416 | 0.9999336
1550.157038 | 0.9999378
1550.20866 | 0.9999415