## Sheet1
mGO |  |  |  | eGO
flake size |  | flake thickness |  | flake size |  | flake thickness
0.3 | 16.21622 | 2.4 | 0 | 0.1 | 6.55738 | 13.32 | 25
0.9 | 47.2973 | 4 | 23.52941 | 0.5 | 62.29508 | 19.98 | 45
1.5 | 22.97297 | 5.6 | 41.17647 | 0.9 | 21.31148 | 26.64 | 20
2.1 | 5.40541 | 7.2 | 17.64706 | 1.3 | 6.55738 | 33.3 | 0
2.7 | 4.05405 | 8.8 | 11.76471 | 1.7 | 1.63934 | 39.96 | 5
3.3 | 2.7027 | 10.4 | 0 | 2.1 | 0 | 46.62 | 0
3.9 | 1.35135 | 12 | 5.88235 | 2.5 | 1.63934 | 53.28 | 5