## real part
before_postcuring | [7 empty] | after postcuring
ref |  | 0.5GO |  | 1GO |  | 2GO |  | ref |  | 0.5GO |  | 1GO |  | 2GO
1000000 | 4.45327 | 1000000 | 4.17154 | 1000000 | 4.4779 | 1000000 | 4.86388 | 1000000 | 4.45726 | 1000000 | 4.71886 | 1000000 | 5.50102 | 1000000 | 6.13448
630957.3 | 4.48752 | 630957.3 | 4.2115 | 630957.3 | 4.51938 | 630957.3 | 4.90413 | 630957.3 | 4.51541 | 630957.3 | 4.78794 | 630957.3 | 5.58613 | 630957.3 | 6.27233
398107.2 | 4.52426 | 398107.2 | 4.25453 | 398107.2 | 4.56473 | 398107.2 | 4.94769 | 398107.2 | 4.57456 | 398107.2 | 4.8578 | 398107.2 | 5.67315 | 398107.2 | 6.41127
251188.6 | 4.56223 | 251188.6 | 4.30022 | 251188.6 | 4.61333 | 251188.6 | 4.99357 | 251188.6 | 4.63306 | 251188.6 | 4.92675 | 251188.6 | 5.75911 | 251188.6 | 6.55002
158489.3 | 4.59901 | 158489.3 | 4.34497 | 158489.3 | 4.6606 | 158489.3 | 5.0372 | 158489.3 | 4.693 | 158489.3 | 4.99674 | 158489.3 | 5.84465 | 158489.3 | 6.68595
100000 | 4.63391 | 100000 | 4.38818 | 100000 | 4.70922 | 100000 | 5.08153 | 100000 | 4.75318 | 100000 | 5.06582 | 100000 | 5.93155 | 100000 | 6.82433
63095.73 | 4.66725 | 63095.73 | 4.43055 | 63095.73 | 4.75603 | 63095.73 | 5.12363 | 63095.73 | 4.80974 | 63095.73 | 5.13066 | 63095.73 | 6.01347 | 63095.73 | 6.9576
39810.72 | 4.70254 | 39810.72 | 4.47369 | 39810.72 | 4.80343 | 39810.72 | 5.16692 | 39810.72 | 4.86695 | 39810.72 | 5.19486 | 39810.72 | 6.09423 | 39810.72 | 7.08888
25118.86 | 4.73436 | 25118.86 | 4.51201 | 25118.86 | 4.84726 | 25118.86 | 5.20588 | 25118.86 | 4.91834 | 25118.86 | 5.25227 | 25118.86 | 6.17147 | 25118.86 | 7.21617
15848.93 | 4.7658 | 15848.93 | 4.54835 | 15848.93 | 4.88952 | 15848.93 | 5.24358 | 15848.93 | 4.96774 | 15848.93 | 5.3064 | 15848.93 | 6.2411 | 15848.93 | 7.33771
10000 | 4.79676 | 10000 | 4.58206 | 10000 | 4.92916 | 10000 | 5.28001 | 10000 | 5.01455 | 10000 | 5.35747 | 10000 | 6.30869 | 10000 | 7.45835
6309.573 | 4.82442 | 6309.573 | 4.61174 | 6309.573 | 4.96413 | 6309.573 | 5.31228 | 6309.573 | 5.05609 | 6309.573 | 5.40303 | 6309.573 | 6.37261 | 6309.573 | 7.5773
3981.072 | 4.85137 | 3981.072 | 4.63911 | 3981.072 | 4.9978 | 3981.072 | 5.34376 | 3981.072 | 5.09581 | 3981.072 | 5.44639 | 3981.072 | 6.43408 | 3981.072 | 7.69609
2511.886 | 4.87708 | 2511.886 | 4.66394 | 2511.886 | 5.02938 | 2511.886 | 5.37366 | 2511.886 | 5.13501 | 2511.886 | 5.48798 | 2511.886 | 6.49357 | 2511.886 | 7.81624
1584.893 | 4.90202 | 1584.893 | 4.6874 | 1584.893 | 5.05837 | 1584.893 | 5.40293 | 1584.893 | 5.17279 | 1584.893 | 5.52704 | 1584.893 | 6.55105 | 1584.893 | 7.93996
1000 | 4.92645 | 1000 | 4.70946 | 1000 | 5.08595 | 1000 | 5.43151 | 1000 | 5.21048 | 1000 | 5.56548 | 1000 | 6.60777 | 1000 | 8.06657
630.9573 | 4.95001 | 630.9573 | 4.73024 | 630.9573 | 5.11227 | 630.9573 | 5.45934 | 630.9573 | 5.24797 | 630.9573 | 5.60293 | 630.9573 | 6.66352 | 630.9573 | 8.19675
398.1072 | 4.9741 | 398.1072 | 4.75069 | 398.1072 | 5.13776 | 398.1072 | 5.4871 | 398.1072 | 5.28662 | 398.1072 | 5.64025 | 398.1072 | 6.71836 | 398.1072 | 8.33034
251.1886 | 4.997 | 251.1886 | 4.76983 | 251.1886 | 5.16229 | 251.1886 | 5.51558 | 251.1886 | 5.32584 | 251.1886 | 5.67705 | 251.1886 | 6.77276 | 251.1886 | 8.46672
158.4893 | 5.0214 | 158.4893 | 4.78938 | 158.4893 | 5.18636 | 158.4893 | 5.54327 | 158.4893 | 5.3671 | 158.4893 | 5.71312 | 158.4893 | 6.82653 | 158.4893 | 8.60432
100 | 5.04532 | 100 | 4.80789 | 100 | 5.20956 | 100 | 5.57173 | 100 | 5.41002 | 100 | 5.74929 | 100 | 6.87887 | 100 | 8.74034
63.09574 | 5.06942 | 63.09574 | 4.82597 | 63.09574 | 5.23255 | 63.09574 | 5.60068 | 63.09574 | 5.45557 | 63.09574 | 5.78543 | 63.09574 | 6.92988 | 63.09574 | 8.87402
39.81071 | 5.09378 | 39.81071 | 4.84401 | 39.81071 | 5.25576 | 39.81071 | 5.63037 | 39.81071 | 5.50382 | 39.81071 | 5.82214 | 39.81071 | 6.97973 | 39.81071 | 9.00305
25.11886 | 5.11857 | 25.11886 | 4.86183 | 25.11886 | 5.27866 | 25.11886 | 5.65999 | 25.11886 | 5.55518 | 25.11886 | 5.85923 | 25.11886 | 7.02828 | 25.11886 | 9.12698
15.84893 | 5.14328 | 15.84893 | 4.87988 | 15.84893 | 5.30226 | 15.84893 | 5.69046 | 15.84893 | 5.60848 | 15.84893 | 5.89734 | 15.84893 | 7.07486 | 15.84893 | 9.24447
10 | 5.1684 | 10 | 4.89823 | 10 | 5.32598 | 10 | 5.72107 | 10 | 5.66407 | 10 | 5.93658 | 10 | 7.12088 | 10 | 9.35596
6.30957 | 5.1933 | 6.30957 | 4.91651 | 6.30957 | 5.34973 | 6.30957 | 5.75131 | 6.30957 | 5.72132 | 6.30957 | 5.97684 | 6.30957 | 7.16684 | 6.30957 | 9.46324
3.98107 | 5.21957 | 3.98107 | 4.93599 | 3.98107 | 5.37461 | 3.98107 | 5.78274 | 3.98107 | 5.78174 | 3.98107 | 6.02077 | 3.98107 | 7.21376 | 3.98107 | 9.56734
2.51189 | 5.2445 | 2.51189 | 4.95458 | 2.51189 | 5.39906 | 2.51189 | 5.81246 | 2.51189 | 5.84431 | 2.51189 | 6.06719 | 2.51189 | 7.26185 | 2.51189 | 9.67088
1.58489 | 5.27064 | 1.58489 | 4.97566 | 1.58489 | 5.42564 | 1.58489 | 5.84431 | 1.58489 | 5.90838 | 1.58489 | 6.11621 | 1.58489 | 7.31374 | 1.58489 | 9.77627
1 | 5.29887 | 1 | 4.99816 | 1 | 5.45372 | 1 | 5.87659 | 1 | 5.97686 | 1 | 6.17199 | 1 | 7.37038 | 1 | 9.88625
1 | 5.29974 | 1 | 4.99861 | 1 | 5.45437 | 1 | 5.87693 | 1 | 5.97802 | 1 | 6.17275 | 1 | 7.37093 | 1 | 9.88648
0.63096 | 5.32843 | 0.63096 | 5.02329 | 0.63096 | 5.4843 | 0.63096 | 5.91033 | 0.63096 | 6.05174 | 0.63096 | 6.23556 | 0.63096 | 7.43426 | 0.63096 | 10.00076
0.39811 | 5.35884 | 0.39811 | 5.04912 | 0.39811 | 5.51622 | 0.39811 | 5.94446 | 0.39811 | 6.13134 | 0.39811 | 6.3072 | 0.39811 | 7.50357 | 0.39811 | 10.12331
0.25119 | 5.39241 | 0.25119 | 5.07875 | 0.25119 | 5.55188 | 0.25119 | 5.98177 | 0.25119 | 6.21897 | 0.25119 | 6.39105 | 0.25119 | 7.58636 | 0.25119 | 10.25893
0.15849 | 5.42983 | 0.15849 | 5.11189 | 0.15849 | 5.59101 | 0.15849 | 6.02302 | 0.15849 | 6.31928 | 0.15849 | 6.49077 | 0.15849 | 7.68251 | 0.15849 | 10.40703
0.1 | 5.47299 | 0.1 | 5.15015 | 0.1 | 5.63518 | 0.1 | 6.06717 | 0.1 | 6.43525 | 0.1 | 6.61036 | 0.1 | 7.7969 | 0.1 | 10.57536

## imaginary part
before postcuring | [17 empty] | after postcuring
-150 |  |  | -130 |  |  | -100 |  |  | -90 |  |  | -70 |  |  | -50 |  |  | -150 |  |  | -130 |  |  | -100 |  |  | -70 |  |  | -50 |  |  | -30 |  |  | -10 |  |  | 0
freq | ref | 2GO | freq | ref | 2GO | freq | ref | 2GO | freq | ref | 2GO | freq | ref | 2GO | freq | ref | 2GO | freq | ref | 2GO | freq | ref | 2GO | freq | ref | 2GO | freq | ref | 2GO | freq | ref | 2GO | freq | ref | 2GO | freq | ref | 2GO | freq | ref | 2GO
25118.86 | 0.02782 | 0.03574 | 25118.86 | 0.03868 | 0.04693 | 25118.86 | 0.0582 | 0.06357 | 25118.86 | 0.06475 | 0.07073 | 25118.86 | 0.07684 | 0.08383 | 25118.86 | 0.08791 | 0.09449 | 25118.86 | 0.02573 | 0.15329 | 25118.86 | 0.03525 | 0.17249 | 25118.86 | 0.0555 | 0.20678 | 25118.86 | 0.07877 | 0.24775 | 25118.86 | 0.09407 | 0.27206 | 25118.86 | 0.11064 | 0.29611 | 25118.86 | 0.12914 | 0.32225 | 25118.86 | 0.13681 | 0.33219
15848.93 | 0.02849 | 0.03681 | 15848.93 | 0.03957 | 0.04841 | 15848.93 | 0.05865 | 0.06446 | 15848.93 | 0.06491 | 0.07127 | 15848.93 | 0.07647 | 0.08423 | 15848.93 | 0.08709 | 0.09356 | 15848.93 | 0.0272 | 0.15394 | 15848.93 | 0.03731 | 0.17301 | 15848.93 | 0.0576 | 0.20682 | 15848.93 | 0.08009 | 0.24436 | 15848.93 | 0.09498 | 0.26838 | 15848.93 | 0.1122 | 0.29346 | 15848.93 | 0.13226 | 0.32196 | 15848.93 | 0.13793 | 0.33448
10000 | 0.02959 | 0.03843 | 10000 | 0.04098 | 0.0507 | 10000 | 0.05986 | 0.06563 | 10000 | 0.06569 | 0.07204 | 10000 | 0.07653 | 0.08378 | 10000 | 0.08715 | 0.09196 | 10000 | 0.0294 | 0.15407 | 10000 | 0.0397 | 0.17277 | 10000 | 0.06046 | 0.2062 | 10000 | 0.08201 | 0.24227 | 10000 | 0.09666 | 0.26605 | 10000 | 0.11503 | 0.29358 | 10000 | 0.13413 | 0.32458 | 10000 | 0.13797 | 0.33605
6309.573 | 0.03072 | 0.04035 | 6309.573 | 0.04236 | 0.05296 | 6309.573 | 0.06071 | 0.06684 | 6309.573 | 0.06624 | 0.07276 | 6309.573 | 0.07721 | 0.08339 | 6309.573 | 0.08729 | 0.0919 | 6309.573 | 0.03116 | 0.15542 | 6309.573 | 0.04245 | 0.1744 | 6309.573 | 0.06281 | 0.20751 | 6309.573 | 0.08401 | 0.24254 | 6309.573 | 0.09876 | 0.26683 | 6309.573 | 0.11876 | 0.29528 | 6309.573 | 0.13805 | 0.32758 | 6309.573 | 0.13867 | 0.33785
3981.072 | 0.03172 | 0.04205 | 3981.072 | 0.04342 | 0.05492 | 3981.072 | 0.06177 | 0.06677 | 3981.072 | 0.06631 | 0.07304 | 3981.072 | 0.07588 | 0.08363 | 3981.072 | 0.08786 | 0.09152 | 3981.072 | 0.03317 | 0.1563 | 3981.072 | 0.04525 | 0.17536 | 3981.072 | 0.06561 | 0.2077 | 3981.072 | 0.08634 | 0.24212 | 3981.072 | 0.10153 | 0.26703 | 3981.072 | 0.12326 | 0.29899 | 3981.072 | 0.14035 | 0.33162 | 3981.072 | 0.13746 | 0.33916
2511.886 | 0.03254 | 0.04324 | 2511.886 | 0.04496 | 0.05667 | 2511.886 | 0.06174 | 0.06717 | 2511.886 | 0.0668 | 0.07248 | 2511.886 | 0.07609 | 0.08212 | 2511.886 | 0.0883 | 0.09099 | 2511.886 | 0.03565 | 0.15708 | 2511.886 | 0.04797 | 0.17595 | 2511.886 | 0.06847 | 0.2079 | 2511.886 | 0.08808 | 0.24253 | 2511.886 | 0.10421 | 0.2688 | 2511.886 | 0.12743 | 0.30346 | 2511.886 | 0.14207 | 0.33613 | 2511.886 | 0.13498 | 0.33974
1584.893 | 0.03424 | 0.04543 | 1584.893 | 0.04642 | 0.05906 | 1584.893 | 0.06277 | 0.06784 | 1584.893 | 0.06747 | 0.07293 | 1584.893 | 0.07681 | 0.0812 | 1584.893 | 0.09008 | 0.09082 | 1584.893 | 0.03876 | 0.15785 | 1584.893 | 0.05149 | 0.17664 | 1584.893 | 0.07201 | 0.20896 | 1584.893 | 0.09106 | 0.24317 | 1584.893 | 0.10859 | 0.27153 | 1584.893 | 0.1338 | 0.31003 | 1584.893 | 0.14241 | 0.33993 | 1584.893 | 0.13174 | 0.33974
1000 | 0.0351 | 0.04653 | 1000 | 0.04705 | 0.06028 | 1000 | 0.06256 | 0.06708 | 1000 | 0.06712 | 0.07182 | 1000 | 0.07652 | 0.08045 | 1000 | 0.09144 | 0.09089 | 1000 | 0.04084 | 0.15857 | 1000 | 0.05408 | 0.17778 | 1000 | 0.07417 | 0.20985 | 1000 | 0.09337 | 0.24483 | 1000 | 0.11222 | 0.27579 | 1000 | 0.13959 | 0.31813 | 1000 | 0.14168 | 0.3429 | 1000 | 0.12819 | 0.33922
630.9573 | 0.03611 | 0.04783 | 630.9573 | 0.04814 | 0.06193 | 630.9573 | 0.06274 | 0.0669 | 630.9573 | 0.0672 | 0.07117 | 630.9573 | 0.07709 | 0.07884 | 630.9573 | 0.09381 | 0.09076 | 630.9573 | 0.04348 | 0.1582 | 630.9573 | 0.05699 | 0.1778 | 630.9573 | 0.07705 | 0.21012 | 630.9573 | 0.09631 | 0.24605 | 630.9573 | 0.11781 | 0.28037 | 630.9573 | 0.14464 | 0.32588 | 630.9573 | 0.13868 | 0.34523 | 630.9573 | 0.12391 | 0.33875
398.1072 | 0.03733 | 0.04906 | 398.1072 | 0.049 | 0.0625 | 398.1072 | 0.06303 | 0.06652 | 398.1072 | 0.06717 | 0.07064 | 398.1072 | 0.07783 | 0.07879 | 398.1072 | 0.09712 | 0.09249 | 398.1072 | 0.04626 | 0.15988 | 398.1072 | 0.05989 | 0.17999 | 398.1072 | 0.0798 | 0.21272 | 398.1072 | 0.09964 | 0.25078 | 398.1072 | 0.12432 | 0.28915 | 398.1072 | 0.15078 | 0.33656 | 398.1072 | 0.13712 | 0.3462 | 398.1072 | 0.12232 | 0.33843
251.1886 | 0.03809 | 0.04964 | 251.1886 | 0.04967 | 0.0631 | 251.1886 | 0.06312 | 0.06572 | 251.1886 | 0.06718 | 0.06982 | 251.1886 | 0.07853 | 0.07852 | 251.1886 | 0.10023 | 0.09398 | 251.1886 | 0.04894 | 0.16098 | 251.1886 | 0.06322 | 0.18166 | 251.1886 | 0.08241 | 0.21481 | 251.1886 | 0.10339 | 0.25492 | 251.1886 | 0.13082 | 0.2981 | 251.1886 | 0.15453 | 0.34557 | 251.1886 | 0.13465 | 0.34651 | 251.1886 | 0.12075 | 0.33783
158.4893 | 0.03967 | 0.05083 | 158.4893 | 0.05106 | 0.06396 | 158.4893 | 0.06381 | 0.06563 | 158.4893 | 0.06785 | 0.06936 | 158.4893 | 0.08067 | 0.07876 | 158.4893 | 0.10444 | 0.09604 | 158.4893 | 0.05227 | 0.16211 | 158.4893 | 0.06684 | 0.18323 | 158.4893 | 0.08568 | 0.21711 | 158.4893 | 0.10818 | 0.26033 | 158.4893 | 0.13894 | 0.30893 | 158.4893 | 0.15736 | 0.35362 | 158.4893 | 0.13304 | 0.34656 | 158.4893 | 0.12057 | 0.33757
100 | 0.04061 | 0.0511 | 100 | 0.05154 | 0.06344 | 100 | 0.06371 | 0.06477 | 100 | 0.06775 | 0.06839 | 100 | 0.08257 | 0.07897 | 100 | 0.10765 | 0.09764 | 100 | 0.05503 | 0.16318 | 100 | 0.0697 | 0.18505 | 100 | 0.08815 | 0.2198 | 100 | 0.11258 | 0.26704 | 100 | 0.14665 | 0.32086 | 100 | 0.15802 | 0.35957 | 100 | 0.13168 | 0.34608 | 100 | 0.12133 | 0.33679
63.09574 | 0.04156 | 0.05109 | 63.09574 | 0.05231 | 0.06354 | 63.09574 | 0.06392 | 0.06427 | 63.09574 | 0.06838 | 0.06775 | 63.09574 | 0.08526 | 0.07985 | 63.09574 | 0.11043 | 0.09913 | 63.09574 | 0.05756 | 0.16426 | 63.09574 | 0.07245 | 0.18686 | 63.09574 | 0.09093 | 0.22269 | 63.09574 | 0.11818 | 0.27424 | 63.09574 | 0.15457 | 0.33324 | 63.09574 | 0.15767 | 0.36301 | 63.09574 | 0.13147 | 0.34493 | 63.09574 | 0.12214 | 0.33441
39.81071 | 0.04255 | 0.05105 | 39.81071 | 0.0529 | 0.06324 | 39.81071 | -- | 0.0638 | 39.81071 | 0.06883 | 0.06742 | 39.81071 | 0.08858 | 0.08146 | 39.81071 | 0.11227 | 0.10009 | 39.81071 | 0.06009 | 0.1656 | 39.81071 | 0.07514 | 0.18895 | 39.81071 | 0.09344 | 0.22599 | 39.81071 | 0.1241 | 0.28294 | 39.81071 | 0.16182 | 0.34575 | 39.81071 | 0.15668 | 0.36464 | 39.81071 | 0.13197 | 0.34236 | 39.81071 | 0.12422 | 0.33019
25.11886 | 0.04332 | 0.05097 | 25.11886 | 0.05339 | 0.06282 | 25.11886 | 0.06478 | 0.06319 | 25.11886 | 0.06955 | 0.06706 | 25.11886 | 0.09232 | 0.08333 | 25.11886 | 0.11234 | 0.09977 | 25.11886 | 0.06235 | 0.1667 | 25.11886 | 0.07748 | 0.19082 | 25.11886 | 0.09568 | 0.22927 | 25.11886 | 0.13021 | 0.29213 | 25.11886 | 0.16748 | 0.35676 | 25.11886 | 0.15493 | 0.36364 | 25.11886 | 0.13267 | 0.33786 | 25.11886 | 0.12621 | 0.32351
15.84893 | 0.04395 | 0.05086 | 15.84893 | 0.05364 | 0.06223 | 15.84893 | 0.06419 | 0.06261 | 15.84893 | 0.07033 | 0.06694 | 15.84893 | 0.09638 | 0.0858 | 15.84893 | 0.11074 | 0.09801 | 15.84893 | 0.06449 | 0.1676 | 15.84893 | 0.07952 | 0.19252 | 15.84893 | 0.09765 | 0.23272 | 15.84893 | 0.13669 | 0.30215 | 15.84893 | 0.17116 | 0.36566 | 15.84893 | 0.15293 | 0.36059 | 15.84893 | 0.13354 | 0.33081 | 15.84893 | 0.12824 | 0.31432
10 | 0.04476 | 0.05106 | 10 | 0.05404 | 0.06193 | 10 | 0.06471 | 0.06252 | 10 | 0.07186 | 0.06738 | 10 | 0.10104 | 0.08906 | 10 | 0.1079 | 0.09494 | 10 | 0.06674 | 0.16848 | 10 | 0.08147 | 0.19429 | 10 | 0.0997 | 0.23518 | 10 | 0.14384 | 0.31274 | 10 | 0.17308 | 0.37175 | 10 | 0.15121 | 0.35562 | 10 | 0.13428 | 0.3215 | 10 | 0.13013 | 0.30237
6.30957 | 0.04542 | 0.05115 | 6.30957 | 0.05421 | 0.06136 | 6.30957 | 0.06503 | 0.06224 | 6.30957 | 0.07346 | 0.06792 | 6.30957 | 0.10524 | 0.09216 | 6.30957 | 0.1035 | 0.09114 | 6.30957 | 0.06832 | 0.1697 | 6.30957 | 0.08305 | 0.19654 | 6.30957 | 0.10138 | 0.24054 | 6.30957 | 0.15164 | 0.3246 | 6.30957 | 0.17254 | 0.37434 | 6.30957 | 0.14957 | 0.34868 | 6.30957 | 0.13518 | 0.30997 | 6.30957 | 0.13178 | 0.28911
3.98107 | 0.04581 | 0.05104 | 3.98107 | 0.05415 | 0.06056 | 3.98107 | 0.06557 | 0.06148 | 3.98107 | 0.07518 | 0.06822 | 3.98107 | 0.10884 | 0.09436 | 3.98107 | 0.09782 | 0.08564 | 3.98107 | 0.06989 | 0.16999 | 3.98107 | 0.0844 | 0.19774 | 3.98107 | 0.10267 | 0.24412 | 3.98107 | 0.15758 | 0.33585 | 3.98107 | 0.16939 | 0.37393 | 3.98107 | 0.14655 | 0.34001 | 3.98107 | 0.13421 | 0.29698 | 3.98107 | 0.13164 | 0.27527
2.51189 | 0.04618 | 0.05095 | 2.51189 | 0.05401 | 0.06003 | 2.51189 | 0.06615 | 0.06153 | 2.51189 | 0.0778 | 0.06965 | 2.51189 | 0.11067 | 0.09649 | 2.51189 | 0.0923 | 0.08067 | 2.51189 | 0.07114 | 0.17124 | 2.51189 | 0.08509 | 0.19997 | 2.51189 | 0.10416 | 0.24892 | 2.51189 | 0.16315 | 0.34723 | 2.51189 | 0.1655 | 0.3707 | 2.51189 | 0.14386 | 0.33032 | 2.51189 | 0.13289 | 0.28352 | 2.51189 | 0.13143 | 0.26296
1.58489 | 0.0459 | 0.05035 | 1.58489 | 0.05325 | 0.0589 | 1.58489 | 0.06609 | 0.06191 | 1.58489 | 0.07954 | 0.07134 | 1.58489 | 0.11154 | 0.09797 | 1.58489 | 0.08688 | 0.07584 | 1.58489 | 0.07112 | 0.17323 | 1.58489 | 0.08502 | 0.20375 | 1.58489 | 0.10443 | 0.2557 | 1.58489 | 0.16678 | 0.35972 | 1.58489 | 0.16017 | 0.36614 | 1.58489 | 0.14034 | 0.32019 | 1.58489 | 0.13093 | 0.27209 | 1.58489 | 0.12974 | 0.25296
1 | 0.04622 | 0.05025 | 1 | -- | 0.05827 | 1 | 0.06718 | 0.06259 | 1 | 0.08359 | 0.07354 | 1 | 0.10996 | 0.09664 | 1 | 0.08227 | 0.0714 | 1 | 0.07199 | 0.17647 | 1 | 0.08512 | 0.20866 | 1 | 0.1049 | 0.2633 | 1 | 0.16845 | 0.37212 | 1 | 0.15386 | 0.3609 | 1 | 0.13683 | 0.3104 | 1 | 0.12848 | 0.2643 | 1 | 0.12861 | 0.2475
1 | -- | 0.05025 | 1 | 0.05301 | 0.05808 | 1 | 0.06795 | 0.06283 | 1 | -- | -- | 1 | 0.10992 | 0.09722 | 1 | 0.08149 | 0.07143 | 1 | 0.07283 | 0.17624 | 1 | 0.08547 | 0.20817 | 1 | 0.10538 | 0.26468 | 1 | 0.16882 | 0.37229 | 1 | 0.15375 | 0.36342 | 1 | 0.1346 | 0.31065 | 1 | 0.12891 | 0.26343 | 1 | 0.12803 | 0.24664
0.63096 | 0.04614 | 0.05024 | 0.63096 | 0.05252 | 0.05652 | 0.63096 | 0.06847 | 0.06358 | 0.63096 | 0.0874 | 0.07635 | 0.63096 | 0.1073 | 0.09499 | 0.63096 | 0.07722 | 0.06746 | 0.63096 | 0.07306 | 0.18018 | 0.63096 | 0.08409 | 0.21436 | 0.63096 | 0.10534 | 0.27594 | 0.63096 | 0.16803 | 0.38202 | 0.63096 | 0.14929 | 0.35761 | 0.63096 | 0.13254 | 0.30274 | 0.63096 | 0.12758 | 0.25703 | 0.63096 | 0.12763 | 0.24389
0.39811 | 0.04478 | 0.04859 | 0.39811 | 0.05242 | 0.05638 | 0.39811 | 0.06907 | 0.0642 | 0.39811 | 0.09101 | 0.08015 | 0.39811 | 0.10086 | 0.09219 | 0.39811 | 0.07164 | 0.06372 | 0.39811 | 0.07231 | 0.18585 | 0.39811 | 0.0838 | 0.22348 | 0.39811 | 0.1058 | 0.28636 | 0.39811 | 0.16491 | 0.39305 | 0.39811 | 0.14218 | 0.35537 | 0.39811 | 0.1266 | 0.29786 | 0.39811 | 0.12861 | 0.25907 | 0.39811 | 0.12758 | 0.24864
[6 empty] | 0.25119 | -- | 0.06662 | 0.25119 | 0.0912 | 0.08476 | 0.25119 | 0.09743 | 0.08711 | 0.25119 | 0.06644 | 0.06022 | 0.25119 | 0.07209 | 0.19431 | 0.25119 | 0.08152 | 0.23367 | 0.25119 | 0.10447 | 0.30549 | 0.25119 | 0.15848 | 0.40204 | 0.25119 | 0.13685 | 0.35136 | 0.25119 | 0.12277 | 0.29674 | 0.25119 | 0.12298 | 0.26209 | 0.25119 | 0.12797 | 0.26004
[6 empty] | 0.15849 | 0.07101 | 0.06893 | 0.15849 | 0.09455 | 0.08784 | 0.15849 | 0.08604 | 0.08467 | 0.15849 | 0.0662 | 0.05853 | 0.15849 | 0.07038 | 0.20121 | 0.15849 | 0.07726 | 0.25073 | 0.15849 | 0.10183 | 0.31844 | 0.15849 | 0.1527 | 0.40507 | 0.15849 | 0.13637 | 0.34859 | 0.15849 | 0.11648 | 0.30008 | 0.15849 | 0.11448 | 0.2721 | 0.15849 | 0.12505 | 0.26986
[6 empty] | 0.1 | 0.07106 | 0.07065 | 0.1 | 0.09727 | 0.09022 | 0.1 | 0.08448 | 0.0834 | 0.1 | -- | 0.05562 | 0.1 | 0.06812 | 0.21118 | 0.1 | -- | -- | 0.1 | -- | 0.32951 | 0.1 | 0.14727 | 0.39655 | 0.1 | 0.1327 | 0.34219 | 0.1 | -- | -- | 0.1 | -- | -- | 0.1 | 0.12866 | 0.28245