## Sheet1
| GO before postcuring |  | GO after postcuring |  |  | mGO |  | eGO
| elastic modulus | strength | elastic modulus | strength |  | elastic modulus | strength | elastic modulus | strength
0 | 2591.66 ± 102.45 | 79 ± 4 | 2301.66 ± 43.4 | 66.36 ± 3.27 | 0 | 2.48 ± 0.123 | 64.21 ± 4.8 | 2.48 ± 0.123 | 64.21 ±4.8
0.5 | 2876 ± 133.79 | 85.04 ± 0.1 | 2147.66 ± 41.1 | 66.53 ± 5.37 | 0.26 | 2.65 ± 0.127 | 63.6 ± 3.53 | 2.698 ± 0.036 | 63.83 ± 3.78
1 | 2372.66 ± 237.49 | 65.07 ± 3.39 | 2371 ± 169.5 | 72.23 ± 1.7 | 0.53 | 2.752 ± 0.081 | 61.02 ± 3.3 | 2.82 ± 0.186 | 50.74 ± 4.03
2 | 2397.33 ± 64.04 | 45.02 ± 6.7 | 2799.5 ± 43.13 | 61.22 ± 5.48 | 1 | 2.67 0.023 | 61.25 ± 2.19 | 2.634 ± 0.179 | 50.28 ± 4.9
[5 empty] | 2.7 | 2.812 ± 0.064 | 51.33 ± 4.47 | 3.084 ± 0.243 | 35.02 ± 6.45