## Sheet1
GO |  |  | mGO |  |  | eGO |  |  | fGO/d230 |  |  | fGO/t440 |  | fGO/d4000
| before postcuring | after postcuring |  | conductivity | errorbar |  | conductivity | errorbar |  | conductivity | errorbar | conductivity | errorbar | conductivity | errorbar
0 | 1.6 ± 0.23 | 3.96 ± 0.13 | 0 | 4.637e-16 | 6.92e-17 | 0 | 4.637e-16 | 6.92e-17 | 0 | 4.637e-16 | 6.92e-17 | 4.637e-16 | 6.92e-17 | 4.637e-16 | 6.92e-17
0.5 | 1.73 ± 0.34 | 10.5 ± 2.8 | 0.106 | 1.27763e-15 | 5.171e-16 | 0.53 | 3.45e-16 | 1.16046e-17 | 0.106 | 3.4749e-16 | 1.171e-16 | 1.70215e-16 | 4.171e-17 | 3.11309e-16 | 6.02e-17
1 | 2.07 ± 0.69 | 8.13 ±1.78 | 0.264 | 3.66e-15 | 6.75e-17 | 1.064 | 1.12e-15 | 6.44296e-16 | 0.264 | 3.961e-16 | 8.75e-17 | 2.17016e-16 | 7.75e-17 | 3.87e-11 | 2.37e-11
2 | 1.34 ± 0.4 | 12.2 ± 2.8 | 0.397 | 1.579e-14 | 6.974e-15 | 1.604 | 2.8975e-15 | 7.01777e-16 | 0.397 | 2.01e-12 | 6.974e-13 | 6.485e-13 | 1.974e-13 | 1.5e-09 | 8.5e-10
|  |  | 0.53 | 5.969e-09 | 3.992e-09 | 2.149 | 1.85816e-14 | 6.4423e-15 | 0.53 | 5.2e-09 | 1.992e-09 | 5.19e-09 | 8.992e-10 | 3.19e-09 | 1.26e-09
|  |  | 1.065 | 4.0565e-09 | 1.24e-09 | 3.256 | 6.17992e-14 | 1.6429e-15 | 1.065 | 5.28e-09 | 2.24e-09 | 5.43e-09 | 2.24e-09 | 5.07e-09 | 2.04e-09
|  |  | 1.605 | 5.061e-09 | 1.997e-09 | 5.534 | 7.93518e-12 | 4.19448e-13 | 2.15 | 9.41e-09 | 4.814e-09 | 1.37e-08 | 6.814e-09 | 2.24e-08 | 7.73e-09
|  |  | 2.15 | 8.97e-09 | 4.214e-09 | 7 | 8.18e-10 | 3.67e-10 | 4.38 | 2.37e-08 | 6.842e-09 | 3e-08 | 6.9842e-09 | 3.29e-08 | 1.03e-08
|  |  | 4.38 | 6.596e-08 | 3.4842e-08 | 11.65 | 2.87e-09 | 9.65e-10 | 7.01 | 6.06e-08 | 1.32e-08 | 8.54e-08 | 3.23e-08 | 1.15e-07 | 4.65e-08
|  |  | 7.01 | 5.61e-08 | 1.82e-08 | 14.95 | 1.28e-08 | 5.23e-09 | 9.13 | 6.68e-08 | 2.33e-08 | 1.02e-07 | 5.33e-08 | 2.36e-07 | 8.02e-08
|  |  | 9.13 | 3.35e-08 | 1.33e-08 | 18.43 | 2.87e-08 | 7.1e-09