## Sheet1
GO |  |  | eGO |  | mGO |  | fGO/d230 | fGO/t440 | fGO/d4000
| Before postcuring | After postcuring
0 | 0.24 | 0.26011 | 1.065 | 0.26781 | 0.53 | 0.26565 | 0.25976 | 0.25095 | 0.24529
1 | 0.25277 | 0.2591 | 2.15 | 0.28431 | 1.065 | 0.31688 | 0.26932 | 0.28148 | 0.26115
2 | 0.25446 | 0.25371 | 4.38 | 0.34611 | 2.15 | 0.35111 | 0.30485 | 0.31659 | 0.31766
|  |  | 7 | 0.37082 | 4.38 | 0.46523 | 0.42106 | 0.40855 | 0.41374
|  |  | 8.51 | 0.40833 | 7.01 | 0.60087 | 0.6391 | 0.61367 | 0.58127
|  |  | 11.65 | 0.45543 | 9.13 | 0.73477 | 0.71698 | 0.69052 | 0.69872
|  |  | 14.95 | 0.49316
|  |  | 18.43 | 0.59729