## Sheet1
X coordinate (μm) | Y coordinate (μm) | chi2 (pm/V)
-7 |  | 0.04176745
-6 |  | 0.1045829
-5 |  | 0.1289429
-4 |  | 0.1415954
-3 |  | 0.1482695
-2 |  | 0.1514255
-1 |  | 0.152361
0 |  | 0.1518422
1 |  | 0.1503531
2 |  | 0.1482158
3 |  | 0.1456468
4 |  | 0.1428243
5 |  | 0.1399672
6 |  | 0.137194
7 |  | 0.1344605
8 |  | 0.131653
9 |  | 0.1286555
10 |  | 0.1253415
11 |  | 0.1161843
12 |  | 0.07982694
13 |  | 0.03122204