## S-A
wavelength (nm) | SH_signal_normalized (u.a.)
1563.8 | 0.04503615
1563.821 | 0.04610319
1563.843 | 0.04717023
1563.864 | 0.04717023
1563.885 | 0.04930432
1563.906 | 0.04930432
1563.928 | 0.05037136
1563.949 | 0.05037136
1563.97 | 0.05250545
1563.991 | 0.05357249
1564.013 | 0.05463953
1564.034 | 0.05570658
1564.055 | 0.05570658
1564.077 | 0.05570658
1564.098 | 0.05784066
1564.119 | 0.05784066
1564.14 | 0.05784066
1564.162 | 0.05784066
1564.183 | 0.05997475
1564.204 | 0.05784066
1564.225 | 0.0589077
1564.247 | 0.0589077
1564.268 | 0.0589077
1564.289 | 0.05784066
1564.311 | 0.05784066
1564.332 | 0.05784066
1564.353 | 0.05570658
1564.374 | 0.05570658
1564.396 | 0.05570658
1564.417 | 0.05357249
1564.438 | 0.05357249
1564.46 | 0.0514384
1564.481 | 0.0514384
1564.502 | 0.04930432
1564.523 | 0.04930432
1564.545 | 0.04823727
1564.566 | 0.04717023
1564.587 | 0.04717023
1564.609 | 0.04503615
1564.63 | 0.04503615
1564.651 | 0.04503615
1564.672 | 0.04503615
1564.694 | 0.04717023
1564.715 | 0.04717023
1564.736 | 0.04717023
1564.757 | 0.04823727
1564.779 | 0.05037136
1564.8 | 0.0514384
1564.821 | 0.05357249
1564.843 | 0.05570658
1564.864 | 0.05784066
1564.885 | 0.06104179
1564.906 | 0.06530996
1564.928 | 0.06957813
1564.943 | 0.07171222
1564.959 | 0.07598039
1564.981 | 0.08024856
1564.997 | 0.08451674
1565.007 | 0.08878491
1565.023 | 0.09305308
1565.039 | 0.09732125
1565.05 | 0.1005224
1565.06 | 0.1037235
1565.071 | 0.1079917
1565.081 | 0.1122599
1565.092 | 0.116528
1565.103 | 0.1207962
1565.113 | 0.1250644
1565.124 | 0.1293325
1565.134 | 0.1357348
1565.134 | 0.1325337
1565.145 | 0.140003
1565.156 | 0.1442711
1565.166 | 0.1506734
1565.166 | 0.1474723
1565.177 | 0.1549416
1565.187 | 0.1613438
1565.187 | 0.1581427
1565.198 | 0.1677461
1565.198 | 0.164545
1565.209 | 0.1741483
1565.209 | 0.1709472
1565.219 | 0.1805506
1565.219 | 0.1773495
1565.23 | 0.1848188
1565.24 | 0.1933551
1565.24 | 0.1890869
1565.251 | 0.1997574
1565.251 | 0.1965562
1565.261 | 0.2082937
1565.261 | 0.2040255
1565.272 | 0.2168301
1565.272 | 0.2125619
1565.283 | 0.2232323
1565.283 | 0.2200312
1565.293 | 0.2317687
1565.293 | 0.2275005
1565.304 | 0.240305
1565.304 | 0.2360368
1565.314 | 0.2467073
1565.314 | 0.2435061
1565.325 | 0.2552436
1565.325 | 0.2509754
1565.335 | 0.26378
1565.335 | 0.2595118
1565.346 | 0.2744504
1565.346 | 0.2701822
1565.346 | 0.2669811
1565.357 | 0.2829867
1565.357 | 0.2787186
1565.367 | 0.2915231
1565.367 | 0.2872549
1565.378 | 0.3021935
1565.378 | 0.2979253
1565.378 | 0.2947242
1565.388 | 0.3107298
1565.388 | 0.3064617
1565.399 | 0.3214003
1565.399 | 0.3171321
1565.399 | 0.313931
1565.409 | 0.3320707
1565.409 | 0.3278025
1565.409 | 0.3246014
1565.42 | 0.3427411
1565.42 | 0.338473
1565.42 | 0.3352718
1565.43 | 0.3512775
1565.43 | 0.3470093
1565.441 | 0.3598138
1565.441 | 0.3555457
1565.451 | 0.3704843
1565.452 | 0.3662161
1565.452 | 0.363015
1565.462 | 0.3790206
1565.462 | 0.3747524
1565.473 | 0.389691
1565.473 | 0.3854229
1565.473 | 0.3822217
1565.483 | 0.4003615
1565.483 | 0.3960933
1565.483 | 0.3928922
1565.494 | 0.4110319
1565.494 | 0.4067637
1565.494 | 0.4035626
1565.504 | 0.4238364
1565.504 | 0.4195682
1565.504 | 0.4153001
1565.515 | 0.4366409
1565.515 | 0.4323727
1565.515 | 0.4281046
1565.525 | 0.4451773
1565.525 | 0.4409091
1565.536 | 0.4579818
1565.536 | 0.4537136
1565.536 | 0.4494454
1565.546 | 0.4686522
1565.546 | 0.464384
1565.546 | 0.4611829
1565.557 | 0.4793226
1565.557 | 0.4750545
1565.557 | 0.4718533
1565.567 | 0.4899931
1565.567 | 0.4857249
1565.568 | 0.4825238
1565.578 | 0.5006635
1565.578 | 0.4963953
1565.578 | 0.4931942
1565.589 | 0.513468
1565.589 | 0.5091998
1565.589 | 0.5049317
1565.599 | 0.5305407
1565.599 | 0.5262725
1565.599 | 0.5220044
1565.599 | 0.5177362
1565.61 | 0.5433452
1565.61 | 0.539077
1565.61 | 0.5348089
1565.62 | 0.5497475
1565.62 | 0.5465463
1565.631 | 0.5582838
1565.631 | 0.5540156
1565.641 | 0.5689542
1565.641 | 0.5646861
1565.641 | 0.5614849
1565.652 | 0.5817588
1565.652 | 0.5774906
1565.652 | 0.5732224
1565.662 | 0.5945633
1565.662 | 0.5902951
1565.662 | 0.5860269
1565.673 | 0.6009655
1565.673 | 0.5977644
1565.683 | 0.611636
1565.683 | 0.6073678
1565.683 | 0.6041667
1565.694 | 0.6244405
1565.694 | 0.6201723
1565.694 | 0.6159041
1565.704 | 0.6329768
1565.705 | 0.6287087
1565.715 | 0.6436473
1565.715 | 0.6393791
1565.715 | 0.636178
1565.726 | 0.6543177
1565.726 | 0.6500495
1565.726 | 0.6468484
1565.736 | 0.6649881
1565.736 | 0.6607199
1565.736 | 0.6575188
1565.747 | 0.6756585
1565.747 | 0.6713904
1565.747 | 0.6681892
1565.757 | 0.6905971
1565.757 | 0.686329
1565.757 | 0.6820608
1565.757 | 0.6788597
1565.768 | 0.7034017
1565.768 | 0.6991335
1565.768 | 0.6948653
1565.778 | 0.711938
1565.778 | 0.7076698
1565.789 | 0.7204744
1565.789 | 0.7162062
1565.799 | 0.7290107
1565.799 | 0.7247425
1565.81 | 0.7396811
1565.81 | 0.735413
1565.81 | 0.7322118
1565.82 | 0.7503516
1565.82 | 0.7460834
1565.821 | 0.7428823
1565.831 | 0.7588879
1565.831 | 0.7546197
1565.842 | 0.7674242
1565.842 | 0.7631561
1565.852 | 0.7759606
1565.852 | 0.7716924
1565.863 | 0.786631
1565.863 | 0.7823628
1565.863 | 0.7791617
1565.873 | 0.7973014
1565.873 | 0.7930333
1565.873 | 0.7898321
1565.884 | 0.8058378
1565.884 | 0.8015696
1565.894 | 0.8165082
1565.894 | 0.81224
1565.894 | 0.8090389
1565.905 | 0.8250446
1565.905 | 0.8207764
1565.915 | 0.835715
1565.915 | 0.8314468
1565.916 | 0.8282457
1565.926 | 0.8463854
1565.926 | 0.8421173
1565.926 | 0.8389161
1565.937 | 0.8549218
1565.937 | 0.8506536
1565.947 | 0.8634581
1565.947 | 0.8591899
1565.958 | 0.8719945
1565.958 | 0.8677263
1565.968 | 0.8783967
1565.968 | 0.8751956
1565.979 | 0.884799
1565.979 | 0.8815978
1565.989 | 0.8933353
1565.989 | 0.8890671
1566 | 0.9018717
1566 | 0.8976035
1566.011 | 0.9082739
1566.011 | 0.9050728
1566.021 | 0.9189443
1566.021 | 0.9146762
1566.021 | 0.911475
1566.032 | 0.9253466
1566.032 | 0.9221455
1566.042 | 0.9296148
1566.053 | 0.9381511
1566.053 | 0.9338829
1566.063 | 0.9445534
1566.063 | 0.9413522
1566.074 | 0.9509556
1566.074 | 0.9477545
1566.085 | 0.9573579
1566.085 | 0.9541568
1566.095 | 0.9616261
1566.106 | 0.9658942
1566.116 | 0.9701624
1566.127 | 0.9744306
1566.138 | 0.9786988
1566.148 | 0.9829669
1566.159 | 0.9872351
1566.169 | 0.9915033
1566.185 | 0.9947044
1566.207 | 0.9968385
1566.217 | 1.00004
1566.238 | 1.001107
1566.26 | 1.001107
1566.281 | 1.001107
1566.304 | 0.9986169
1566.324 | 0.9947044
1566.34 | 0.9915033
1566.35 | 0.9872351
1566.361 | 0.984034
1566.372 | 0.9808328
1566.382 | 0.9776317
1566.393 | 0.9744306
1566.404 | 0.9701624
1566.414 | 0.9658942
1566.425 | 0.9616261
1566.425 | 0.9584249
1566.436 | 0.9552238
1566.436 | 0.9520227
1566.446 | 0.9488215
1566.446 | 0.9456204
1566.457 | 0.9424193
1566.457 | 0.9392182
1566.468 | 0.936017
1566.468 | 0.9328159
1566.478 | 0.9296148
1566.479 | 0.9264136
1566.489 | 0.9232125
1566.489 | 0.9189443
1566.5 | 0.9146762
1566.5 | 0.911475
1566.511 | 0.9082739
1566.511 | 0.9050728
1566.521 | 0.9018717
1566.521 | 0.8976035
1566.521 | 0.8944024
1566.532 | 0.8912012
1566.532 | 0.8869331
1566.543 | 0.8826649
1566.543 | 0.8794638
1566.553 | 0.8762626
1566.553 | 0.8730615
1566.564 | 0.8698604
1566.564 | 0.8655922
1566.564 | 0.8623911
1566.575 | 0.8591899
1566.575 | 0.8549218
1566.586 | 0.8506536
1566.586 | 0.8463854
1566.596 | 0.8421173
1566.596 | 0.8378491
1566.596 | 0.834648
1566.607 | 0.8314468
1566.607 | 0.8282457
1566.618 | 0.8250446
1566.618 | 0.8207764
1566.628 | 0.8165082
1566.628 | 0.81224
1566.628 | 0.8090389
1566.639 | 0.8058378
1566.639 | 0.8015696
1566.639 | 0.7983685
1566.65 | 0.7951674
1566.65 | 0.7908992
1566.65 | 0.786631
1566.661 | 0.7823628
1566.661 | 0.7791617
1566.671 | 0.7759606
1566.671 | 0.7716924
1566.682 | 0.7674242
1566.682 | 0.7631561
1566.682 | 0.7599549
1566.693 | 0.7567538
1566.693 | 0.7524856
1566.693 | 0.7482175
1566.704 | 0.7439493
1566.704 | 0.7396811
1566.714 | 0.735413
1566.714 | 0.7311448
1566.714 | 0.7279437
1566.725 | 0.7247425
1566.725 | 0.7204744
1566.736 | 0.7162062
1566.736 | 0.711938
1566.746 | 0.7076698
1566.746 | 0.7034017
1566.746 | 0.7002005
1566.757 | 0.6969994
1566.757 | 0.6927312
1566.757 | 0.6895301
1566.768 | 0.686329
1566.768 | 0.6820608
1566.779 | 0.6777926
1566.779 | 0.6735245
1566.779 | 0.6703233
1566.789 | 0.6671222
1566.789 | 0.662854
1566.789 | 0.6596529
1566.8 | 0.6564518
1566.8 | 0.6521836
1566.8 | 0.6489825
1566.811 | 0.6457813
1566.811 | 0.6415132
1566.811 | 0.638312
1566.822 | 0.6351109
1566.822 | 0.6308427
1566.832 | 0.6265746
1566.832 | 0.6223064
1566.832 | 0.6191053
1566.843 | 0.6159041
1566.843 | 0.611636
1566.843 | 0.6073678
1566.843 | 0.6041667
1566.854 | 0.6009655
1566.854 | 0.5966974
1566.854 | 0.5934962
1566.864 | 0.5902951
1566.865 | 0.5860269
1566.865 | 0.5817588
1566.875 | 0.5774906
1566.875 | 0.5732224
1566.875 | 0.5689542
1566.886 | 0.5646861
1566.886 | 0.5604179
1566.897 | 0.5561497
1566.897 | 0.5518816
1566.897 | 0.5486804
1566.907 | 0.5454793
1566.907 | 0.5412111
1566.908 | 0.53801
1566.918 | 0.5348089
1566.918 | 0.5305407
1566.918 | 0.5273396
1566.929 | 0.5241384
1566.929 | 0.5198703
1566.929 | 0.5156021
1566.94 | 0.5113339
1566.94 | 0.5070658
1566.94 | 0.5038646
1566.95 | 0.5006635
1566.95 | 0.4974624
1566.961 | 0.4942612
1566.961 | 0.4910601
1566.972 | 0.487859
1566.972 | 0.4835908
1566.972 | 0.4803897
1566.983 | 0.4771886
1566.983 | 0.4729204
1566.983 | 0.4697193
1566.993 | 0.4665181
1566.993 | 0.46225
1566.993 | 0.4579818
1566.993 | 0.4547806
1567.004 | 0.4515795
1567.004 | 0.4473113
1567.004 | 0.4430432
1567.015 | 0.438775
1567.015 | 0.4355739
1567.025 | 0.4323727
1567.026 | 0.4281046
1567.036 | 0.4238364
1567.036 | 0.4195682
1567.036 | 0.4163671
1567.047 | 0.413166
1567.047 | 0.4088978
1567.058 | 0.4046296
1567.058 | 0.4003615
1567.068 | 0.3960933
1567.068 | 0.3918251
1567.079 | 0.3875569
1567.079 | 0.3832888
1567.079 | 0.3800876
1567.09 | 0.3768865
1567.09 | 0.3726183
1567.09 | 0.3694172
1567.101 | 0.3662161
1567.101 | 0.3619479
1567.111 | 0.3576797
1567.111 | 0.3534116
1567.111 | 0.3502104
1567.122 | 0.3470093
1567.122 | 0.3427411
1567.133 | 0.338473
1567.133 | 0.3342048
1567.133 | 0.3310037
1567.143 | 0.3278025
1567.143 | 0.3235344
1567.154 | 0.3192662
1567.154 | 0.314998
1567.154 | 0.3117969
1567.165 | 0.3085958
1567.165 | 0.3043276
1567.176 | 0.3000594
1567.176 | 0.2957912
1567.186 | 0.2915231
1567.186 | 0.2883219
1567.197 | 0.2851208
1567.197 | 0.2808526
1567.197 | 0.2776515
1567.208 | 0.2744504
1567.208 | 0.2712493
1567.218 | 0.2680481
1567.218 | 0.26378
1567.229 | 0.2595118
1567.229 | 0.2552436
1567.24 | 0.2509754
1567.24 | 0.2477743
1567.251 | 0.2445732
1567.251 | 0.2413721
1567.261 | 0.2381709
1567.261 | 0.2339028
1567.272 | 0.2296346
1567.272 | 0.2264335
1567.283 | 0.2232323
1567.283 | 0.2189642
1567.283 | 0.215763
1567.293 | 0.2125619
1567.293 | 0.2093608
1567.304 | 0.2061596
1567.304 | 0.2029585
1567.315 | 0.1997574
1567.315 | 0.1965562
1567.325 | 0.1933551
1567.326 | 0.190154
1567.336 | 0.1869529
1567.336 | 0.1837517
1567.347 | 0.1805506
1567.358 | 0.1762824
1567.358 | 0.1730813
1567.368 | 0.1698802
1567.379 | 0.165612
1567.379 | 0.1624109
1567.39 | 0.1592097
1567.4 | 0.1549416
1567.4 | 0.1517404
1567.411 | 0.1485393
1567.422 | 0.1442711
1567.432 | 0.140003
1567.443 | 0.1357348
1567.448 | 0.1314666
1567.464 | 0.1271985
1567.464 | 0.1239973
1567.475 | 0.1207962
1567.486 | 0.1175951
1567.496 | 0.1143939
1567.507 | 0.1111928
1567.518 | 0.1079917
1567.534 | 0.1037235
1567.55 | 0.09945534
1567.56 | 0.09625421
1567.571 | 0.09305308
1567.587 | 0.08878491
1567.608 | 0.08451674
1567.63 | 0.08024856
1567.651 | 0.07598039
1567.672 | 0.07491335
1567.694 | 0.07171222
1567.715 | 0.06851109
1567.736 | 0.06637701
1567.757 | 0.06637701
1567.779 | 0.06317588
1567.8 | 0.06210883
1567.821 | 0.06210883
1567.843 | 0.06104179
1567.864 | 0.05997475
1567.885 | 0.05997475
1567.906 | 0.05997475
1567.928 | 0.05997475
1567.949 | 0.0589077
1567.97 | 0.05997475
1567.992 | 0.05997475
1568.013 | 0.05997475
1568.034 | 0.05997475
1568.055 | 0.05997475
1568.077 | 0.05997475
1568.098 | 0.05997475
1568.119 | 0.05997475
1568.141 | 0.05997475
1568.162 | 0.05997475
1568.183 | 0.0589077
1568.204 | 0.0589077
1568.226 | 0.0589077
1568.247 | 0.05784066
1568.268 | 0.05784066
1568.29 | 0.05677362
1568.311 | 0.05570658
1568.332 | 0.05570658
1568.353 | 0.05463953
1568.375 | 0.05357249
1568.396 | 0.05357249
1568.417 | 0.05357249
1568.439 | 0.0514384
1568.46 | 0.0514384
1568.481 | 0.0514384
1568.502 | 0.05037136
1568.524 | 0.04930432
1568.545 | 0.04717023
1568.566 | 0.04717023
1568.587 | 0.04717023
1568.609 | 0.04503615
1568.63 | 0.04503615
1568.651 | 0.04503615
1568.673 | 0.04290206
1568.694 | 0.04290206
1568.715 | 0.04290206
1568.736 | 0.04290206
1568.752 | 0.04076797

## D-A
wavelength (nm) | SH_signal_normalized (u.a.)
1562.201 | 0.1230693
1562.222 | 0.1245143
1562.243 | 0.1226018
1562.259 | 0.1240453
1562.259 | 0.1211673
1562.275 | 0.1269278
1562.297 | 0.1269338
1562.318 | 0.1269399
1562.334 | 0.1269444
1562.35 | 0.1245507
1562.371 | 0.1250364
1562.392 | 0.1264814
1562.414 | 0.1260079
1562.435 | 0.1269732
1562.456 | 0.1288979
1562.472 | 0.1298618
1562.488 | 0.1265087
1562.509 | 0.1298724
1562.531 | 0.1274802
1562.552 | 0.1279659
1562.573 | 0.1274923
1562.579 | 0.1318107
1562.595 | 0.1356525
1562.616 | 0.1346993
1562.637 | 0.1327867
1562.653 | 0.1375878
1562.653 | 0.1347099
1562.669 | 0.1414296
1562.685 | 0.1395155
1562.696 | 0.1433558
1562.712 | 0.1409621
1562.728 | 0.1452835
1562.738 | 0.1481645
1562.754 | 0.1515266
1562.775 | 0.1548903
1562.791 | 0.1539355
1562.802 | 0.1568165
1562.818 | 0.159699
1562.834 | 0.1587442
1562.85 | 0.1616267
1562.866 | 0.1645092
1562.882 | 0.1673917
1562.903 | 0.1688367
1562.914 | 0.1721973
1562.924 | 0.1683631
1562.94 | 0.1702863
1562.956 | 0.1731688
1562.978 | 0.1750934
1562.993 | 0.1760573
1563.009 | 0.1794194
1563.031 | 0.1837424
1563.036 | 0.180866
1563.052 | 0.1866264
1563.073 | 0.1899901
1563.095 | 0.1914351
1563.111 | 0.1933583
1563.111 | 0.1904803
1563.126 | 0.1962408
1563.148 | 0.1986451
1563.169 | 0.2010494
1563.185 | 0.2029726
1563.201 | 0.2058551
1563.222 | 0.211617
1563.217 | 0.2077783
1563.244 | 0.2125824
1563.265 | 0.2154664
1563.281 | 0.2173896
1563.297 | 0.224589
1563.291 | 0.2202706
1563.313 | 0.2279511
1563.329 | 0.2303539
1563.334 | 0.2269979
1563.35 | 0.2351566
1563.345 | 0.2327568
1563.371 | 0.2366016
1563.387 | 0.2414027
1563.387 | 0.2385248
1563.403 | 0.2447649
1563.424 | 0.2481285
1563.446 | 0.2510125
1563.44 | 0.2481331
1563.467 | 0.2567744
1563.462 | 0.2529357
1563.483 | 0.2606162
1563.499 | 0.264458
1563.515 | 0.2663812
1563.515 | 0.262544
1563.515 | 0.259666
1563.533 | 0.2567931
1563.531 | 0.2524757
1563.536 | 0.2663873
1563.536 | 0.26255
1563.552 | 0.2764646
1563.547 | 0.2721462
1563.547 | 0.2692682
1563.568 | 0.2798267
1563.584 | 0.2836685
1563.589 | 0.2875073
1563.6 | 0.2913476
1563.611 | 0.2951879
1563.621 | 0.3009468
1563.621 | 0.2980688
1563.632 | 0.3038277
1563.642 | 0.3067087
1563.653 | 0.310549
1563.664 | 0.3163079
1563.664 | 0.31343
1563.674 | 0.3201482
1563.685 | 0.3239885
1563.696 | 0.3297474
1563.696 | 0.3268694
1563.706 | 0.3355063
1563.706 | 0.3326283
1563.717 | 0.3412652
1563.717 | 0.3383873
1563.728 | 0.3470241
1563.728 | 0.3441462
1563.744 | 0.3508659
1563.749 | 0.3547047
1563.759 | 0.3643008
1563.759 | 0.3604636
1563.759 | 0.3575856
1563.775 | 0.3681426
1563.781 | 0.3719814
1563.791 | 0.3815775
1563.791 | 0.3777403
1563.791 | 0.3748624
1563.802 | 0.3892551
1563.802 | 0.3854178
1563.813 | 0.3930954
1563.823 | 0.4007729
1563.823 | 0.3969356
1563.834 | 0.4065318
1563.834 | 0.4036539
1563.845 | 0.4142093
1563.845 | 0.4103721
1563.855 | 0.4218869
1563.855 | 0.4180496
1563.866 | 0.4276458
1563.866 | 0.4247678
1563.877 | 0.4353233
1563.877 | 0.431486
1563.887 | 0.4449195
1563.887 | 0.4410822
1563.887 | 0.4382043
1563.898 | 0.452597
1563.898 | 0.4487597
1563.908 | 0.4602745
1563.908 | 0.4564373
1563.919 | 0.4660334
1563.919 | 0.4631555
1563.93 | 0.4775482
1563.93 | 0.473711
1563.93 | 0.4698737
1563.94 | 0.4852257
1563.94 | 0.4813885
1563.951 | 0.4929033
1563.951 | 0.489066
1563.962 | 0.5005808
1563.962 | 0.4967436
1563.972 | 0.510177
1563.972 | 0.5063397
1563.972 | 0.5034618
1563.983 | 0.5197731
1563.983 | 0.5159359
1563.983 | 0.5130579
1563.994 | 0.5293693
1563.994 | 0.525532
1563.994 | 0.5226541
1564.004 | 0.5408841
1564.004 | 0.5370468
1564.004 | 0.5332096
1564.015 | 0.5485616
1564.015 | 0.5447243
1564.025 | 0.5581578
1564.025 | 0.5543205
1564.025 | 0.5514426
1564.036 | 0.5677539
1564.036 | 0.5639167
1564.036 | 0.5610387
1564.047 | 0.5792687
1564.047 | 0.5754314
1564.047 | 0.5715942
1564.057 | 0.5888649
1564.057 | 0.5850276
1564.057 | 0.5821497
1564.068 | 0.598461
1564.068 | 0.5946238
1564.068 | 0.5917458
1564.079 | 0.6099758
1564.079 | 0.6061385
1564.079 | 0.6023013
1564.089 | 0.6214906
1564.089 | 0.6176533
1564.089 | 0.6138161
1564.1 | 0.6310867
1564.1 | 0.6272495
1564.1 | 0.6243715
1564.111 | 0.6406829
1564.111 | 0.6368456
1564.111 | 0.6339677
1564.121 | 0.6502791
1564.121 | 0.6464418
1564.121 | 0.6435639
1564.132 | 0.6637125
1564.132 | 0.6598752
1564.132 | 0.656038
1564.132 | 0.65316
1564.142 | 0.6733086
1564.142 | 0.6694714
1564.142 | 0.6665934
1564.153 | 0.6829048
1564.153 | 0.6790675
1564.153 | 0.6761896
1564.164 | 0.6925009
1564.164 | 0.6886637
1564.164 | 0.6857857
1564.174 | 0.7040157
1564.174 | 0.7001785
1564.174 | 0.6963412
1564.185 | 0.7136119
1564.185 | 0.7097746
1564.185 | 0.7068967
1564.196 | 0.7270453
1564.196 | 0.723208
1564.196 | 0.7193708
1564.196 | 0.7164928
1564.206 | 0.7366414
1564.206 | 0.7328042
1564.206 | 0.7299263
1564.217 | 0.7481562
1564.217 | 0.744319
1564.217 | 0.7404817
1564.228 | 0.7577524
1564.228 | 0.7539151
1564.228 | 0.7510372
1564.238 | 0.7673485
1564.238 | 0.7635113
1564.238 | 0.7606334
1564.249 | 0.7750261
1564.249 | 0.7711888
1564.26 | 0.7865409
1564.26 | 0.7827036
1564.26 | 0.7788664
1564.27 | 0.796137
1564.27 | 0.7922998
1564.27 | 0.7894218
1564.281 | 0.8076518
1564.281 | 0.8038145
1564.281 | 0.7999773
1564.291 | 0.817248
1564.291 | 0.8134107
1564.291 | 0.8105328
1564.302 | 0.8268441
1564.302 | 0.8230069
1564.302 | 0.8201289
1564.313 | 0.832603
1564.313 | 0.8297251
1564.323 | 0.8421992
1564.323 | 0.8383619
1564.323 | 0.835484
1564.334 | 0.853714
1564.334 | 0.8498767
1564.334 | 0.8460395
1564.345 | 0.8613915
1564.345 | 0.8575542
1564.355 | 0.8729063
1564.355 | 0.869069
1564.355 | 0.8652318
1564.366 | 0.8786652
1564.366 | 0.8757872
1564.377 | 0.8844241
1564.377 | 0.8815462
1564.387 | 0.8921016
1564.387 | 0.8882644
1564.398 | 0.9016978
1564.398 | 0.8978605
1564.398 | 0.8949826
1564.408 | 0.9055381
1564.419 | 0.9151342
1564.419 | 0.911297
1564.419 | 0.908419
1564.43 | 0.9228118
1564.43 | 0.9189745
1564.446 | 0.9266535
1564.451 | 0.9343296
1564.451 | 0.9304923
1564.462 | 0.9400885
1564.462 | 0.9372105
1564.472 | 0.947766
1564.472 | 0.9439288
1564.483 | 0.9535249
1564.483 | 0.950647
1564.494 | 0.9573652
1564.504 | 0.9631241
1564.504 | 0.9602462
1564.515 | 0.9660051
1564.525 | 0.968886
1564.536 | 0.9746449
1564.536 | 0.971767
1564.547 | 0.9775259
1564.557 | 0.9804069
1564.568 | 0.9832879
1564.579 | 0.9861688
1564.595 | 0.9924089
1564.589 | 0.9890498
1564.616 | 0.9938539
1564.637 | 0.9996159
1564.632 | 0.9967364
1564.658 | 1.000581
1564.68 | 1.000587
1564.701 | 1.000114
1564.712 | 0.9967592
1564.733 | 0.9953262
1564.754 | 0.9938933
1564.77 | 0.9900606
1564.775 | 0.9871842
1564.791 | 0.9843108
1564.797 | 0.9799954
1564.813 | 0.9766424
1564.823 | 0.9728082
1564.834 | 0.9689739
1564.834 | 0.966096
1564.845 | 0.9632211
1564.85 | 0.9593854
1564.866 | 0.9555527
1564.866 | 0.9517154
1564.877 | 0.9478812
1564.882 | 0.9440454
1564.898 | 0.9402127
1564.898 | 0.9363755
1564.908 | 0.9325413
1564.908 | 0.928704
1564.919 | 0.9248698
1564.919 | 0.9210326
1564.919 | 0.9181546
1564.93 | 0.9152797
1564.93 | 0.9124018
1564.94 | 0.9095269
1564.94 | 0.9056896
1564.951 | 0.9018554
1564.951 | 0.8980181
1564.951 | 0.8941809
1564.962 | 0.8903467
1564.962 | 0.8874687
1564.972 | 0.8845938
1564.972 | 0.8807566
1564.983 | 0.8769224
1564.983 | 0.8730851
1564.983 | 0.8702072
1564.994 | 0.8673323
1564.994 | 0.863495
1564.994 | 0.8606171
1565.004 | 0.8577422
1565.004 | 0.8539049
1565.015 | 0.8500707
1565.015 | 0.8462334
1565.015 | 0.8433555
1565.026 | 0.8404806
1565.026 | 0.8366433
1565.036 | 0.8328091
1565.036 | 0.8289719
1565.036 | 0.8251346
1565.047 | 0.8213004
1565.047 | 0.8174632
1565.047 | 0.8136259
1565.057 | 0.8097917
1565.057 | 0.8059544
1565.057 | 0.8030765
1565.068 | 0.8002016
1565.068 | 0.7963643
1565.068 | 0.7934864
1565.079 | 0.7906115
1565.079 | 0.7867742
1565.079 | 0.7838963
1565.089 | 0.7810214
1565.089 | 0.7771841
1565.089 | 0.7733469
1565.089 | 0.770469
1565.1 | 0.7675941
1565.1 | 0.7637568
1565.1 | 0.7599196
1565.111 | 0.7560853
1565.111 | 0.7522481
1565.111 | 0.7493701
1565.121 | 0.7464952
1565.121 | 0.742658
1565.121 | 0.7388207
1565.132 | 0.7349865
1565.132 | 0.7311493
1565.132 | 0.727312
1565.143 | 0.7234778
1565.143 | 0.7196405
1565.143 | 0.7158033
1565.143 | 0.7129254
1565.153 | 0.7100504
1565.153 | 0.7062132
1565.153 | 0.7023759
1565.164 | 0.6985417
1565.164 | 0.6947045
1565.164 | 0.6908672
1565.174 | 0.687033
1565.174 | 0.6831958
1565.174 | 0.6803178
1565.185 | 0.6774429
1565.185 | 0.6736057
1565.185 | 0.6697684
1565.196 | 0.6659342
1565.196 | 0.6620969
1565.196 | 0.6582597
1565.196 | 0.6553817
1565.206 | 0.6525068
1565.206 | 0.6486696
1565.206 | 0.6448323
1565.217 | 0.6409981
1565.217 | 0.6371609
1565.217 | 0.6333236
1565.217 | 0.6304457
1565.228 | 0.6275708
1565.228 | 0.6237335
1565.228 | 0.6198963
1565.238 | 0.6160621
1565.238 | 0.6122248
1565.238 | 0.6083876
1565.238 | 0.6045503
1565.249 | 0.6007161
1565.249 | 0.5968788
1565.249 | 0.5930416
1565.26 | 0.5892074
1565.26 | 0.5853701
1565.26 | 0.5815329
1565.26 | 0.5786549
1565.27 | 0.57578
1565.27 | 0.5719428
1565.27 | 0.5681055
1565.27 | 0.5652276
1565.281 | 0.5623527
1565.281 | 0.5585154
1565.281 | 0.5556375
1565.291 | 0.5527626
1565.291 | 0.5489253
1565.291 | 0.5450881
1565.291 | 0.5412508
1565.302 | 0.5374166
1565.302 | 0.5335793
1565.302 | 0.5307014
1565.313 | 0.5278265
1565.313 | 0.5239893
1565.313 | 0.520152
1565.323 | 0.5163178
1565.323 | 0.5124805
1565.323 | 0.5086433
1565.334 | 0.5048091
1565.334 | 0.5009718
1565.334 | 0.4971346
1565.334 | 0.4942566
1565.345 | 0.4913817
1565.345 | 0.4875445
1565.345 | 0.4837072
1565.345 | 0.4808293
1565.355 | 0.4779544
1565.355 | 0.4741171
1565.355 | 0.4702799
1565.355 | 0.4674019
1565.366 | 0.464527
1565.366 | 0.4606898
1565.366 | 0.4568525
1565.377 | 0.4530183
1565.377 | 0.449181
1565.377 | 0.4453438
1565.387 | 0.4415096
1565.387 | 0.4376723
1565.387 | 0.4338351
1565.387 | 0.4309571
1565.398 | 0.4280822
1565.398 | 0.424245
1565.398 | 0.4204077
1565.409 | 0.4165735
1565.409 | 0.4127363
1565.409 | 0.4098583
1565.419 | 0.4069834
1565.419 | 0.4031462
1565.43 | 0.3993119
1565.43 | 0.3954747
1565.43 | 0.3916374
1565.43 | 0.3878002
1565.44 | 0.383966
1565.44 | 0.3801287
1565.44 | 0.3762915
1565.451 | 0.3724573
1565.451 | 0.36862
1565.451 | 0.3657421
1565.462 | 0.3628672
1565.462 | 0.3590299
1565.462 | 0.3551927
1565.472 | 0.3513584
1565.472 | 0.3475212
1565.472 | 0.3446432
1565.483 | 0.3417683
1565.483 | 0.3379311
1565.483 | 0.3350532
1565.494 | 0.3321782
1565.494 | 0.328341
1565.494 | 0.3254631
1565.504 | 0.3225881
1565.504 | 0.3187509
1565.504 | 0.315873
1565.515 | 0.3129981
1565.515 | 0.3091608
1565.515 | 0.3062829
1565.526 | 0.303408
1565.526 | 0.2995707
1565.536 | 0.2957365
1565.536 | 0.2918992
1565.536 | 0.2890213
1565.547 | 0.2861464
1565.547 | 0.2823091
1565.547 | 0.2794312
1565.557 | 0.2765563
1565.557 | 0.272719
1565.557 | 0.2698411
1565.568 | 0.2669662
1565.568 | 0.2631289
1565.579 | 0.2592947
1565.579 | 0.2554575
1565.589 | 0.2516233
1565.589 | 0.247786
1565.589 | 0.2449081
1565.6 | 0.2420332
1565.6 | 0.2381959
1565.611 | 0.2343617
1565.611 | 0.2305244
1565.621 | 0.2266902
1565.621 | 0.222853
1565.632 | 0.2190188
1565.632 | 0.2161408
1565.643 | 0.2132659
1565.643 | 0.210388
1565.653 | 0.2075131
1565.653 | 0.2036758
1565.664 | 0.1998416
1565.664 | 0.1969637
1565.674 | 0.1940887
1565.674 | 0.1912108
1565.685 | 0.1883359
1565.685 | 0.185458
1565.696 | 0.1825831
1565.696 | 0.1797051
1565.706 | 0.1768302
1565.706 | 0.1739523
1565.717 | 0.1710774
1565.728 | 0.1672431
1565.738 | 0.1634089
1565.744 | 0.1595732
1565.76 | 0.1557405
1565.76 | 0.1528625
1565.77 | 0.1499876
1565.77 | 0.1471097
1565.781 | 0.1442348
1565.792 | 0.1404006
1565.802 | 0.1375257
1565.818 | 0.133693
1565.839 | 0.1289025
1565.855 | 0.1250698
1565.871 | 0.1207574
1565.893 | 0.1193245
1565.914 | 0.1164526
1565.93 | 0.1154978
1565.946 | 0.1111855
1565.962 | 0.1116697
1565.978 | 0.1135929
1565.999 | 0.1116803
1566.02 | 0.1131253
1566.042 | 0.113611
1566.063 | 0.1150561
1566.084 | 0.1145825
1566.1 | 0.117465
1566.116 | 0.1213068
1566.132 | 0.1222706
1566.148 | 0.1256328
1566.169 | 0.1289964
1566.19 | 0.1299618
1566.206 | 0.1328443
1566.222 | 0.1366861
1566.244 | 0.1366921
1566.265 | 0.1405355
1566.286 | 0.1443788
1566.307 | 0.1463035
1566.318 | 0.1506234
1566.339 | 0.1535074
1566.361 | 0.156871
1566.377 | 0.1578349
1566.393 | 0.161197
1566.414 | 0.1626421
1566.435 | 0.1674447
1566.43 | 0.1636059
1566.456 | 0.1664915
1566.472 | 0.1684146
1566.488 | 0.1708175
1566.511 | 0.1700246
1566.531 | 0.1741872
1566.552 | 0.1756322
1566.563 | 0.1722776
1566.584 | 0.1756413
1566.605 | 0.1742084
1566.627 | 0.1742145
1566.648 | 0.1742205
1566.664 | 0.1742251
1566.68 | 0.1718313
1566.701 | 0.1718374
1566.722 | 0.1699248
1566.744 | 0.1684919
1566.765 | 0.167059
1566.781 | 0.1656246
1566.796875 | 0.1617919
1566.818 | 0.1608386
1566.839 | 0.1574871
1566.861 | 0.1570135
1566.882 | 0.1555806
1566.898 | 0.1541462
1566.903 | 0.1512698
1566.919 | 0.1522336
1566.935 | 0.1488806
1566.946 | 0.145526
1566.962 | 0.1445712
1566.978 | 0.1416978
1566.999 | 0.1426632
1567.02 | 0.138832
1567.042 | 0.1359602
1567.058 | 0.1350054
1567.073 | 0.1311727
1567.095 | 0.1297398
1567.116 | 0.1311848
1567.132 | 0.13023
1567.148 | 0.126877