## GST refractive index
| Amorphous |  | Crystalline
Wavelength (nm) | n | k | n | k
1012.235474 | 3.728774 | 0.4621862 | 6.173114 | 2.337733
1015.648315 | 3.72843 | 0.456361 | 6.18198 | 2.321114
1019.061523 | 3.728037 | 0.4505723 | 6.190693 | 2.304562
1022.474915 | 3.727595 | 0.444821 | 6.199253 | 2.288081
1025.88855 | 3.727105 | 0.4391073 | 6.207658 | 2.271672
1029.302368 | 3.726568 | 0.433432 | 6.215909 | 2.255341
1032.716431 | 3.725985 | 0.4277955 | 6.224005 | 2.239089
1036.130615 | 3.725356 | 0.4221983 | 6.231947 | 2.222919
1039.545166 | 3.724683 | 0.4166403 | 6.239732 | 2.206831
1042.959961 | 3.723966 | 0.4111226 | 6.247363 | 2.190831
1046.374878 | 3.723206 | 0.4056453 | 6.254837 | 2.174919
1049.790039 | 3.722404 | 0.4002087 | 6.262155 | 2.159097
1053.205322 | 3.721561 | 0.3948133 | 6.269316 | 2.143367
1056.620972 | 3.720677 | 0.3894587 | 6.276322 | 2.127731
1060.036865 | 3.719754 | 0.384146 | 6.283171 | 2.11219
1063.452881 | 3.718792 | 0.3788749 | 6.289863 | 2.096745
1066.869263 | 3.717792 | 0.373646 | 6.296399 | 2.081399
1070.285767 | 3.716755 | 0.3684592 | 6.302778 | 2.066152
1073.702393 | 3.715682 | 0.3633149 | 6.309 | 2.051006
1077.119385 | 3.714573 | 0.3582132 | 6.315065 | 2.035962
1080.536743 | 3.713429 | 0.3531543 | 6.320974 | 2.021019
1083.954102 | 3.712251 | 0.3481382 | 6.326726 | 2.006181
1087.371826 | 3.71104 | 0.3431651 | 6.332321 | 1.991447
1090.789673 | 3.709797 | 0.3382353 | 6.33776 | 1.976818
1094.207764 | 3.708521 | 0.3333486 | 6.343043 | 1.962295
1097.626221 | 3.707215 | 0.3285051 | 6.34817 | 1.947878
1101.0448 | 3.705878 | 0.3237051 | 6.353141 | 1.933568
1104.463623 | 3.704512 | 0.3189484 | 6.357956 | 1.919365
1107.88269 | 3.703117 | 0.3142353 | 6.362616 | 1.905271
1111.302002 | 3.701694 | 0.3095654 | 6.36712 | 1.891284
1114.721558 | 3.700243 | 0.3049394 | 6.37147 | 1.877406
1118.141357 | 3.698766 | 0.3003569 | 6.375665 | 1.863636
1121.561279 | 3.697263 | 0.2958178 | 6.379706 | 1.849976
1124.981689 | 3.695734 | 0.2913222 | 6.383592 | 1.836424
1128.4021 | 3.694181 | 0.2868701 | 6.387325 | 1.822982
1131.822876 | 3.692603 | 0.2824617 | 6.390905 | 1.809649
1135.243896 | 3.691003 | 0.2780965 | 6.394332 | 1.796425
1138.665161 | 3.68938 | 0.2737747 | 6.397606 | 1.78331
1142.08667 | 3.687734 | 0.2694964 | 6.400728 | 1.770304
1145.508301 | 3.686068 | 0.2652615 | 6.403699 | 1.757408
1148.930298 | 3.68438 | 0.2610697 | 6.406518 | 1.74462
1152.352417 | 3.682673 | 0.2569211 | 6.409187 | 1.731942
1155.774902 | 3.680946 | 0.2528156 | 6.411705 | 1.719372
1159.19751 | 3.6792 | 0.2487533 | 6.414073 | 1.70691
1162.620483 | 3.677436 | 0.2447337 | 6.416292 | 1.694557
1166.043701 | 3.675654 | 0.2407569 | 6.418363 | 1.682311
1169.467163 | 3.673855 | 0.2368229 | 6.420285 | 1.670173
1172.890869 | 3.67204 | 0.2329317 | 6.422059 | 1.658142
1176.314819 | 3.67021 | 0.2290827 | 6.423685 | 1.646218
1179.739014 | 3.668363 | 0.2252765 | 6.425166 | 1.634401
1183.163452 | 3.666503 | 0.2215123 | 6.426499 | 1.62269
1186.588135 | 3.664628 | 0.2177904 | 6.427688 | 1.611085
1190.013062 | 3.66274 | 0.2141103 | 6.428731 | 1.599585
1193.438232 | 3.66084 | 0.2104725 | 6.42963 | 1.588191
1196.86377 | 3.658927 | 0.2068761 | 6.430385 | 1.5769
1200.289429 | 3.657003 | 0.2033216 | 6.430997 | 1.565715
1203.715454 | 3.655068 | 0.1998085 | 6.431466 | 1.554633
1207.141602 | 3.653123 | 0.1963365 | 6.431795 | 1.543653
1210.568115 | 3.651169 | 0.1929053 | 6.431988 | 1.532772
1213.994873 | 3.649206 | 0.1895145 | 6.432047 | 1.52199
1217.421875 | 3.647235 | 0.1861636 | 6.431976 | 1.511302
1220.849121 | 3.645256 | 0.1828523 | 6.431779 | 1.500709
1224.276611 | 3.64327 | 0.1795804 | 6.431458 | 1.490207
1227.704346 | 3.641278 | 0.1763473 | 6.431017 | 1.479795
1231.132446 | 3.639279 | 0.1731526 | 6.430458 | 1.46947
1234.560791 | 3.637274 | 0.1699961 | 6.429785 | 1.459232
1237.989258 | 3.635263 | 0.1668775 | 6.429001 | 1.449077
1241.418213 | 3.633247 | 0.1637962 | 6.428109 | 1.439005
1244.847168 | 3.631227 | 0.1607521 | 6.427111 | 1.429014
1248.276611 | 3.629202 | 0.1577447 | 6.426011 | 1.419102
1251.706177 | 3.627173 | 0.1547738 | 6.42481 | 1.409268
1255.135986 | 3.62514 | 0.1518389 | 6.423511 | 1.399509
1258.566162 | 3.623104 | 0.14894 | 6.422118 | 1.389826
1261.996704 | 3.621065 | 0.1460762 | 6.420632 | 1.380215
1265.427368 | 3.619023 | 0.1432478 | 6.419057 | 1.370676
1268.858276 | 3.616978 | 0.1404541 | 6.417393 | 1.361207
1272.289551 | 3.614932 | 0.137695 | 6.415645 | 1.351807
1275.721069 | 3.612883 | 0.1349699 | 6.413814 | 1.342474
1279.152832 | 3.610833 | 0.1322789 | 6.411902 | 1.333208
1282.584839 | 3.608781 | 0.1296213 | 6.409912 | 1.324007
1286.017212 | 3.606728 | 0.1269972 | 6.407846 | 1.31487
1289.449829 | 3.604674 | 0.124406 | 6.405706 | 1.305796
1292.882568 | 3.60262 | 0.1218474 | 6.403494 | 1.296783
1296.315796 | 3.600564 | 0.1193213 | 6.401211 | 1.28783
1299.749268 | 3.598509 | 0.1168274 | 6.398861 | 1.278937
1303.182861 | 3.596454 | 0.1143653 | 6.396445 | 1.270101
1306.616943 | 3.594399 | 0.1119347 | 6.393965 | 1.261323
1310.051147 | 3.592345 | 0.1095354 | 6.391422 | 1.252602
1313.485596 | 3.590291 | 0.1071672 | 6.38882 | 1.243935
1316.920532 | 3.588239 | 0.1048297 | 6.386158 | 1.235323
1320.355591 | 3.586187 | 0.1025227 | 6.38344 | 1.226764
1323.790894 | 3.584137 | 0.1002459 | 6.380667 | 1.218257
1327.226563 | 3.582088 | 0.09799913 | 6.37784 | 1.209802
1330.662476 | 3.58004 | 0.09578202 | 6.374961 | 1.201397
1334.098755 | 3.577995 | 0.09359432 | 6.372033 | 1.193042
1337.535278 | 3.575952 | 0.0914358 | 6.369055 | 1.184735
1340.971924 | 3.573911 | 0.08930638 | 6.366031 | 1.176477
1344.409058 | 3.571872 | 0.0872054 | 6.362961 | 1.168266
1347.846436 | 3.569836 | 0.08513291 | 6.359847 | 1.160102
1351.284058 | 3.567802 | 0.08308883 | 6.35669 | 1.151983
1354.721924 | 3.565771 | 0.0810725 | 6.353492 | 1.14391
1358.160278 | 3.563744 | 0.07908397 | 6.350254 | 1.13588
1361.598755 | 3.561719 | 0.07712287 | 6.346978 | 1.127894
1365.037476 | 3.559698 | 0.0751891 | 6.343665 | 1.119952
1368.476563 | 3.557681 | 0.0732823 | 6.340316 | 1.112051
1371.916016 | 3.555667 | 0.07140222 | 6.336932 | 1.104192
1375.355713 | 3.553656 | 0.06954879 | 6.333515 | 1.096373
1378.795654 | 3.55165 | 0.06772162 | 6.330066 | 1.088596
1382.23584 | 3.549648 | 0.06592062 | 6.326586 | 1.080857
1385.676392 | 3.54765 | 0.06414557 | 6.323077 | 1.073158
1389.11731 | 3.545656 | 0.06239607 | 6.319539 | 1.065497
1392.55835 | 3.543666 | 0.06067205 | 6.315973 | 1.057874
1395.999756 | 3.541681 | 0.05897326 | 6.312381 | 1.050289
1399.441528 | 3.539701 | 0.05729961 | 6.308764 | 1.04274
1402.883545 | 3.537726 | 0.05565058 | 6.305123 | 1.035228
1406.325928 | 3.535756 | 0.05402636 | 6.301458 | 1.027751
1409.768555 | 3.53379 | 0.05242629 | 6.297772 | 1.020309
1413.211426 | 3.53183 | 0.05085069 | 6.294064 | 1.012903
1416.654663 | 3.529875 | 0.04929891 | 6.290336 | 1.00553
1420.098145 | 3.527925 | 0.04777099 | 6.286589 | 0.9981916
1423.541992 | 3.525982 | 0.04626669 | 6.282824 | 0.9908863
1426.986084 | 3.524043 | 0.04478564 | 6.279041 | 0.9836137
1430.430542 | 3.52211 | 0.04332786 | 6.275241 | 0.9763734
1433.875244 | 3.520183 | 0.04189314 | 6.271427 | 0.9691654
1437.320313 | 3.518262 | 0.04048121 | 6.267597 | 0.9619888
1440.765747 | 3.516347 | 0.03909199 | 6.263753 | 0.9548431
1444.211304 | 3.514437 | 0.0377251 | 6.259896 | 0.9477283
1447.657349 | 3.512534 | 0.03638043 | 6.256027 | 0.9406438
1451.103516 | 3.510638 | 0.03505787 | 6.252147 | 0.9335896
1454.550049 | 3.508747 | 0.0337572 | 6.248256 | 0.9265644
1457.996948 | 3.506864 | 0.03247817 | 6.244354 | 0.9195685
1461.444092 | 3.504986 | 0.03122081 | 6.240444 | 0.9126016
1464.891724 | 3.503116 | 0.02998459 | 6.236525 | 0.9056627
1468.339478 | 3.501252 | 0.02876971 | 6.232598 | 0.8987523
1471.787598 | 3.499394 | 0.02757563 | 6.228664 | 0.8918695
1475.236084 | 3.497544 | 0.02640253 | 6.224723 | 0.8850143
1478.684814 | 3.495701 | 0.02525002 | 6.220777 | 0.878186
1482.133911 | 3.493865 | 0.02411799 | 6.216826 | 0.8713845
1485.583252 | 3.492035 | 0.02300621 | 6.21287 | 0.8646094
1489.032959 | 3.490213 | 0.02191456 | 6.20891 | 0.8578605
1492.48291 | 3.488399 | 0.02084295 | 6.204947 | 0.8511374
1495.933228 | 3.486591 | 0.01979111 | 6.200982 | 0.84444
1499.383911 | 3.484791 | 0.01875894 | 6.197014 | 0.8377675
1502.834839 | 3.482999 | 0.0177462 | 6.193044 | 0.8311202
1506.286133 | 3.481214 | 0.01675278 | 6.189074 | 0.8244977
1509.737671 | 3.479437 | 0.01577842 | 6.185103 | 0.8178995
1513.189697 | 3.477667 | 0.01482316 | 6.181132 | 0.8113254
1516.641846 | 3.475905 | 0.01388674 | 6.177163 | 0.8047753
1520.094482 | 3.474151 | 0.01296907 | 6.173194 | 0.7982489
1523.547241 | 3.472405 | 0.01206988 | 6.169227 | 0.7917459
1527.000488 | 3.470667 | 0.01118891 | 6.165261 | 0.7852658
1530.453979 | 3.468937 | 0.01032636 | 6.161299 | 0.7788088
1533.907959 | 3.467215 | 0.009481817 | 6.157339 | 0.7723744
1537.362061 | 3.465502 | 0.008655169 | 6.153384 | 0.7659626
1540.81665 | 3.463796 | 0.007846305 | 6.149432 | 0.7595729
1544.271362 | 3.462099 | 0.007055113 | 6.145484 | 0.7532053
1547.726563 | 3.46041 | 0.006281481 | 6.141542 | 0.7468595
1551.182007 | 3.45873 | 0.00552515 | 6.137604 | 0.740535
1554.637939 | 3.457058 | 0.004785862 | 6.133673 | 0.734232
1558.093994 | 3.455394 | 0.004063791 | 6.129747 | 0.7279504
1561.550537 | 3.453739 | 0.003358678 | 6.125828 | 0.7216898
1565.007202 | 3.452093 | 0.002670264 | 6.121916 | 0.7154497
1568.464478 | 3.450456 | 0.001998432 | 6.118011 | 0.7092303
1571.921875 | 3.448827 | 0.00134321 | 6.114114 | 0.7030313
1575.379639 | 3.447207 | 0.0007043383 | 6.110224 | 0.6968524
1578.837769 | 3.445596 | 8.169848e-05 | 6.106343 | 0.6906937
1582.296265 | 3.443994 | 0.0005249718 | 6.102471 | 0.684555
1585.755127 | 3.442401 | 0.0011155 | 6.098607 | 0.6784357
1589.214233 | 3.440817 | 0.001690296 | 6.094753 | 0.672336
1592.673706 | 3.439243 | 0.002249332 | 6.090909 | 0.6662558
1596.133545 | 3.437677 | 0.002792874 | 6.087074 | 0.660195
1599.593628 | 3.43612 | 0.003320896 | 6.083249 | 0.6541527
1603.054199 | 3.434573 | 0.003833664 | 6.079435 | 0.6481296
1606.515015 | 3.433036 | 0.004331152 | 6.075632 | 0.6421252
1609.976196 | 3.431507 | 0.004813628 | 6.071841 | 0.6361395
1613.437744 | 3.429988 | 0.005281213 | 6.06806 | 0.630172
1616.899536 | 3.428479 | 0.005733884 | 6.064291 | 0.6242232
1620.361694 | 3.426979 | 0.006171908 | 6.060534 | 0.6182921
1623.824219 | 3.425489 | 0.006595409 | 6.056789 | 0.6123793
1627.287109 | 3.424008 | 0.007004364 | 6.053057 | 0.6064844
1630.750366 | 3.422537 | 0.007399042 | 6.049337 | 0.6006072
1634.213989 | 3.421077 | 0.007779569 | 6.04563 | 0.5947475
1637.677856 | 3.419625 | 0.008145922 | 6.041936 | 0.5889055
1641.142212 | 3.418184 | 0.008498372 | 6.038256 | 0.5830808
1644.606689 | 3.416753 | 0.008836899 | 6.034589 | 0.5772735
1648.071655 | 3.415332 | 0.009161629 | 6.030936 | 0.5714831
1651.536865 | 3.413921 | 0.009472833 | 6.027297 | 0.5657102
1655.002686 | 3.41252 | 0.009770494 | 6.023672 | 0.5599536
1658.46875 | 3.411129 | 0.01005474 | 6.020061 | 0.5542138
1661.934937 | 3.409748 | 0.01032569 | 6.016465 | 0.5484913
1665.401733 | 3.408379 | 0.01058348 | 6.012884 | 0.5427849
1668.868774 | 3.407019 | 0.01082809 | 6.009318 | 0.5370952
1672.336182 | 3.40567 | 0.01105979 | 6.005767 | 0.531422
1675.803955 | 3.404332 | 0.01127872 | 6.002231 | 0.5257648
1679.272095 | 3.403004 | 0.01148485 | 5.99871 | 0.5201238
1682.740601 | 3.401687 | 0.01167832 | 5.995206 | 0.5144988
1686.209351 | 3.400381 | 0.01185941 | 5.991717 | 0.5088901
1689.678711 | 3.399086 | 0.01202794 | 5.988244 | 0.503297
1693.148193 | 3.397802 | 0.01218405 | 5.984787 | 0.4977197
1696.618164 | 3.396529 | 0.01232817 | 5.981346 | 0.4921581

## Un-polished fibre
Wavelength (nm) | Transmission (dB)
1000 | -62.16
1000.8 | -62.15
1001.5 | -62.13
1002.3 | -62.15
1003 | -62.16
1003.8 | -62.17
1004.5 | -62.11
1005.3 | -62.14
1006 | -62.15
1006.8 | -62.18
1007.5 | -62.17
1008.3 | -62.19
1009 | -62.18
1009.8 | -62.2
1010.5 | -62.22
1011.3 | -62.21
1012 | -62.21
1012.8 | -62.2
1013.5 | -62.23
1014.3 | -62.23
1015 | -62.22
1015.8 | -62.21
1016.5 | -62.22
1017.3 | -62.24
1018 | -62.26
1018.8 | -62.25
1019.5 | -62.26
1020.3 | -62.28
1021 | -62.29
1021.8 | -62.3
1022.5 | -62.31
1023.3 | -62.29
1024 | -62.28
1024.8 | -62.3
1025.5 | -62.32
1026.3 | -62.33
1027 | -62.31
1027.8 | -62.31
1028.5 | -62.3
1029.3 | -62.29
1030 | -62.35
1030.8 | -62.39
1031.5 | -62.39
1032.3 | -62.4
1033 | -62.4
1033.8 | -62.41
1034.5 | -62.4
1035.3 | -62.44
1036 | -62.46
1036.8 | -62.47
1037.5 | -62.51
1038.3 | -62.52
1039 | -62.51
1039.8 | -62.52
1040.5 | -62.55
1041.3 | -62.59
1042 | -62.59
1042.8 | -62.56
1043.5 | -62.58
1044.3 | -62.63
1045 | -62.66
1045.8 | -62.64
1046.5 | -62.63
1047.3 | -62.66
1048 | -62.72
1048.8 | -62.74
1049.5 | -62.72
1050.3 | -62.71
1051 | -62.71
1051.8 | -62.77
1052.5 | -62.81
1053.3 | -62.81
1054 | -62.8
1054.8 | -62.77
1055.5 | -62.76
1056.3 | -62.78
1057 | -62.81
1057.8 | -62.87
1058.5 | -62.94
1059.3 | -62.96
1060 | -62.96
1060.8 | -62.94
1061.5 | -62.94
1062.3 | -62.97
1063 | -63
1063.8 | -63.05
1064.5 | -63.1
1065.3 | -63.15
1066 | -63.22
1066.8 | -63.26
1067.5 | -63.27
1068.3 | -63.27
1069 | -63.27
1069.8 | -63.28
1070.5 | -63.28
1071.3 | -63.3
1072 | -63.31
1072.8 | -63.32
1073.5 | -63.34
1074.3 | -63.36
1075 | -63.37
1075.8 | -63.39
1076.5 | -63.41
1077.3 | -63.45
1078 | -63.48
1078.8 | -63.52
1079.5 | -63.56
1080.3 | -63.62
1081 | -63.67
1081.8 | -63.73
1082.5 | -63.8
1083.3 | -63.86
1084 | -63.91
1084.8 | -63.94
1085.5 | -63.95
1086.3 | -64
1087 | -64.04
1087.8 | -64.06
1088.5 | -64.11
1089.3 | -64.17
1090 | -64.22
1090.8 | -64.27
1091.5 | -64.32
1092.3 | -64.4
1093 | -64.47
1093.8 | -64.5
1094.5 | -64.54
1095.3 | -64.55
1096 | -64.61
1096.8 | -64.66
1097.5 | -64.72
1098.3 | -64.8
1099 | -64.84
1099.8 | -64.88
1100.5 | -64.9
1101.3 | -64.96
1102 | -65.01
1102.8 | -65
1103.5 | -65.05
1104.3 | -65.11
1105 | -65.17
1105.8 | -65.21
1106.5 | -65.25
1107.3 | -65.28
1108 | -65.32
1108.8 | -65.35
1109.5 | -65.38
1110.3 | -65.41
1111 | -65.42
1111.8 | -65.44
1112.5 | -65.45
1113.3 | -65.46
1114 | -65.49
1114.8 | -65.5
1115.5 | -65.51
1116.3 | -65.52
1117 | -65.53
1117.8 | -65.52
1118.5 | -65.53
1119.3 | -65.53
1120 | -65.55
1120.8 | -65.56
1121.5 | -65.56
1122.3 | -65.58
1123 | -65.56
1123.8 | -65.49
1124.5 | -65.51
1125.3 | -65.51
1126 | -65.5
1126.8 | -65.48
1127.5 | -65.47
1128.3 | -65.5
1129 | -65.5
1129.8 | -65.49
1130.5 | -65.5
1131.3 | -65.5
1132 | -65.52
1132.8 | -65.52
1133.5 | -65.56
1134.3 | -65.55
1135 | -65.54
1135.8 | -65.51
1136.5 | -65.49
1137.3 | -65.5
1138 | -65.5
1138.8 | -65.5
1139.5 | -65.48
1140.3 | -65.47
1141 | -65.47
1141.8 | -65.45
1142.5 | -65.46
1143.3 | -65.45
1144 | -65.47
1144.8 | -65.47
1145.5 | -65.46
1146.3 | -65.45
1147 | -65.43
1147.8 | -65.41
1148.5 | -65.41
1149.3 | -65.4
1150 | -65.39
1150.8 | -65.4
1151.5 | -65.41
1152.3 | -65.41
1153 | -65.42
1153.8 | -65.38
1154.5 | -65.36
1155.3 | -65.39
1156 | -65.4
1156.8 | -65.41
1157.5 | -65.43
1158.3 | -65.43
1159 | -65.41
1159.8 | -65.41
1160.5 | -65.42
1161.3 | -65.41
1162 | -65.39
1162.8 | -65.37
1163.5 | -65.39
1164.3 | -65.4
1165 | -65.41
1165.8 | -65.41
1166.5 | -65.41
1167.3 | -65.41
1168 | -65.42
1168.8 | -65.41
1169.5 | -65.4
1170.3 | -65.42
1171 | -65.42
1171.8 | -65.41
1172.5 | -65.41
1173.3 | -65.4
1174 | -65.4
1174.8 | -65.38
1175.5 | -65.37
1176.3 | -65.36
1177 | -65.36
1177.8 | -65.31
1178.5 | -65.29
1179.3 | -65.3
1180 | -65.31
1180.8 | -65.32
1181.5 | -65.33
1182.3 | -65.33
1183 | -65.34
1183.8 | -65.31
1184.5 | -65.33
1185.3 | -65.36
1186 | -65.34
1186.8 | -65.36
1187.5 | -65.35
1188.3 | -65.35
1189 | -65.35
1189.8 | -65.34
1190.5 | -65.33
1191.3 | -65.33
1192 | -65.33
1192.8 | -65.32
1193.5 | -65.32
1194.3 | -65.33
1195 | -65.31
1195.8 | -65.32
1196.5 | -65.31
1197.3 | -65.31
1198 | -65.31
1198.8 | -65.31
1199.5 | -65.31
1200.3 | -65.28
1201 | -65.26
1201.8 | -65.27
1202.5 | -65.3
1203.3 | -65.31
1204 | -65.3
1204.8 | -65.31
1205.5 | -65.31
1206.3 | -65.31
1207 | -65.3
1207.8 | -65.28
1208.5 | -65.29
1209.3 | -65.28
1210 | -65.28
1210.8 | -65.28
1211.5 | -65.28
1212.3 | -65.28
1213 | -65.28
1213.8 | -65.28
1214.5 | -65.27
1215.3 | -65.24
1216 | -65.23
1216.8 | -65.23
1217.5 | -65.24
1218.3 | -65.25
1219 | -65.24
1219.8 | -65.24
1220.5 | -65.25
1221.3 | -65.24
1222 | -65.25
1222.8 | -65.26
1223.5 | -65.25
1224.3 | -65.26
1225 | -65.26
1225.8 | -65.26
1226.5 | -65.27
1227.3 | -65.21
1228 | -65.23
1228.8 | -65.27
1229.5 | -65.28
1230.3 | -65.3
1231 | -65.29
1231.8 | -65.29
1232.5 | -65.3
1233.3 | -65.29
1234 | -65.3
1234.8 | -65.3
1235.5 | -65.29
1236.3 | -65.29
1237 | -65.3
1237.8 | -65.3
1238.5 | -65.29
1239.3 | -65.29
1240 | -65.29
1240.8 | -65.3
1241.5 | -65.3
1242.3 | -65.32
1243 | -65.32
1243.8 | -65.31
1244.5 | -65.32
1245.3 | -65.32
1246 | -65.31
1246.8 | -65.32
1247.5 | -65.31
1248.3 | -65.33
1249 | -65.33
1249.8 | -65.34
1250.5 | -65.35
1251.3 | -65.34
1252 | -65.35
1252.8 | -65.35
1253.5 | -65.35
1254.3 | -65.35
1255 | -65.35
1255.8 | -65.35
1256.5 | -65.36
1257.3 | -65.36
1258 | -65.36
1258.8 | -65.36
1259.5 | -65.36
1260.3 | -65.37
1261 | -65.36
1261.8 | -65.37
1262.5 | -65.36
1263.3 | -65.36
1264 | -65.36
1264.8 | -65.35
1265.5 | -65.35
1266.3 | -65.32
1267 | -65.31
1267.8 | -65.29
1268.5 | -65.29
1269.3 | -65.32
1270 | -65.32
1270.8 | -65.33
1271.5 | -65.35
1272.3 | -65.33
1273 | -65.35
1273.8 | -65.34
1274.5 | -65.36
1275.3 | -65.38
1276 | -65.38
1276.8 | -65.39
1277.5 | -65.39
1278.3 | -65.39
1279 | -65.39
1279.8 | -65.4
1280.5 | -65.41
1281.3 | -65.41
1282 | -65.4
1282.8 | -65.4
1283.5 | -65.4
1284.3 | -65.39
1285 | -65.39
1285.8 | -65.38
1286.5 | -65.39
1287.3 | -65.37
1288 | -65.37
1288.8 | -65.37
1289.5 | -65.36
1290.3 | -65.35
1291 | -65.34
1291.8 | -65.33
1292.5 | -65.33
1293.3 | -65.34
1294 | -65.34
1294.8 | -65.33
1295.5 | -65.34
1296.3 | -65.33
1297 | -65.33
1297.8 | -65.32
1298.5 | -65.33
1299.3 | -65.32
1300 | -65.31
1300.8 | -65.32
1301.5 | -65.31
1302.3 | -65.28
1303 | -65.27
1303.8 | -65.26
1304.5 | -65.22
1305.3 | -65.22
1306 | -65.25
1306.8 | -65.25
1307.5 | -65.24
1308.3 | -65.24
1309 | -65.24
1309.8 | -65.23
1310.5 | -65.22
1311.3 | -65.21
1312 | -65.22
1312.8 | -65.2
1313.5 | -65.2
1314.3 | -65.2
1315 | -65.18
1315.8 | -65.18
1316.5 | -65.18
1317.3 | -65.17
1318 | -65.17
1318.8 | -65.16
1319.5 | -65.17
1320.3 | -65.17
1321 | -65.17
1321.8 | -65.15
1322.5 | -65.14
1323.3 | -65.14
1324 | -65.12
1324.8 | -65.12
1325.5 | -65.14
1326.3 | -65.14
1327 | -65.12
1327.8 | -65.15
1328.5 | -65.16
1329.3 | -65.16
1330 | -65.16
1330.8 | -65.17
1331.5 | -65.17
1332.3 | -65.17
1333 | -65.16
1333.8 | -65.16
1334.5 | -65.17
1335.3 | -65.16
1336 | -65.16
1336.8 | -65.16
1337.5 | -65.17
1338.3 | -65.17
1339 | -65.18
1339.8 | -65.18
1340.5 | -65.19
1341.3 | -65.19
1342 | -65.2
1342.8 | -65.18
1343.5 | -65.18
1344.3 | -65.18
1345 | -65.18
1345.8 | -65.18
1346.5 | -65.21
1347.3 | -65.22
1348 | -65.22
1348.8 | -65.2
1349.5 | -65.22
1350.3 | -65.23
1351 | -65.22
1351.8 | -65.24
1352.5 | -65.23
1353.3 | -65.26
1354 | -65.32
1354.8 | -65.43
1355.5 | -65.31
1356.3 | -65.37
1357 | -65.33
1357.8 | -65.27
1358.5 | -65.37
1359.3 | -65.32
1360 | -65.41
1360.8 | -65.5
1361.5 | -65.66
1362.3 | -65.49
1363 | -65.26
1363.8 | -65.44
1364.5 | -65.52
1365.3 | -65.28
1366 | -65.27
1366.8 | -65.42
1367.5 | -65.55
1368.3 | -65.42
1369 | -65.35
1369.8 | -65.49
1370.5 | -65.46
1371.3 | -65.45
1372 | -65.36
1372.8 | -65.26
1373.5 | -65.31
1374.3 | -65.28
1375 | -65.28
1375.8 | -65.31
1376.5 | -65.27
1377.3 | -65.34
1378 | -65.3
1378.8 | -65.32
1379.5 | -65.54
1380.3 | -65.55
1381 | -65.52
1381.8 | -65.58
1382.5 | -65.68
1383.3 | -65.37
1384 | -65.41
1384.8 | -65.37
1385.5 | -65.29
1386.3 | -65.23
1387 | -65.35
1387.8 | -65.38
1388.5 | -65.32
1389.3 | -65.22
1390 | -65.18
1390.8 | -65.23
1391.5 | -65.41
1392.3 | -65.41
1393 | -65.24
1393.8 | -65.36
1394.5 | -65.45
1395.3 | -65.63
1396 | -65.45
1396.8 | -65.39
1397.5 | -65.23
1398.3 | -65.31
1399 | -65.41
1399.8 | -65.57
1400.5 | -65.54
1401.3 | -65.36
1402 | -65.29
1402.8 | -65.25
1403.5 | -65.39
1404.3 | -65.49
1405 | -65.47
1405.8 | -65.34
1406.5 | -65.42
1407.3 | -65.41
1408 | -65.38
1408.8 | -65.46
1409.5 | -65.45
1410.3 | -65.32
1411 | -65.35
1411.8 | -65.36
1412.5 | -65.36
1413.3 | -65.47
1414 | -65.52
1414.8 | -65.46
1415.5 | -65.43
1416.3 | -65.46
1417 | -65.48
1417.8 | -65.54
1418.5 | -65.55
1419.3 | -65.58
1420 | -65.55
1420.8 | -65.54
1421.5 | -65.53
1422.3 | -65.53
1423 | -65.57
1423.8 | -65.54
1424.5 | -65.52
1425.3 | -65.5
1426 | -65.5
1426.8 | -65.5
1427.5 | -65.49
1428.3 | -65.47
1429 | -65.44
1429.8 | -65.44
1430.5 | -65.44
1431.3 | -65.46
1432 | -65.44
1432.8 | -65.41
1433.5 | -65.36
1434.3 | -65.39
1435 | -65.37
1435.8 | -65.37
1436.5 | -65.39
1437.3 | -65.39
1438 | -65.37
1438.8 | -65.35
1439.5 | -65.34
1440.3 | -65.33
1441 | -65.33
1441.8 | -65.33
1442.5 | -65.31
1443.3 | -65.31
1444 | -65.28
1444.8 | -65.32
1445.5 | -65.33
1446.3 | -65.3
1447 | -65.28
1447.8 | -65.27
1448.5 | -65.28
1449.3 | -65.31
1450 | -65.32
1450.8 | -65.32
1451.5 | -65.3
1452.3 | -65.32
1453 | -65.3
1453.8 | -65.3
1454.5 | -65.27
1455.3 | -65.28
1456 | -65.28
1456.8 | -65.31
1457.5 | -65.33
1458.3 | -65.33
1459 | -65.36
1459.8 | -65.36
1460.5 | -65.39
1461.3 | -65.39
1462 | -65.4
1462.8 | -65.4
1463.5 | -65.4
1464.3 | -65.39
1465 | -65.4
1465.8 | -65.4
1466.5 | -65.4
1467.3 | -65.39
1468 | -65.38
1468.8 | -65.4
1469.5 | -65.41
1470.3 | -65.4
1471 | -65.4
1471.8 | -65.36
1472.5 | -65.38
1473.3 | -65.37
1474 | -65.37
1474.8 | -65.37
1475.5 | -65.37
1476.3 | -65.37
1477 | -65.38
1477.8 | -65.36
1478.5 | -65.35
1479.3 | -65.36
1480 | -65.35
1480.8 | -65.34
1481.5 | -65.33
1482.3 | -65.32
1483 | -65.32
1483.8 | -65.32
1484.5 | -65.32
1485.3 | -65.31
1486 | -65.31
1486.8 | -65.3
1487.5 | -65.29
1488.3 | -65.29
1489 | -65.27
1489.8 | -65.27
1490.5 | -65.27
1491.3 | -65.27
1492 | -65.27
1492.8 | -65.26
1493.5 | -65.26
1494.3 | -65.26
1495 | -65.25
1495.8 | -65.25
1496.5 | -65.25
1497.3 | -65.25
1498 | -65.24
1498.8 | -65.24
1499.5 | -65.24
1500.3 | -65.26
1501 | -65.26
1501.8 | -65.26
1502.5 | -65.28
1503.3 | -65.28
1504 | -65.29
1504.8 | -65.3
1505.5 | -65.3
1506.3 | -65.32
1507 | -65.33
1507.8 | -65.34
1508.5 | -65.36
1509.3 | -65.36
1510 | -65.37
1510.8 | -65.38
1511.5 | -65.34
1512.3 | -65.37
1513 | -65.39
1513.8 | -65.4
1514.5 | -65.39
1515.3 | -65.39
1516 | -65.42
1516.8 | -65.45
1517.5 | -65.48
1518.3 | -65.48
1519 | -65.49
1519.8 | -65.49
1520.5 | -65.51
1521.3 | -65.51
1522 | -65.53
1522.8 | -65.53
1523.5 | -65.55
1524.3 | -65.54
1525 | -65.55
1525.8 | -65.56
1526.5 | -65.57
1527.3 | -65.57
1528 | -65.57
1528.8 | -65.59
1529.5 | -65.58
1530.3 | -65.58
1531 | -65.59
1531.8 | -65.58
1532.5 | -65.59
1533.3 | -65.58
1534 | -65.58
1534.8 | -65.57
1535.5 | -65.57
1536.3 | -65.55
1537 | -65.56
1537.8 | -65.55
1538.5 | -65.55
1539.3 | -65.54
1540 | -65.54
1540.8 | -65.52
1541.5 | -65.52
1542.3 | -65.52
1543 | -65.51
1543.8 | -65.51
1544.5 | -65.5
1545.3 | -65.49
1546 | -65.49
1546.8 | -65.48
1547.5 | -65.49
1548.3 | -65.47
1549 | -65.48
1549.8 | -65.48
1550.5 | -65.48
1551.3 | -65.47
1552 | -65.47
1552.8 | -65.45
1553.5 | -65.45
1554.3 | -65.44
1555 | -65.44
1555.8 | -65.43
1556.5 | -65.43
1557.3 | -65.42
1558 | -65.42
1558.8 | -65.42
1559.5 | -65.41
1560.3 | -65.41
1561 | -65.41
1561.8 | -65.4
1562.5 | -65.39
1563.3 | -65.41
1564 | -65.41
1564.8 | -65.41
1565.5 | -65.42
1566.3 | -65.41
1567 | -65.42
1567.8 | -65.43
1568.5 | -65.43
1569.3 | -65.43
1570 | -65.45
1570.8 | -65.45
1571.5 | -65.46
1572.3 | -65.46
1573 | -65.47
1573.8 | -65.47
1574.5 | -65.47
1575.3 | -65.5
1576 | -65.5
1576.8 | -65.5
1577.5 | -65.51
1578.3 | -65.51
1579 | -65.52
1579.8 | -65.52
1580.5 | -65.52
1581.3 | -65.53
1582 | -65.52
1582.8 | -65.53
1583.5 | -65.52
1584.3 | -65.51
1585 | -65.5
1585.8 | -65.48
1586.5 | -65.47
1587.3 | -65.52
1588 | -65.53
1588.8 | -65.52
1589.5 | -65.53
1590.3 | -65.52
1591 | -65.52
1591.8 | -65.52
1592.5 | -65.51
1593.3 | -65.5
1594 | -65.5
1594.8 | -65.49
1595.5 | -65.47
1596.3 | -65.46
1597 | -65.46
1597.8 | -65.45
1598.5 | -65.44
1599.3 | -65.44
1600 | -65.44
1600.8 | -65.43
1601.5 | -65.42
1602.3 | -65.42
1603 | -65.42
1603.8 | -65.41
1604.5 | -65.41
1605.3 | -65.4
1606 | -65.4
1606.8 | -65.41
1607.5 | -65.41
1608.3 | -65.4
1609 | -65.4
1609.8 | -65.4
1610.5 | -65.4
1611.3 | -65.39
1612 | -65.4
1612.8 | -65.39
1613.5 | -65.4
1614.3 | -65.4
1615 | -65.41
1615.8 | -65.41
1616.5 | -65.42
1617.3 | -65.42
1618 | -65.43
1618.8 | -65.44
1619.5 | -65.44
1620.3 | -65.45
1621 | -65.44
1621.8 | -65.44
1622.5 | -65.45
1623.3 | -65.43
1624 | -65.43
1624.8 | -65.43
1625.5 | -65.43
1626.3 | -65.44
1627 | -65.42
1627.8 | -65.44
1628.5 | -65.43
1629.3 | -65.43
1630 | -65.43
1630.8 | -65.44
1631.5 | -65.44
1632.3 | -65.45
1633 | -65.42
1633.8 | -65.45
1634.5 | -65.46
1635.3 | -65.43
1636 | -65.45
1636.8 | -65.49
1637.5 | -65.51
1638.3 | -65.52
1639 | -65.53
1639.8 | -65.55
1640.5 | -65.56
1641.3 | -65.57
1642 | -65.57
1642.8 | -65.58
1643.5 | -65.6
1644.3 | -65.61
1645 | -65.64
1645.8 | -65.66
1646.5 | -65.68
1647.3 | -65.71
1648 | -65.74
1648.8 | -65.78
1649.5 | -65.82
1650.3 | -65.84
1651 | -65.89
1651.8 | -65.91
1652.5 | -65.96
1653.3 | -65.99
1654 | -66.04
1654.8 | -66.09
1655.5 | -66.16
1656.3 | -66.22
1657 | -66.3
1657.8 | -66.39
1658.5 | -66.46
1659.3 | -66.55
1660 | -66.65
1660.8 | -66.7
1661.5 | -66.74
1662.3 | -66.77
1663 | -66.85
1663.8 | -66.92
1664.5 | -66.97
1665.3 | -67.17
1666 | -67.21
1666.8 | -67.3
1667.5 | -67.36
1668.3 | -67.44
1669 | -67.53
1669.8 | -67.6
1670.5 | -67.64
1671.3 | -67.65
1672 | -67.67
1672.8 | -67.7
1673.5 | -67.69
1674.3 | -67.71
1675 | -67.7
1675.8 | -67.72
1676.5 | -67.73
1677.3 | -67.73
1678 | -67.7
1678.8 | -67.71
1679.5 | -67.66
1680.3 | -67.67
1681 | -67.71
1681.8 | -67.7
1682.5 | -67.7
1683.3 | -67.66
1684 | -67.7
1684.8 | -67.6
1685.5 | -67.6
1686.3 | -67.6
1687 | -67.5
1687.8 | -67.52
1688.5 | -67.53
1689.3 | -67.48
1690 | -67.49
1690.8 | -67.51
1691.5 | -67.46
1692.3 | -67.46
1693 | -67.48
1693.8 | -67.46
1694.5 | -67.42
1695.3 | -67.41
1696 | -67.46
1696.8 | -67.4
1697.5 | -67.48
1698.3 | -67.41
1699 | -67.38
1699.8 | -67.43
1700.5 | -67.4
1701.3 | -67.39
1702 | -67.41
1702.8 | -67.46
1703.5 | -67.35
1704.3 | -67.45
1705 | -67.49
1705.8 | -67.47
1706.5 | -67.48
1707.3 | -67.45
1708 | -67.48
1708.8 | -67.4
1709.5 | -67.41
1710.3 | -67.41
1711 | -67.51
1711.8 | -67.49
1712.5 | -67.45
1713.3 | -67.41
1714 | -67.43
1714.8 | -67.47
1715.5 | -67.54
1716.3 | -67.54
1717 | -67.39
1717.8 | -67.42
1718.5 | -67.57
1719.3 | -67.45
1720 | -67.65
1720.8 | -67.62
1721.5 | -67.5
1722.3 | -67.72
1723 | -67.55
1723.8 | -67.48
1724.5 | -67.67
1725.3 | -67.69
1726 | -67.65
1726.8 | -67.6
1727.5 | -67.74
1728.3 | -67.86
1729 | -67.83
1729.8 | -67.79
1730.5 | -67.95
1731.3 | -67.86
1732 | -67.93
1732.8 | -67.84
1733.5 | -67.8
1734.3 | -67.99
1735 | -67.8
1735.8 | -67.9
1736.5 | -67.72
1737.3 | -67.9
1738 | -67.89
1738.8 | -67.98
1739.5 | -67.85
1740.3 | -67.59
1741 | -68.07
1741.8 | -67.75
1742.5 | -67.89
1743.3 | -67.94
1744 | -67.91
1744.8 | -67.59
1745.5 | -67.81
1746.3 | -67.8
1747 | -67.73
1747.8 | -67.62
1748.5 | -67.91
1749.3 | -67.8
1750 | -67.97

## d=0.5 um side-polished fibre
Un-coated |  | With 500 nm amorphous GST coating |  | With 500 nm crystalline GST coating
Wavelength (nm) | Transmission (dB) | Wavelength (nm) | Transmission (dB) | Wavelength (nm) | Transmission (dB)
1000 | -64.21 | 1000 | -70.38 | 1000 | -67.64858
1000.7 | -64.23 | 1000.8 | -70.34 | 1000.8 | -67.65207
1001.4 | -64.21 | 1001.5 | -70.29 | 1001.5 | -67.64338
1002.1 | -64.22 | 1002.3 | -70.33 | 1002.3 | -67.67574
1002.8 | -64.19 | 1003 | -70.3 | 1003 | -67.69606
1003.5 | -64.23 | 1003.8 | -70.27 | 1003.8 | -67.7173
1004.2 | -64.2 | 1004.5 | -70.18 | 1004.5 | -67.66663
1004.9 | -64.23 | 1005.3 | -70.15 | 1005.3 | -67.70673
1005.6 | -64.2 | 1006 | -70.09 | 1006 | -67.72507
1006.3 | -64.21 | 1006.8 | -70.13 | 1006.8 | -67.76404
1007 | -64.23 | 1007.5 | -70.01 | 1007.5 | -67.76139
1007.7 | -64.23 | 1008.3 | -70.03 | 1008.3 | -67.78922
1008.4 | -64.23 | 1009 | -69.95 | 1009 | -67.78558
1009.1 | -64.23 | 1009.8 | -69.98 | 1009.8 | -67.81228
1009.8 | -64.25 | 1010.5 | -69.97 | 1010.5 | -67.83765
1010.5 | -64.26 | 1011.3 | -69.89 | 1011.3 | -67.83322
1011.2 | -64.28 | 1012 | -69.93 | 1012 | -67.83761
1011.9 | -64.27 | 1012.8 | -69.86 | 1012.8 | -67.83207
1012.6 | -64.26 | 1013.5 | -69.87 | 1013.5 | -67.86548
1013.3 | -64.28 | 1014.3 | -69.82 | 1014.3 | -67.86883
1014 | -64.3 | 1015 | -69.8 | 1015 | -67.86129
1014.7 | -64.3 | 1015.8 | -69.8 | 1015.8 | -67.85354
1015.4 | -64.31 | 1016.5 | -69.73 | 1016.5 | -67.86505
1016.1 | -64.3 | 1017.3 | -69.76 | 1017.3 | -67.88623
1016.8 | -64.3 | 1018 | -69.73 | 1018 | -67.90679
1017.5 | -64.31 | 1018.8 | -69.66 | 1018.8 | -67.89692
1018.2 | -64.33 | 1019.5 | -69.68 | 1019.5 | -67.90657
1018.9 | -64.34 | 1020.3 | -69.68 | 1020.3 | -67.92565
1019.6 | -64.32 | 1021 | -69.69 | 1021 | -67.93441
1020.3 | -64.28 | 1021.8 | -69.61 | 1021.8 | -67.94248
1021 | -64.27 | 1022.5 | -69.63 | 1022.5 | -67.95035
1021.7 | -64.27 | 1023.3 | -69.57 | 1023.3 | -67.92743
1022.4 | -64.28 | 1024 | -69.58 | 1024 | -67.91445
1023.1 | -64.27 | 1024.8 | -69.55 | 1024.8 | -67.93055
1023.8 | -64.21 | 1025.5 | -69.49 | 1025.5 | -67.94672
1024.5 | -64.18 | 1026.3 | -69.45 | 1026.3 | -67.95187
1025.2 | -64.17 | 1027 | -69.46 | 1027 | -67.92721
1025.9 | -64.18 | 1027.8 | -69.41 | 1027.8 | -67.92141
1026.6 | -64.18 | 1028.5 | -69.39 | 1028.5 | -67.90591
1027.3 | -64.17 | 1029.3 | -69.39 | 1029.3 | -67.88914
1028 | -64.15 | 1030 | -69.31 | 1030 | -67.94279
1028.7 | -64.12 | 1030.8 | -69.33 | 1030.8 | -67.97501
1029.4 | -64.11 | 1031.5 | -69.27 | 1031.5 | -67.96775
1030.1 | -64.09 | 1032.3 | -69.28 | 1032.3 | -67.96888
1030.8 | -64.11 | 1033 | -69.25 | 1033 | -67.9606
1031.5 | -64.13 | 1033.8 | -69.21 | 1033.8 | -67.96047
1032.2 | -64.13 | 1034.5 | -69.17 | 1034.5 | -67.94096
1032.9 | -64.11 | 1035.3 | -69.14 | 1035.3 | -67.96927
1033.6 | -64.09 | 1036 | -69.08 | 1036 | -67.97821
1034.3 | -64.1 | 1036.8 | -69.04 | 1036.8 | -67.97455
1035 | -64.09 | 1037.5 | -69.03 | 1037.5 | -68.00166
1035.7 | -64.08 | 1038.3 | -68.99 | 1038.3 | -67.99868
1036.4 | -64.1 | 1039 | -68.93 | 1039 | -67.97694
1037.1 | -64.13 | 1039.8 | -68.89 | 1039.8 | -67.97305
1037.8 | -64.13 | 1040.5 | -68.87 | 1040.5 | -67.99045
1038.5 | -64.1 | 1041.3 | -68.83 | 1041.3 | -68.01549
1039.2 | -64.08 | 1042 | -68.74 | 1042 | -68.0019
1039.9 | -64.09 | 1042.8 | -68.76 | 1042.8 | -67.95576
1040.6 | -64.09 | 1043.5 | -68.74 | 1043.5 | -67.96109
1041.3 | -64.06 | 1044.3 | -68.71 | 1044.3 | -67.99369
1042 | -64.05 | 1045 | -68.66 | 1045 | -68.00791
1042.7 | -64.06 | 1045.8 | -68.62 | 1045.8 | -67.96924
1043.4 | -64.09 | 1046.5 | -68.6 | 1046.5 | -67.94238
1044.1 | -64.1 | 1047.3 | -68.56 | 1047.3 | -67.95254
1044.8 | -64.08 | 1048 | -68.52 | 1048 | -67.99472
1045.5 | -64.05 | 1048.8 | -68.5 | 1048.8 | -67.99388
1046.2 | -64.04 | 1049.5 | -68.47 | 1049.5 | -67.95527
1046.9 | -64.05 | 1050.3 | -68.47 | 1050.3 | -67.92364
1047.6 | -64.07 | 1051 | -68.47 | 1051 | -67.90442
1048.3 | -64.08 | 1051.8 | -68.45 | 1051.8 | -67.94214
1049 | -64.05 | 1052.5 | -68.42 | 1052.5 | -67.96236
1049.7 | -64.05 | 1053.3 | -68.4 | 1053.3 | -67.93943
1050.4 | -64.05 | 1054 | -68.36 | 1054 | -67.90904
1051.1 | -64.07 | 1054.8 | -68.3 | 1054.8 | -67.85535
1051.8 | -64.12 | 1055.5 | -68.27 | 1055.5 | -67.82424
1052.5 | -64.13 | 1056.3 | -68.21 | 1056.3 | -67.81966
1053.2 | -64.12 | 1057 | -68.22 | 1057 | -67.82776
1053.9 | -64.1 | 1057.8 | -68.2 | 1057.8 | -67.86227
1054.6 | -64.1 | 1058.5 | -68.18 | 1058.5 | -67.90956
1055.3 | -64.1 | 1059.3 | -68.15 | 1059.3 | -67.90312
1056 | -64.13 | 1060 | -68.07 | 1060 | -67.87954
1056.7 | -64.17 | 1060.8 | -68.04 | 1060.8 | -67.83209
1057.4 | -64.2 | 1061.5 | -68.01 | 1061.5 | -67.80763
1058.1 | -64.23 | 1062.3 | -68.02 | 1062.3 | -67.80917
1058.8 | -64.2 | 1063 | -68.02 | 1063 | -67.81387
1059.5 | -64.18 | 1063.8 | -68.01 | 1063.8 | -67.83449
1060.2 | -64.17 | 1064.5 | -68 | 1064.5 | -67.85841
1060.9 | -64.16 | 1065.3 | -67.99 | 1065.3 | -67.8782
1061.6 | -64.18 | 1066 | -68 | 1066 | -67.92144
1062.3 | -64.21 | 1066.8 | -67.99 | 1066.8 | -67.93053
1063 | -64.22 | 1067.5 | -67.97 | 1067.5 | -67.91322
1063.7 | -64.25 | 1068.3 | -67.95 | 1068.3 | -67.88175
1064.4 | -64.28 | 1069 | -67.89 | 1069 | -67.85403
1065.1 | -64.29 | 1069.8 | -67.89 | 1069.8 | -67.8322
1065.8 | -64.29 | 1070.5 | -67.88 | 1070.5 | -67.80425
1066.5 | -64.3 | 1071.3 | -67.89 | 1071.3 | -67.79227
1067.2 | -64.29 | 1072 | -67.88 | 1072 | -67.7743
1067.9 | -64.3 | 1072.8 | -67.88 | 1072.8 | -67.75239
1068.6 | -64.31 | 1073.5 | -67.89 | 1073.5 | -67.74457
1069.3 | -64.32 | 1074.3 | -67.88 | 1074.3 | -67.73292
1070 | -64.32 | 1075 | -67.82 | 1075 | -67.71538
1070.7 | -64.35 | 1075.8 | -67.85 | 1075.8 | -67.70409
1071.4 | -64.37 | 1076.5 | -67.84 | 1076.5 | -67.6969
1072.1 | -64.38 | 1077.3 | -67.85 | 1077.3 | -67.70603
1072.8 | -64.39 | 1078 | -67.88 | 1078 | -67.7092
1073.5 | -64.41 | 1078.8 | -67.9 | 1078.8 | -67.71871
1074.2 | -64.42 | 1079.5 | -67.94 | 1079.5 | -67.73218
1074.9 | -64.42 | 1080.3 | -67.97 | 1080.3 | -67.76198
1075.6 | -64.43 | 1081 | -68 | 1081 | -67.78562
1076.3 | -64.45 | 1081.8 | -68.03 | 1081.8 | -67.81551
1077 | -64.46 | 1082.5 | -68.04 | 1082.5 | -67.85912
1077.7 | -64.47 | 1083.3 | -68.03 | 1083.3 | -67.88883
1078.4 | -64.5 | 1084 | -68.04 | 1084 | -67.91216
1079.1 | -64.54 | 1084.8 | -68.03 | 1084.8 | -67.91142
1079.8 | -64.57 | 1085.5 | -68.02 | 1085.5 | -67.89423
1080.5 | -64.59 | 1086.3 | -68.04 | 1086.3 | -67.91278
1081.2 | -64.61 | 1087 | -68.07 | 1087 | -67.92488
1081.9 | -64.6 | 1087.8 | -68.04 | 1087.8 | -67.91252
1082.6 | -64.6 | 1088.5 | -67.99 | 1088.5 | -67.93377
1083.3 | -64.59 | 1089.3 | -67.98 | 1089.3 | -67.96041
1084 | -64.58 | 1090 | -67.95 | 1090 | -67.98078
1084.7 | -64.55 | 1090.8 | -67.99 | 1090.8 | -67.99644
1085.4 | -64.53 | 1091.5 | -67.97 | 1091.5 | -68.01601
1086.1 | -64.51 | 1092.3 | -68 | 1092.3 | -68.06088
1086.8 | -64.5 | 1093 | -67.98 | 1093 | -68.09994
1087.5 | -64.52 | 1093.8 | -67.95 | 1093.8 | -68.0945
1088.2 | -64.53 | 1094.5 | -67.92 | 1094.5 | -68.10356
1088.9 | -64.56 | 1095.3 | -67.95 | 1095.3 | -68.07848
1089.6 | -64.57 | 1096 | -67.99 | 1096 | -68.10819
1090.3 | -64.61 | 1096.8 | -68.05 | 1096.8 | -68.12426
1091 | -64.63 | 1097.5 | -68.04 | 1097.5 | -68.15536
1091.7 | -64.64 | 1098.3 | -68.02 | 1098.3 | -68.20348
1092.4 | -64.63 | 1099 | -68 | 1099 | -68.21681
1093.1 | -64.61 | 1099.8 | -68.01 | 1099.8 | -68.22796
1093.8 | -64.6 | 1100.5 | -68.07 | 1100.5 | -68.22435
1094.5 | -64.64 | 1101.3 | -68.16 | 1101.3 | -68.25945
1095.2 | -64.68 | 1102 | -68.2 | 1102 | -68.28963
1095.9 | -64.72 | 1102.8 | -68.2 | 1102.8 | -68.25942
1096.6 | -64.75 | 1103.5 | -68.2 | 1103.5 | -68.29396
1097.3 | -64.8 | 1104.3 | -68.25 | 1104.3 | -68.33895
1098 | -64.82 | 1105 | -68.33 | 1105 | -68.3882
1098.7 | -64.84 | 1105.8 | -68.36 | 1105.8 | -68.41868
1099.4 | -64.85 | 1106.5 | -68.36 | 1106.5 | -68.45279
1100.1 | -64.88 | 1107.3 | -68.39 | 1107.3 | -68.47887
1100.8 | -64.92 | 1108 | -68.44 | 1108 | -68.51787
1101.5 | -64.93 | 1108.8 | -68.53 | 1108.8 | -68.54949
1102.2 | -64.94 | 1109.5 | -68.56 | 1109.5 | -68.58328
1102.9 | -64.95 | 1110.3 | -68.57 | 1110.3 | -68.62027
1103.6 | -64.96 | 1111 | -68.58 | 1111 | -68.63867
1104.3 | -65.01 | 1111.8 | -68.6 | 1111.8 | -68.67078
1105 | -65.04 | 1112.5 | -68.63 | 1112.5 | -68.69352
1105.7 | -65.07 | 1113.3 | -68.64 | 1113.3 | -68.72046
1106.4 | -65.09 | 1114 | -68.67 | 1114 | -68.7673
1107.1 | -65.09 | 1114.8 | -68.71 | 1114.8 | -68.79878
1107.8 | -65.08 | 1115.5 | -68.77 | 1115.5 | -68.82946
1108.5 | -65.07 | 1116.3 | -68.79 | 1116.3 | -68.86519
1109.2 | -65.07 | 1117 | -68.84 | 1117 | -68.89946
1109.9 | -65.08 | 1117.8 | -68.86 | 1117.8 | -68.91914
1110.6 | -65.1 | 1118.5 | -68.9 | 1118.5 | -68.95671
1111.3 | -65.14 | 1119.3 | -68.91 | 1119.3 | -68.98993
1112 | -65.19 | 1120 | -68.96 | 1120 | -69.04038
1112.7 | -65.22 | 1120.8 | -69.03 | 1120.8 | -69.08662
1113.4 | -65.25 | 1121.5 | -69.11 | 1121.5 | -69.11944
1114.1 | -65.26 | 1122.3 | -69.15 | 1122.3 | -69.17805
1114.8 | -65.25 | 1123 | -69.18 | 1123 | -69.19262
1115.5 | -65.27 | 1123.8 | -69.18 | 1123.8 | -69.16284
1116.2 | -65.29 | 1124.5 | -69.26 | 1124.5 | -69.2185
1116.9 | -65.34 | 1125.3 | -69.31 | 1125.3 | -69.2596
1117.6 | -65.39 | 1126 | -69.36 | 1126 | -69.28572
1118.3 | -65.42 | 1126.8 | -69.38 | 1126.8 | -69.30701
1119 | -65.46 | 1127.5 | -69.39 | 1127.5 | -69.33301
1119.7 | -65.46 | 1128.3 | -69.46 | 1128.3 | -69.40386
1120.4 | -65.49 | 1129 | -69.53 | 1129 | -69.43918
1121.1 | -65.53 | 1129.8 | -69.55 | 1129.8 | -69.46892
1121.8 | -65.59 | 1130.5 | -69.6 | 1130.5 | -69.51299
1122.5 | -65.66 | 1131.3 | -69.62 | 1131.3 | -69.55097
1123.2 | -65.67 | 1132 | -69.66 | 1132 | -69.60323
1123.9 | -65.68 | 1132.8 | -69.7 | 1132.8 | -69.63887
1124.6 | -65.69 | 1133.5 | -69.76 | 1133.5 | -69.70889
1125.3 | -65.69 | 1134.3 | -69.78 | 1134.3 | -69.73177
1126 | -65.71 | 1135 | -69.8 | 1135 | -69.74922
1126.7 | -65.75 | 1135.8 | -69.83 | 1135.8 | -69.74901
1127.4 | -65.75 | 1136.5 | -69.84 | 1136.5 | -69.75365
1128.1 | -65.75 | 1137.3 | -69.87 | 1137.3 | -69.79015
1128.8 | -65.76 | 1138 | -69.89 | 1138 | -69.8119
1129.5 | -65.75 | 1138.8 | -69.95 | 1138.8 | -69.83512
1130.2 | -65.77 | 1139.5 | -69.96 | 1139.5 | -69.83405
1130.9 | -65.78 | 1140.3 | -70 | 1140.3 | -69.84412
1131.6 | -65.8 | 1141 | -69.98 | 1141 | -69.86039
1132.3 | -65.82 | 1141.8 | -69.98 | 1141.8 | -69.85757
1133 | -65.84 | 1142.5 | -70 | 1142.5 | -69.88143
1133.7 | -65.89 | 1143.3 | -70.02 | 1143.3 | -69.88602
1134.4 | -65.88 | 1144 | -70.06 | 1144 | -69.91777
1135.1 | -65.92 | 1144.8 | -70.04 | 1144.8 | -69.93013
1135.8 | -65.89 | 1145.5 | -70.04 | 1145.5 | -69.93011
1136.5 | -65.88 | 1146.3 | -70.1 | 1146.3 | -69.93066
1137.2 | -65.88 | 1147 | -70.09 | 1147 | -69.91924
1137.9 | -65.9 | 1147.8 | -70.07 | 1147.8 | -69.90841
1138.6 | -65.91 | 1148.5 | -70.07 | 1148.5 | -69.91597
1139.3 | -65.89 | 1149.3 | -70.1 | 1149.3 | -69.91419
1140 | -65.88 | 1150 | -70.08 | 1150 | -69.91107
1140.7 | -65.91 | 1150.8 | -70.11 | 1150.8 | -69.92867
1141.4 | -65.91 | 1151.5 | -70.15 | 1151.5 | -69.94515
1142.1 | -65.9 | 1152.3 | -70.14 | 1152.3 | -69.95241
1142.8 | -65.9 | 1153 | -70.16 | 1153 | -69.96866
1143.5 | -65.91 | 1153.8 | -70.14 | 1153.8 | -69.93571
1144.2 | -65.91 | 1154.5 | -70.17 | 1154.5 | -69.92182
1144.9 | -65.91 | 1155.3 | -70.15 | 1155.3 | -69.9587
1145.6 | -65.91 | 1156 | -70.19 | 1156 | -69.97465
1146.3 | -65.89 | 1156.8 | -70.2 | 1156.8 | -69.99131
1147 | -65.91 | 1157.5 | -70.18 | 1157.5 | -70.01702
1147.7 | -65.9 | 1158.3 | -70.22 | 1158.3 | -70.02336
1148.4 | -65.9 | 1159 | -70.18 | 1159 | -70.00872
1149.1 | -65.88 | 1159.8 | -70.19 | 1159.8 | -70.01459
1149.8 | -65.88 | 1160.5 | -70.24 | 1160.5 | -70.0295
1150.5 | -65.87 | 1161.3 | -70.26 | 1161.3 | -70.02481
1151.2 | -65.88 | 1162 | -70.22 | 1162 | -70.00919
1151.9 | -65.87 | 1162.8 | -70.24 | 1162.8 | -69.99389
1152.6 | -65.87 | 1163.5 | -70.24 | 1163.5 | -70.01775
1153.3 | -65.87 | 1164.3 | -70.25 | 1164.3 | -70.03189
1154 | -65.88 | 1165 | -70.31 | 1165 | -70.04529
1154.7 | -65.86 | 1165.8 | -70.29 | 1165.8 | -70.04894
1155.4 | -65.87 | 1166.5 | -70.27 | 1166.5 | -70.05197
1156.1 | -65.87 | 1167.3 | -70.28 | 1167.3 | -70.05525
1156.8 | -65.87 | 1168 | -70.3 | 1168 | -70.06801
1157.5 | -65.88 | 1168.8 | -70.29 | 1168.8 | -70.06105
1158.2 | -65.88 | 1169.5 | -70.3 | 1169.5 | -70.05365
1158.9 | -65.87 | 1170.3 | -70.32 | 1170.3 | -70.07658
1159.6 | -65.87 | 1171 | -70.29 | 1171 | -70.07912
1160.3 | -65.87 | 1171.8 | -70.33 | 1171.8 | -70.07202
1161 | -65.87 | 1172.5 | -70.3 | 1172.5 | -70.07458
1161.7 | -65.87 | 1173.3 | -70.27 | 1173.3 | -70.06752
1162.4 | -65.87 | 1174 | -70.29 | 1174 | -70.07013
1163.1 | -65.86 | 1174.8 | -70.31 | 1174.8 | -70.05317
1163.8 | -65.87 | 1175.5 | -70.34 | 1175.5 | -70.04589
1164.5 | -65.87 | 1176.3 | -70.32 | 1176.3 | -70.03907
1165.2 | -65.86 | 1177 | -70.31 | 1177 | -70.04191
1165.9 | -65.86 | 1177.8 | -70.33 | 1177.8 | -69.99525
1166.6 | -65.86 | 1178.5 | -70.3 | 1178.5 | -69.97823
1167.3 | -65.87 | 1179.3 | -70.29 | 1179.3 | -69.99171
1168 | -65.87 | 1180 | -70.32 | 1180 | -70.0048
1168.7 | -65.87 | 1180.8 | -70.33 | 1180.8 | -70.01837
1169.4 | -65.88 | 1181.5 | -70.3 | 1181.5 | -70.03151
1170.1 | -65.86 | 1182.3 | -70.29 | 1182.3 | -70.0351
1170.8 | -65.86 | 1183 | -70.29 | 1183 | -70.04823
1171.5 | -65.86 | 1183.8 | -70.29 | 1183.8 | -70.0218
1172.2 | -65.86 | 1184.5 | -70.35 | 1184.5 | -70.04489
1172.9 | -65.86 | 1185.3 | -70.37 | 1185.3 | -70.07841
1173.6 | -65.86 | 1186 | -70.36 | 1186 | -70.06145
1174.3 | -65.85 | 1186.8 | -70.37 | 1186.8 | -70.0849
1175 | -65.86 | 1187.5 | -70.38 | 1187.5 | -70.07787
1175.7 | -65.85 | 1188.3 | -70.37 | 1188.3 | -70.08122
1176.4 | -65.84 | 1189 | -70.38 | 1189 | -70.0841
1177.1 | -65.86 | 1189.8 | -70.36 | 1189.8 | -70.07733
1177.8 | -65.84 | 1190.5 | -70.37 | 1190.5 | -70.0701
1178.5 | -65.84 | 1191.3 | -70.36 | 1191.3 | -70.07318
1179.2 | -65.84 | 1192 | -70.36 | 1192 | -70.0758
1179.9 | -65.85 | 1192.8 | -70.38 | 1192.8 | -70.06871
1180.6 | -65.84 | 1193.5 | -70.37 | 1193.5 | -70.07118
1181.3 | -65.83 | 1194.3 | -70.35 | 1194.3 | -70.08391
1182 | -65.84 | 1195 | -70.36 | 1195 | -70.06621
1182.7 | -65.84 | 1195.8 | -70.34 | 1195.8 | -70.07875
1183.4 | -65.83 | 1196.5 | -70.36 | 1196.5 | -70.07088
1184.1 | -65.84 | 1197.3 | -70.36 | 1197.3 | -70.07322
1184.8 | -65.85 | 1198 | -70.37 | 1198 | -70.07519
1185.5 | -65.84 | 1198.8 | -70.37 | 1198.8 | -70.07735
1186.2 | -65.84 | 1199.5 | -70.35 | 1199.5 | -70.07916
1186.9 | -65.84 | 1200.3 | -70.39 | 1200.3 | -70.05116
1187.6 | -65.85 | 1201 | -70.38 | 1201 | -70.03284
1188.3 | -65.85 | 1201.8 | -70.38 | 1201.8 | -70.04468
1189 | -65.86 | 1202.5 | -70.41 | 1202.5 | -70.07623
1189.7 | -65.85 | 1203.3 | -70.43 | 1203.3 | -70.08792
1190.4 | -65.86 | 1204 | -70.46 | 1204 | -70.07933
1191.1 | -65.85 | 1204.8 | -70.42 | 1204.8 | -70.09084
1191.8 | -65.84 | 1205.5 | -70.4 | 1205.5 | -70.09208
1192.5 | -65.83 | 1206.3 | -70.42 | 1206.3 | -70.09339
1193.2 | -65.85 | 1207 | -70.45 | 1207 | -70.08446
1193.9 | -65.84 | 1207.8 | -70.43 | 1207.8 | -70.06556
1194.6 | -65.84 | 1208.5 | -70.37 | 1208.5 | -70.07644
1195.3 | -65.85 | 1209.3 | -70.35 | 1209.3 | -70.06731
1196 | -65.85 | 1210 | -70.33 | 1210 | -70.06796
1196.7 | -65.84 | 1210.8 | -70.33 | 1210.8 | -70.06855
1197.4 | -65.83 | 1211.5 | -70.34 | 1211.5 | -70.06894
1198.1 | -65.84 | 1212.3 | -70.35 | 1212.3 | -70.06922
1198.8 | -65.84 | 1213 | -70.34 | 1213 | -70.06931
1199.5 | -65.82 | 1213.8 | -70.35 | 1213.8 | -70.06924
1200.2 | -65.83 | 1214.5 | -70.39 | 1214.5 | -70.05903
1200.9 | -65.84 | 1215.3 | -70.4 | 1215.3 | -70.02862
1201.6 | -65.84 | 1216 | -70.5 | 1216 | -70.01812
1202.3 | -65.83 | 1216.8 | -70.53 | 1216.8 | -70.0174
1203 | -65.82 | 1217.5 | -70.49 | 1217.5 | -70.02665
1203.7 | -65.82 | 1218.3 | -70.47 | 1218.3 | -70.03566
1204.4 | -65.84 | 1219 | -70.43 | 1219 | -70.02469
1205.1 | -65.82 | 1219.8 | -70.53 | 1219.8 | -70.02348
1205.8 | -65.83 | 1220.5 | -70.5 | 1220.5 | -70.03235
1206.5 | -65.84 | 1221.3 | -70.5 | 1221.3 | -70.02097
1207.2 | -65.84 | 1222 | -70.49 | 1222 | -70.0297
1207.9 | -65.84 | 1222.8 | -70.42 | 1222.8 | -70.03818
1208.6 | -65.84 | 1223.5 | -70.41 | 1223.5 | -70.02678
1209.3 | -65.84 | 1224.3 | -70.45 | 1224.3 | -70.03511
1210 | -65.83 | 1225 | -70.56 | 1225 | -70.03359
1210.7 | -65.85 | 1225.8 | -70.61 | 1225.8 | -70.03178
1211.4 | -65.85 | 1226.5 | -70.63 | 1226.5 | -70.04013
1212.1 | -65.85 | 1227.3 | -70.58 | 1227.3 | -69.97818
1212.8 | -65.84 | 1228 | -70.61 | 1228 | -69.99642
1213.5 | -65.84 | 1228.8 | -70.64 | 1228.8 | -70.03435
1214.2 | -65.84 | 1229.5 | -70.62 | 1229.5 | -70.04247
1214.9 | -65.83 | 1230.3 | -70.59 | 1230.3 | -70.06025
1215.6 | -65.83 | 1231 | -70.56 | 1231 | -70.04822
1216.3 | -65.83 | 1231.8 | -70.73 | 1231.8 | -70.0458
1217 | -65.83 | 1232.5 | -70.64 | 1232.5 | -70.05358
1217.7 | -65.83 | 1233.3 | -70.55 | 1233.3 | -70.04091
1218.4 | -65.83 | 1234 | -70.54 | 1234 | -70.04846
1219.1 | -65.83 | 1234.8 | -70.54 | 1234.8 | -70.04553
1219.8 | -65.82 | 1235.5 | -70.57 | 1235.5 | -70.03287
1220.5 | -65.81 | 1236.3 | -70.57 | 1236.3 | -70.02971
1221.2 | -65.8 | 1237 | -70.59 | 1237 | -70.03687
1221.9 | -65.83 | 1237.8 | -70.61 | 1237.8 | -70.03353
1222.6 | -65.83 | 1238.5 | -70.61 | 1238.5 | -70.02054
1223.3 | -65.83 | 1239.3 | -70.6 | 1239.3 | -70.01709
1224 | -65.83 | 1240 | -70.59 | 1240 | -70.01405
1224.7 | -65.84 | 1240.8 | -70.63 | 1240.8 | -70.02056
1225.4 | -65.85 | 1241.5 | -70.64 | 1241.5 | -70.01751
1226.1 | -65.84 | 1242.3 | -70.65 | 1242.3 | -70.03402
1226.8 | -65.86 | 1243 | -70.66 | 1243 | -70.03099
1227.5 | -65.85 | 1243.8 | -70.68 | 1243.8 | -70.01755
1228.2 | -65.86 | 1244.5 | -70.7 | 1244.5 | -70.02457
1228.9 | -65.88 | 1245.3 | -70.72 | 1245.3 | -70.02119
1229.6 | -65.87 | 1246 | -70.74 | 1246 | -70.00827
1230.3 | -65.88 | 1246.8 | -70.78 | 1246.8 | -70.01498
1231 | -65.88 | 1247.5 | -70.8 | 1247.5 | -70.00213
1231.7 | -65.87 | 1248.3 | -70.8 | 1248.3 | -70.01892
1232.4 | -65.86 | 1249 | -70.84 | 1249 | -70.01614
1233.1 | -65.88 | 1249.8 | -70.84 | 1249.8 | -70.02297
1233.8 | -65.89 | 1250.5 | -70.87 | 1250.5 | -70.03021
1234.5 | -65.88 | 1251.3 | -70.86 | 1251.3 | -70.01706
1235.2 | -65.88 | 1252 | -70.85 | 1252 | -70.0243
1235.9 | -65.87 | 1252.8 | -70.89 | 1252.8 | -70.02114
1236.6 | -65.85 | 1253.5 | -70.88 | 1253.5 | -70.01838
1237.3 | -65.86 | 1254.3 | -70.9 | 1254.3 | -70.01522
1238 | -65.85 | 1255 | -70.91 | 1255 | -70.01246
1238.7 | -65.86 | 1255.8 | -70.93 | 1255.8 | -70.0093
1239.4 | -65.86 | 1256.5 | -70.9 | 1256.5 | -70.01652
1240.1 | -65.87 | 1257.3 | -70.97 | 1257.3 | -70.01335
1240.8 | -65.87 | 1258 | -70.97 | 1258 | -70.01056
1241.5 | -65.88 | 1258.8 | -71 | 1258.8 | -70.00738
1242.2 | -65.89 | 1259.5 | -71.02 | 1259.5 | -70.00459
1242.9 | -65.9 | 1260.3 | -71.02 | 1260.3 | -70.01138
1243.6 | -65.89 | 1261 | -71.05 | 1261 | -69.99856
1244.3 | -65.9 | 1261.8 | -71.08 | 1261.8 | -70.00532
1245 | -65.89 | 1262.5 | -71.1 | 1262.5 | -69.99245
1245.7 | -65.89 | 1263.3 | -71.23 | 1263.3 | -69.98915
1246.4 | -65.9 | 1264 | -71.21 | 1264 | -69.98625
1247.1 | -65.89 | 1264.8 | -71.23 | 1264.8 | -69.97293
1247.8 | -65.9 | 1265.5 | -71.28 | 1265.5 | -69.97002
1248.5 | -65.91 | 1266.3 | -71.25 | 1266.3 | -69.93672
1249.2 | -65.9 | 1267 | -71.24 | 1267 | -69.92385
1249.9 | -65.9 | 1267.8 | -71.11 | 1267.8 | -69.9006
1250.6 | -65.91 | 1268.5 | -71.14 | 1268.5 | -69.89778
1251.3 | -65.91 | 1269.3 | -71.12 | 1269.3 | -69.92459
1252 | -65.9 | 1270 | -71.13 | 1270 | -69.92183
1252.7 | -65.89 | 1270.8 | -71.14 | 1270.8 | -69.92872
1253.4 | -65.89 | 1271.5 | -71.19 | 1271.5 | -69.94605
1254.1 | -65.89 | 1272.3 | -71.25 | 1272.3 | -69.92305
1254.8 | -65.88 | 1273 | -71.26 | 1273 | -69.9405
1255.5 | -65.88 | 1273.8 | -71.25 | 1273.8 | -69.92766
1256.2 | -65.88 | 1274.5 | -71.28 | 1274.5 | -69.94525
1256.9 | -65.86 | 1275.3 | -71.31 | 1275.3 | -69.96259
1257.6 | -65.86 | 1276 | -71.32 | 1276 | -69.96034
1258.3 | -65.84 | 1276.8 | -71.35 | 1276.8 | -69.96786
1259 | -65.84 | 1277.5 | -71.37 | 1277.5 | -69.96577
1259.7 | -65.85 | 1278.3 | -71.38 | 1278.3 | -69.96347
1260.4 | -65.85 | 1279 | -71.43 | 1279 | -69.96153
1261.1 | -65.84 | 1279.8 | -71.46 | 1279.8 | -69.9694
1261.8 | -65.84 | 1280.5 | -71.46 | 1280.5 | -69.97759
1262.5 | -65.83 | 1281.3 | -71.5 | 1281.3 | -69.97559
1263.2 | -65.82 | 1282 | -71.63 | 1282 | -69.96389
1263.9 | -65.83 | 1282.8 | -71.61 | 1282.8 | -69.96199
1264.6 | -65.81 | 1283.5 | -71.69 | 1283.5 | -69.96037
1265.3 | -65.82 | 1284.3 | -71.69 | 1284.3 | -69.94856
1266 | -65.81 | 1285 | -71.67 | 1285 | -69.947
1266.7 | -65.81 | 1285.8 | -71.65 | 1285.8 | -69.93526
1267.4 | -65.81 | 1286.5 | -71.71 | 1286.5 | -69.94378
1268.1 | -65.79 | 1287.3 | -71.75 | 1287.3 | -69.92211
1268.8 | -65.81 | 1288 | -71.78 | 1288 | -69.92067
1269.5 | -65.78 | 1288.8 | -71.77 | 1288.8 | -69.91905
1270.2 | -65.79 | 1289.5 | -71.77 | 1289.5 | -69.90766
1270.9 | -65.78 | 1290.3 | -71.78 | 1290.3 | -69.89609
1271.6 | -65.79 | 1291 | -71.79 | 1291 | -69.88475
1272.3 | -65.78 | 1291.8 | -71.82 | 1291.8 | -69.87324
1273 | -65.78 | 1292.5 | -71.87 | 1292.5 | -69.87194
1273.7 | -65.78 | 1293.3 | -71.87 | 1293.3 | -69.88049
1274.4 | -65.79 | 1294 | -71.92 | 1294 | -69.87924
1275.1 | -65.79 | 1294.8 | -71.95 | 1294.8 | -69.86784
1275.8 | -65.78 | 1295.5 | -71.99 | 1295.5 | -69.87665
1276.5 | -65.78 | 1296.3 | -71.98 | 1296.3 | -69.86532
1277.2 | -65.76 | 1297 | -72.01 | 1297 | -69.86419
1277.9 | -65.77 | 1297.8 | -72.03 | 1297.8 | -69.85291
1278.6 | -65.75 | 1298.5 | -72.08 | 1298.5 | -69.8618
1279.3 | -65.77 | 1299.3 | -72.13 | 1299.3 | -69.85051
1280 | -65.76 | 1300 | -72.15 | 1300 | -69.83934
1280.7 | -65.77 | 1300.8 | -72.2 | 1300.8 | -69.84793
1281.4 | -65.76 | 1301.5 | -72.26 | 1301.5 | -69.83662
1282.1 | -65.77 | 1302.3 | -72.3 | 1302.3 | -69.80499
1282.8 | -65.76 | 1303 | -72.31 | 1303 | -69.79344
1283.5 | -65.74 | 1303.8 | -72.35 | 1303.8 | -69.78151
1284.2 | -65.74 | 1304.5 | -72.4 | 1304.5 | -69.73969
1284.9 | -65.73 | 1305.3 | -72.45 | 1305.3 | -69.73743
1285.6 | -65.72 | 1306 | -72.45 | 1306 | -69.7653
1286.3 | -65.71 | 1306.8 | -72.49 | 1306.8 | -69.76268
1287 | -65.7 | 1307.5 | -72.55 | 1307.5 | -69.7502
1287.7 | -65.69 | 1308.3 | -72.56 | 1308.3 | -69.74715
1288.4 | -65.68 | 1309 | -72.58 | 1309 | -69.74427
1289.1 | -65.67 | 1309.8 | -72.62 | 1309.8 | -69.73073
1289.8 | -65.66 | 1310.5 | -72.65 | 1310.5 | -69.7174
1290.5 | -65.65 | 1311.3 | -72.64 | 1311.3 | -69.70333
1291.2 | -65.64 | 1312 | -72.6 | 1312 | -69.70951
1291.9 | -65.65 | 1312.8 | -72.61 | 1312.8 | -69.68485
1292.6 | -65.63 | 1313.5 | -72.65 | 1313.5 | -69.6805
1293.3 | -65.62 | 1314.3 | -72.61 | 1314.3 | -69.67523
1294 | -65.62 | 1315 | -72.62 | 1315 | -69.65035
1294.7 | -65.62 | 1315.8 | -72.63 | 1315.8 | -69.64445
1295.4 | -65.62 | 1316.5 | -72.6 | 1316.5 | -69.63901
1296.1 | -65.6 | 1317.3 | -72.58 | 1317.3 | -69.62248
1296.8 | -65.61 | 1318 | -72.54 | 1318 | -69.61648
1297.5 | -65.6 | 1318.8 | -72.52 | 1318.8 | -69.5993
1298.2 | -65.6 | 1319.5 | -72.5 | 1319.5 | -69.60273
1298.9 | -65.59 | 1320.3 | -72.45 | 1320.3 | -69.5949
1299.6 | -65.58 | 1321 | -72.4 | 1321 | -69.58778
1300.3 | -65.58 | 1321.8 | -72.35 | 1321.8 | -69.55934
1301 | -65.58 | 1322.5 | -72.36 | 1322.5 | -69.54169
1301.7 | -65.57 | 1323.3 | -72.29 | 1323.3 | -69.53267
1302.4 | -65.56 | 1324 | -72.24 | 1324 | -69.50453
1303.1 | -65.55 | 1324.8 | -72.24 | 1324.8 | -69.49497
1303.8 | -65.55 | 1325.5 | -72.19 | 1325.5 | -69.50637
1304.5 | -65.55 | 1326.3 | -72.16 | 1326.3 | -69.49628
1305.2 | -65.55 | 1327 | -72.12 | 1327 | -69.46724
1305.9 | -65.56 | 1327.8 | -72.09 | 1327.8 | -69.48668
1306.6 | -65.54 | 1328.5 | -72.07 | 1328.5 | -69.48723
1307.3 | -65.54 | 1329.3 | -72 | 1329.3 | -69.47622
1308 | -65.54 | 1330 | -71.99 | 1330 | -69.46638
1308.7 | -65.53 | 1330.8 | -71.94 | 1330.8 | -69.46492
1309.4 | -65.52 | 1331.5 | -71.91 | 1331.5 | -69.4547
1310.1 | -65.52 | 1332.3 | -71.9 | 1332.3 | -69.44279
1310.8 | -65.53 | 1333 | -71.83 | 1333 | -69.42219
1311.5 | -65.52 | 1333.8 | -71.81 | 1333.8 | -69.40987
1312.2 | -65.52 | 1334.5 | -71.77 | 1334.5 | -69.40892
1312.9 | -65.53 | 1335.3 | -71.75 | 1335.3 | -69.38623
1313.6 | -65.53 | 1336 | -71.71 | 1336 | -69.37499
1314.3 | -65.53 | 1336.8 | -71.69 | 1336.8 | -69.362
1315 | -65.53 | 1337.5 | -71.68 | 1337.5 | -69.36051
1315.7 | -65.54 | 1338.3 | -71.63 | 1338.3 | -69.34728
1316.4 | -65.55 | 1339 | -71.6 | 1339 | -69.34561
1317.1 | -65.54 | 1339.8 | -71.57 | 1339.8 | -69.33221
1317.8 | -65.54 | 1340.5 | -71.58 | 1340.5 | -69.33043
1318.5 | -65.54 | 1341.3 | -71.55 | 1341.3 | -69.31692
1319.2 | -65.55 | 1342 | -71.51 | 1342 | -69.31509
1319.9 | -65.54 | 1342.8 | -71.52 | 1342.8 | -69.28158
1320.6 | -65.56 | 1343.5 | -71.51 | 1343.5 | -69.26978
1321.3 | -65.56 | 1344.3 | -71.49 | 1344.3 | -69.25634
1322 | -65.56 | 1345 | -71.45 | 1345 | -69.24466
1322.7 | -65.57 | 1345.8 | -71.41 | 1345.8 | -69.23139
1323.4 | -65.57 | 1346.5 | -71.42 | 1346.5 | -69.24988
1324.1 | -65.56 | 1347.3 | -71.4 | 1347.3 | -69.24687
1324.8 | -65.57 | 1348 | -71.35 | 1348 | -69.23561
1325.5 | -65.57 | 1348.8 | -71.25 | 1348.8 | -69.20293
1326.2 | -65.57 | 1349.5 | -71.2 | 1349.5 | -69.212
1326.9 | -65.57 | 1350.3 | -71.16 | 1350.3 | -69.20972
1327.6 | -65.57 | 1351 | -71.08 | 1351 | -69.18918
1328.3 | -65.58 | 1351.8 | -71.07 | 1351.8 | -69.19739
1329 | -65.58 | 1352.5 | -70.96 | 1352.5 | -69.1773
1329.7 | -65.58 | 1353.3 | -70.89 | 1353.3 | -69.19606
1330.4 | -65.59 | 1354 | -70.85 | 1354 | -69.24651
1331.1 | -65.6 | 1354.8 | -70.83 | 1354.8 | -69.34593
1331.8 | -65.6 | 1355.5 | -70.63 | 1355.5 | -69.21698
1332.5 | -65.6 | 1356.3 | -70.54 | 1356.3 | -69.26714
1333.2 | -65.6 | 1357 | -70.43 | 1357 | -69.21889
1333.9 | -65.61 | 1357.8 | -70.24 | 1357.8 | -69.14988
1334.6 | -65.61 | 1358.5 | -70.25 | 1358.5 | -69.24238
1335.3 | -65.62 | 1359.3 | -70.13 | 1359.3 | -69.18429
1336 | -65.61 | 1360 | -70.08 | 1360 | -69.26764
1336.7 | -65.62 | 1360.8 | -70.08 | 1360.8 | -69.35056
1337.4 | -65.63 | 1361.5 | -70.1 | 1361.5 | -69.50484
1338.1 | -65.63 | 1362.3 | -69.84 | 1362.3 | -69.32888
1338.8 | -65.64 | 1363 | -69.55 | 1363 | -69.09417
1339.5 | -65.64 | 1363.8 | -69.64 | 1363.8 | -69.2694
1340.2 | -65.65 | 1364.5 | -69.66 | 1364.5 | -69.34576
1340.9 | -65.65 | 1365.3 | -69.33 | 1365.3 | -69.10221
1341.6 | -65.66 | 1366 | -69.21 | 1366 | -69.08966
1342.3 | -65.66 | 1366.8 | -69.24 | 1366.8 | -69.23737
1343 | -65.66 | 1367.5 | -69.28 | 1367.5 | -69.36591
1343.7 | -65.68 | 1368.3 | -69.06 | 1368.3 | -69.23486
1344.4 | -65.67 | 1369 | -68.92 | 1369 | -69.16447
1345.1 | -65.7 | 1369.8 | -68.99 | 1369.8 | -69.30462
1345.8 | -65.69 | 1370.5 | -68.9 | 1370.5 | -69.27525
1346.5 | -65.72 | 1371.3 | -68.82 | 1371.3 | -69.26652
1347.2 | -65.75 | 1372 | -68.63 | 1372 | -69.1781
1347.9 | -65.77 | 1372.8 | -68.5 | 1372.8 | -69.08041
1348.6 | -65.72 | 1373.5 | -68.48 | 1373.5 | -69.13284
1349.3 | -65.76 | 1374.3 | -68.41 | 1374.3 | -69.10605
1350 | -65.75 | 1375 | -68.35 | 1375 | -69.10921
1350.7 | -65.79 | 1375.8 | -68.33 | 1375.8 | -69.14317
1351.4 | -65.78 | 1376.5 | -68.26 | 1376.5 | -69.10688
1352.1 | -65.81 | 1377.3 | -68.27 | 1377.3 | -69.18137
1352.8 | -65.79 | 1378 | -68.2 | 1378 | -69.14545
1353.5 | -65.86 | 1378.8 | -68.18 | 1378.8 | -69.17023
1354.2 | -65.86 | 1379.5 | -68.35 | 1379.5 | -69.39447
1354.9 | -65.97 | 1380.3 | -68.3 | 1380.3 | -69.4093
1355.6 | -65.84 | 1381 | -68.25 | 1381 | -69.38348
1356.3 | -65.9 | 1381.8 | -68.25 | 1381.8 | -69.44814
1357 | -65.84 | 1382.5 | -68.33 | 1382.5 | -69.55206
1357.7 | -65.76 | 1383.3 | -68.03 | 1383.3 | -69.24631
1358.4 | -65.86 | 1384 | -68.05 | 1384 | -69.28977
1359.1 | -65.79 | 1384.8 | -67.99 | 1384.8 | -69.25338
1359.8 | -65.93 | 1385.5 | -67.87 | 1385.5 | -69.17619
1360.5 | -65.91 | 1386.3 | -67.85 | 1386.3 | -69.11896
1361.2 | -66.24 | 1387 | -67.94 | 1387 | -69.24096
1361.9 | -66.05 | 1387.8 | -67.95 | 1387.8 | -69.27271
1362.6 | -65.83 | 1388.5 | -67.85 | 1388.5 | -69.21374
1363.3 | -65.81 | 1389.3 | -67.76 | 1389.3 | -69.11429
1364 | -65.92 | 1390 | -67.74 | 1390 | -69.0742
1364.7 | -65.91 | 1390.8 | -67.74 | 1390.8 | -69.12342
1365.4 | -65.7 | 1391.5 | -67.89 | 1391.5 | -69.30211
1366.1 | -65.62 | 1392.3 | -67.85 | 1392.3 | -69.29989
1366.8 | -65.75 | 1393 | -67.67 | 1393 | -69.12729
1367.5 | -65.88 | 1393.8 | -67.77 | 1393.8 | -69.24357
1368.2 | -65.76 | 1394.5 | -67.86 | 1394.5 | -69.32965
1368.9 | -65.73 | 1395.3 | -68.02 | 1395.3 | -69.50441
1369.6 | -65.74 | 1396 | -67.83 | 1396 | -69.31917
1370.3 | -65.72 | 1396.8 | -67.74 | 1396.8 | -69.25243
1371 | -65.75 | 1397.5 | -67.59 | 1397.5 | -69.08591
1371.7 | -65.56 | 1398.3 | -67.64 | 1398.3 | -69.15776
1372.4 | -65.51 | 1399 | -67.7 | 1399 | -69.25005
1373.1 | -65.45 | 1399.8 | -67.83 | 1399.8 | -69.40061
1373.8 | -65.45 | 1400.5 | -67.79 | 1400.5 | -69.36184
1374.5 | -65.46 | 1401.3 | -67.61 | 1401.3 | -69.1713
1375.2 | -65.43 | 1402 | -67.53 | 1402 | -69.09166
1375.9 | -65.48 | 1402.8 | -67.5 | 1402.8 | -69.04024
1376.6 | -65.42 | 1403.5 | -67.61 | 1403.5 | -69.16996
1377.3 | -65.49 | 1404.3 | -67.67 | 1404.3 | -69.25794
1378 | -65.45 | 1405 | -67.63 | 1405 | -69.22726
1378.7 | -65.48 | 1405.8 | -67.49 | 1405.8 | -69.08493
1379.4 | -65.67 | 1406.5 | -67.53 | 1406.5 | -69.1541
1380.1 | -65.74 | 1407.3 | -67.5 | 1407.3 | -69.13175
1380.8 | -65.75 | 1408 | -67.45 | 1408 | -69.09103
1381.5 | -65.8 | 1408.8 | -67.51 | 1408.8 | -69.15896
1382.2 | -65.84 | 1409.5 | -67.45 | 1409.5 | -69.13861
1382.9 | -65.8 | 1410.3 | -67.31 | 1410.3 | -68.99709
1383.6 | -65.61 | 1411 | -67.33 | 1411 | -69.01734
1384.3 | -65.55 | 1411.8 | -67.31 | 1411.8 | -69.01662
1385 | -65.61 | 1412.5 | -67.32 | 1412.5 | -69.00767
1385.7 | -65.46 | 1413.3 | -67.38 | 1413.3 | -69.10799
1386.4 | -65.53 | 1414 | -67.4 | 1414 | -69.15003
1387.1 | -65.63 | 1414.8 | -67.34 | 1414.8 | -69.08156
1387.8 | -65.67 | 1415.5 | -67.18 | 1415.5 | -69.04474
1388.5 | -65.6 | 1416.3 | -67.18 | 1416.3 | -69.06765
1389.2 | -65.48 | 1417 | -67.18 | 1417 | -69.08208
1389.9 | -65.5 | 1417.8 | -67.23 | 1417.8 | -69.13646
1390.6 | -65.49 | 1418.5 | -67.22 | 1418.5 | -69.1422
1391.3 | -65.75 | 1419.3 | -67.22 | 1419.3 | -69.16807
1392 | -65.77 | 1420 | -67.17 | 1420 | -69.1351
1392.7 | -65.73 | 1420.8 | -67.17 | 1420.8 | -69.12244
1393.4 | -65.56 | 1421.5 | -67.13 | 1421.5 | -69.11074
1394.1 | -65.8 | 1422.3 | -67.12 | 1422.3 | -69.10949
1394.8 | -65.87 | 1423 | -67.14 | 1423 | -69.14899
1395.5 | -65.96 | 1423.8 | -67.1 | 1423.8 | -69.11908
1396.2 | -65.85 | 1424.5 | -67.08 | 1424.5 | -69.09971
1396.9 | -65.72 | 1425.3 | -67.02 | 1425.3 | -69.08104
1397.6 | -65.63 | 1426 | -67.01 | 1426 | -69.08271
1398.3 | -65.75 | 1426.8 | -67.01 | 1426.8 | -69.08517
1399 | -65.84 | 1427.5 | -67 | 1427.5 | -69.07777
1399.7 | -66.06 | 1428.3 | -67 | 1428.3 | -69.06119
1400.4 | -66.06 | 1429 | -66.97 | 1429 | -69.03456
1401.1 | -65.96 | 1429.8 | -66.95 | 1429.8 | -69.03877
1401.8 | -65.79 | 1430.5 | -66.95 | 1430.5 | -69.04274
1402.5 | -65.73 | 1431.3 | -66.97 | 1431.3 | -69.06753
1403.2 | -65.8 | 1432 | -66.93 | 1432 | -69.0519
1403.9 | -66.02 | 1432.8 | -66.91 | 1432.8 | -69.02703
1404.6 | -66.03 | 1433.5 | -66.91 | 1433.5 | -68.98159
1405.3 | -66 | 1434.3 | -66.9 | 1434.3 | -69.01682
1406 | -65.89 | 1435 | -66.88 | 1435 | -69.00137
1406.7 | -65.92 | 1435.8 | -66.88 | 1435.8 | -69.00647
1407.4 | -65.89 | 1436.5 | -66.89 | 1436.5 | -69.03078
1408.1 | -65.89 | 1437.3 | -66.89 | 1437.3 | -69.0355
1408.8 | -65.95 | 1438 | -66.89 | 1438 | -69.01938
1409.5 | -65.94 | 1438.8 | -66.89 | 1438.8 | -69.0035
1410.2 | -65.79 | 1439.5 | -66.89 | 1439.5 | -68.99678
1410.9 | -65.79 | 1440.3 | -66.88 | 1440.3 | -68.99011
1411.6 | -65.81 | 1441 | -66.88 | 1441 | -68.99262
1412.3 | -65.82 | 1441.8 | -66.88 | 1441.8 | -68.995
1413 | -65.88 | 1442.5 | -66.86 | 1442.5 | -68.97662
1413.7 | -65.95 | 1443.3 | -66.85 | 1443.3 | -68.97791
1414.4 | -65.96 | 1444 | -66.83 | 1444 | -68.94855
1415.1 | -65.85 | 1444.8 | -66.87 | 1444.8 | -68.98868
1415.8 | -65.81 | 1445.5 | -66.85 | 1445.5 | -68.99827
1416.5 | -65.84 | 1446.3 | -66.83 | 1446.3 | -68.96721
1417.2 | -65.84 | 1447 | -66.83 | 1447 | -68.94576
1417.9 | -65.91 | 1447.8 | -66.83 | 1447.8 | -68.93353
1418.6 | -65.92 | 1448.5 | -66.84 | 1448.5 | -68.9411
1419.3 | -65.92 | 1449.3 | -66.86 | 1449.3 | -68.9678
1420 | -65.86 | 1450 | -66.87 | 1450 | -68.97449
1420.7 | -65.83 | 1450.8 | -66.87 | 1450.8 | -68.97026
1421.4 | -65.81 | 1451.5 | -66.86 | 1451.5 | -68.9462
1422.1 | -65.82 | 1452.3 | -66.84 | 1452.3 | -68.9612
1422.8 | -65.83 | 1453 | -66.83 | 1453 | -68.93654
1423.5 | -65.8 | 1453.8 | -66.81 | 1453.8 | -68.93094
1424.2 | -65.78 | 1454.5 | -66.83 | 1454.5 | -68.89585
1424.9 | -65.74 | 1455.3 | -66.83 | 1455.3 | -68.89985
1425.6 | -65.71 | 1456 | -66.82 | 1456 | -68.89449
1426.3 | -65.69 | 1456.8 | -66.84 | 1456.8 | -68.9183
1427 | -65.69 | 1457.5 | -66.83 | 1457.5 | -68.93288
1427.7 | -65.71 | 1458.3 | -66.82 | 1458.3 | -68.92671
1428.4 | -65.69 | 1459 | -66.82 | 1459 | -68.95139
1429.1 | -65.66 | 1459.8 | -66.8 | 1459.8 | -68.94545
1429.8 | -65.65 | 1460.5 | -66.82 | 1460.5 | -68.97042
1430.5 | -65.63 | 1461.3 | -66.8 | 1461.3 | -68.96493
1431.2 | -65.66 | 1462 | -66.8 | 1462 | -68.97039
1431.9 | -65.63 | 1462.8 | -66.79 | 1462.8 | -68.96554
1432.6 | -65.61 | 1463.5 | -66.76 | 1463.5 | -68.96165
1433.3 | -65.61 | 1464.3 | -66.74 | 1464.3 | -68.94765
1434 | -65.6 | 1465 | -66.72 | 1465 | -68.95456
1434.7 | -65.59 | 1465.8 | -66.71 | 1465.8 | -68.95155
1435.4 | -65.56 | 1466.5 | -66.7 | 1466.5 | -68.9494
1436.1 | -65.57 | 1467.3 | -66.69 | 1467.3 | -68.93751
1436.8 | -65.6 | 1468 | -66.65 | 1468 | -68.9264
1437.5 | -65.59 | 1468.8 | -66.67 | 1468.8 | -68.94575
1438.2 | -65.59 | 1469.5 | -66.68 | 1469.5 | -68.95574
1438.9 | -65.58 | 1470.3 | -66.65 | 1470.3 | -68.9464
1439.6 | -65.58 | 1471 | -66.66 | 1471 | -68.94755
1440.3 | -65.57 | 1471.8 | -66.62 | 1471.8 | -68.90955
1441 | -65.57 | 1472.5 | -66.63 | 1472.5 | -68.9319
1441.7 | -65.6 | 1473.3 | -66.6 | 1473.3 | -68.92525
1442.4 | -65.57 | 1474 | -66.59 | 1474 | -68.92877
1443.1 | -65.58 | 1474.8 | -66.59 | 1474.8 | -68.93342
1443.8 | -65.57 | 1475.5 | -66.58 | 1475.5 | -68.93803
1444.5 | -65.64 | 1476.3 | -66.58 | 1476.3 | -68.94387
1445.2 | -65.64 | 1477 | -66.56 | 1477 | -68.95947
1445.9 | -65.64 | 1477.8 | -66.56 | 1477.8 | -68.94637
1446.6 | -65.59 | 1478.5 | -66.55 | 1478.5 | -68.94282
1447.3 | -65.59 | 1479.3 | -66.57 | 1479.3 | -68.96061
1448 | -65.6 | 1480 | -66.57 | 1480 | -68.95775
1448.7 | -65.61 | 1480.8 | -66.59 | 1480.8 | -68.95624
1449.4 | -65.67 | 1481.5 | -66.57 | 1481.5 | -68.95389
1450.1 | -65.69 | 1482.3 | -66.56 | 1482.3 | -68.95286
1450.8 | -65.7 | 1483 | -66.54 | 1483 | -68.96085
1451.5 | -65.67 | 1483.8 | -66.56 | 1483.8 | -68.97009
1452.2 | -65.68 | 1484.5 | -66.57 | 1484.5 | -68.97823
1452.9 | -65.67 | 1485.3 | -66.57 | 1485.3 | -68.97754
1453.6 | -65.68 | 1486 | -66.56 | 1486 | -68.98563
1454.3 | -65.7 | 1486.8 | -66.54 | 1486.8 | -68.98477
1455 | -65.72 | 1487.5 | -66.54 | 1487.5 | -68.98261
1455.7 | -65.71 | 1488.3 | -66.55 | 1488.3 | -68.99135
1456.4 | -65.71 | 1489 | -66.55 | 1489 | -68.97876
1457.1 | -65.72 | 1489.8 | -66.54 | 1489.8 | -68.98689
1457.8 | -65.72 | 1490.5 | -66.56 | 1490.5 | -68.99368
1458.5 | -65.72 | 1491.3 | -66.57 | 1491.3 | -69.00101
1459.2 | -65.73 | 1492 | -66.58 | 1492 | -69.00702
1459.9 | -65.74 | 1492.8 | -66.59 | 1492.8 | -69.0034
1460.6 | -65.77 | 1493.5 | -66.57 | 1493.5 | -69.00852
1461.3 | -65.75 | 1494.3 | -66.58 | 1494.3 | -69.01384
1462 | -65.75 | 1495 | -66.56 | 1495 | -69.00801
1462.7 | -65.74 | 1495.8 | -66.58 | 1495.8 | -69.01219
1463.4 | -65.74 | 1496.5 | -66.58 | 1496.5 | -69.01533
1464.1 | -65.72 | 1497.3 | -66.59 | 1497.3 | -69.01833
1464.8 | -65.73 | 1498 | -66.58 | 1498 | -69.01043
1465.5 | -65.73 | 1498.8 | -66.58 | 1498.8 | -69.01225
1466.2 | -65.71 | 1499.5 | -66.58 | 1499.5 | -69.01334
1466.9 | -65.7 | 1500.3 | -66.59 | 1500.3 | -69.03403
1467.6 | -65.67 | 1501 | -66.59 | 1501 | -69.03416
1468.3 | -65.68 | 1501.8 | -66.61 | 1501.8 | -69.0338
1469 | -65.67 | 1502.5 | -66.6 | 1502.5 | -69.05307
1469.7 | -65.68 | 1503.3 | -66.62 | 1503.3 | -69.0518
1470.4 | -65.65 | 1504 | -66.62 | 1504 | -69.06032
1471.1 | -65.66 | 1504.8 | -66.62 | 1504.8 | -69.06827
1471.8 | -65.63 | 1505.5 | -66.62 | 1505.5 | -69.06619
1472.5 | -65.62 | 1506.3 | -66.62 | 1506.3 | -69.08354
1473.2 | -65.58 | 1507 | -66.6 | 1507 | -69.09103
1473.9 | -65.55 | 1507.8 | -66.63 | 1507.8 | -69.09798
1474.6 | -65.51 | 1508.5 | -66.63 | 1508.5 | -69.11521
1475.3 | -65.52 | 1509.3 | -66.63 | 1509.3 | -69.11197
1476 | -65.54 | 1510 | -66.63 | 1510 | -69.11914
1476.7 | -65.56 | 1510.8 | -66.63 | 1510.8 | -69.12596
1477.4 | -65.56 | 1511.5 | -66.61 | 1511.5 | -69.08327
1478.1 | -65.55 | 1512.3 | -66.62 | 1512.3 | -69.11036
1478.8 | -65.52 | 1513 | -66.63 | 1513 | -69.12802
1479.5 | -65.54 | 1513.8 | -66.62 | 1513.8 | -69.13562
1480.2 | -65.53 | 1514.5 | -66.61 | 1514.5 | -69.12382
1480.9 | -65.53 | 1515.3 | -66.61 | 1515.3 | -69.12215
1481.6 | -65.52 | 1516 | -66.61 | 1516 | -69.15108
1482.3 | -65.51 | 1516.8 | -66.6 | 1516.8 | -69.18036
1483 | -65.5 | 1517.5 | -66.61 | 1517.5 | -69.2102
1483.7 | -65.5 | 1518.3 | -66.62 | 1518.3 | -69.2106
1484.4 | -65.5 | 1519 | -66.61 | 1519 | -69.2215
1485.1 | -65.5 | 1519.8 | -66.61 | 1519.8 | -69.22319
1485.8 | -65.51 | 1520.5 | -66.6 | 1520.5 | -69.24525
1486.5 | -65.5 | 1521.3 | -66.61 | 1521.3 | -69.24831
1487.2 | -65.51 | 1522 | -66.62 | 1522 | -69.2716
1487.9 | -65.51 | 1522.8 | -66.61 | 1522.8 | -69.27609
1488.6 | -65.51 | 1523.5 | -66.63 | 1523.5 | -69.30064
1489.3 | -65.5 | 1524.3 | -66.62 | 1524.3 | -69.29656
1490 | -65.5 | 1525 | -66.59 | 1525 | -69.31237
1490.7 | -65.52 | 1525.8 | -66.62 | 1525.8 | -69.32971
1491.4 | -65.52 | 1526.5 | -66.61 | 1526.5 | -69.34675
1492.1 | -65.53 | 1527.3 | -66.63 | 1527.3 | -69.35547
1492.8 | -65.53 | 1528 | -66.62 | 1528 | -69.3637
1493.5 | -65.52 | 1528.8 | -66.63 | 1528.8 | -69.39375
1494.2 | -65.53 | 1529.5 | -66.64 | 1529.5 | -69.3931
1494.9 | -65.54 | 1530.3 | -66.63 | 1530.3 | -69.4044
1495.6 | -65.55 | 1531 | -66.65 | 1531 | -69.42479
1496.3 | -65.55 | 1531.8 | -66.65 | 1531.8 | -69.42722
1497 | -65.56 | 1532.5 | -66.65 | 1532.5 | -69.44856
1497.7 | -65.56 | 1533.3 | -66.65 | 1533.3 | -69.45199
1498.4 | -65.56 | 1534 | -66.64 | 1534 | -69.46413
1499.1 | -65.58 | 1534.8 | -66.65 | 1534.8 | -69.4684
1499.8 | -65.58 | 1535.5 | -66.64 | 1535.5 | -69.48121
1500.5 | -65.61 | 1536.3 | -66.63 | 1536.3 | -69.47616
1501.2 | -65.61 | 1537 | -66.64 | 1537 | -69.49948
1501.9 | -65.62 | 1537.8 | -66.65 | 1537.8 | -69.50495
1502.6 | -65.65 | 1538.5 | -66.64 | 1538.5 | -69.51864
1503.3 | -65.66 | 1539.3 | -66.64 | 1539.3 | -69.52444
1504 | -65.67 | 1540 | -66.65 | 1540 | -69.53835
1504.7 | -65.69 | 1540.8 | -66.63 | 1540.8 | -69.5343
1505.4 | -65.7 | 1541.5 | -66.64 | 1541.5 | -69.54826
1506.1 | -65.71 | 1542.3 | -66.63 | 1542.3 | -69.56417
1506.8 | -65.73 | 1543 | -66.64 | 1543 | -69.56803
1507.5 | -65.74 | 1543.8 | -66.65 | 1543.8 | -69.58373
1508.2 | -65.76 | 1544.5 | -66.65 | 1544.5 | -69.58732
1508.9 | -65.76 | 1545.3 | -66.65 | 1545.3 | -69.59263
1509.6 | -65.77 | 1546 | -66.63 | 1546 | -69.6058
1510.3 | -65.79 | 1546.8 | -66.65 | 1546.8 | -69.61055
1511 | -65.79 | 1547.5 | -66.65 | 1547.5 | -69.63317
1511.7 | -65.79 | 1548.3 | -66.65 | 1548.3 | -69.62723
1512.4 | -65.79 | 1549 | -66.66 | 1549 | -69.64919
1513.1 | -65.81 | 1549.8 | -66.66 | 1549.8 | -69.66245
1513.8 | -65.8 | 1550.5 | -66.67 | 1550.5 | -69.67368
1514.5 | -65.82 | 1551.3 | -66.66 | 1551.3 | -69.67606
1515.2 | -65.82 | 1552 | -66.65 | 1552 | -69.68651
1515.9 | -65.82 | 1552.8 | -66.66 | 1552.8 | -69.67801
1516.6 | -65.82 | 1553.5 | -66.66 | 1553.5 | -69.6877
1517.3 | -65.82 | 1554.3 | -66.64 | 1554.3 | -69.68838
1518 | -65.82 | 1555 | -66.64 | 1555 | -69.69739
1518.7 | -65.82 | 1555.8 | -66.64 | 1555.8 | -69.69735
1519.4 | -65.82 | 1556.5 | -66.63 | 1556.5 | -69.70578
1520.1 | -65.82 | 1557.3 | -66.62 | 1557.3 | -69.70512
1520.8 | -65.83 | 1558 | -66.62 | 1558 | -69.71307
1521.5 | -65.82 | 1558.8 | -66.63 | 1558.8 | -69.72193
1522.2 | -65.83 | 1559.5 | -66.63 | 1559.5 | -69.71951
1522.9 | -65.83 | 1560.3 | -66.62 | 1560.3 | -69.728
1523.6 | -65.83 | 1561 | -66.61 | 1561 | -69.73532
1524.3 | -65.82 | 1561.8 | -66.63 | 1561.8 | -69.73358
1525 | -65.82 | 1562.5 | -66.63 | 1562.5 | -69.73075
1525.7 | -65.82 | 1563.3 | -66.63 | 1563.3 | -69.7589
1526.4 | -65.82 | 1564 | -66.62 | 1564 | -69.76604
1527.1 | -65.82 | 1564.8 | -66.63 | 1564.8 | -69.77425
1527.8 | -65.81 | 1565.5 | -66.63 | 1565.5 | -69.79151
1528.5 | -65.81 | 1566.3 | -66.63 | 1566.3 | -69.78994
1529.2 | -65.81 | 1567 | -66.61 | 1567 | -69.80747
1529.9 | -65.8 | 1567.8 | -66.63 | 1567.8 | -69.82629
1530.6 | -65.8 | 1568.5 | -66.63 | 1568.5 | -69.83424
1531.3 | -65.8 | 1569.3 | -66.63 | 1569.3 | -69.84363
1532 | -65.79 | 1570 | -66.65 | 1570 | -69.87214
1532.7 | -65.78 | 1570.8 | -66.64 | 1570.8 | -69.88225
1533.4 | -65.77 | 1571.5 | -66.64 | 1571.5 | -69.90144
1534.1 | -65.77 | 1572.3 | -66.63 | 1572.3 | -69.91237
1534.8 | -65.76 | 1573 | -66.65 | 1573 | -69.93234
1535.5 | -65.75 | 1573.8 | -66.64 | 1573.8 | -69.94422
1536.2 | -65.74 | 1574.5 | -66.64 | 1574.5 | -69.95505
1536.9 | -65.75 | 1575.3 | -66.64 | 1575.3 | -69.99795
1537.6 | -65.74 | 1576 | -66.65 | 1576 | -70.00972
1538.3 | -65.73 | 1576.8 | -66.66 | 1576.8 | -70.02373
1539 | -65.73 | 1577.5 | -66.66 | 1577.5 | -70.0465
1539.7 | -65.73 | 1578.3 | -66.67 | 1578.3 | -70.06169
1540.4 | -65.7 | 1579 | -66.67 | 1579 | -70.0855
1541.1 | -65.71 | 1579.8 | -66.68 | 1579.8 | -70.10188
1541.8 | -65.7 | 1580.5 | -66.66 | 1580.5 | -70.11675
1542.5 | -65.7 | 1581.3 | -66.66 | 1581.3 | -70.14437
1543.2 | -65.7 | 1582 | -66.69 | 1582 | -70.15033
1543.9 | -65.7 | 1582.8 | -66.71 | 1582.8 | -70.17922
1544.6 | -65.7 | 1583.5 | -66.7 | 1583.5 | -70.1863
1545.3 | -65.69 | 1584.3 | -66.7 | 1584.3 | -70.19647
1546 | -65.69 | 1585 | -66.69 | 1585 | -70.20467
1546.7 | -65.7 | 1585.8 | -66.71 | 1585.8 | -70.20611
1547.4 | -65.7 | 1586.5 | -66.71 | 1586.5 | -70.21543
1548.1 | -65.7 | 1587.3 | -66.72 | 1587.3 | -70.28813
1548.8 | -65.7 | 1588 | -66.72 | 1588 | -70.31854
1549.5 | -65.71 | 1588.8 | -66.72 | 1588.8 | -70.33247
1550.2 | -65.7 | 1589.5 | -66.71 | 1589.5 | -70.36393
1550.9 | -65.72 | 1590.3 | -66.7 | 1590.3 | -70.37903
1551.6 | -65.7 | 1591 | -66.71 | 1591 | -70.4015
1552.3 | -65.71 | 1591.8 | -66.7 | 1591.8 | -70.42771
1553 | -65.71 | 1592.5 | -66.69 | 1592.5 | -70.44111
1553.7 | -65.71 | 1593.3 | -66.69 | 1593.3 | -70.45835
1554.4 | -65.7 | 1594 | -66.68 | 1594 | -70.48261
1555.1 | -65.72 | 1594.8 | -66.65 | 1594.8 | -70.50079
1555.8 | -65.72 | 1595.5 | -66.66 | 1595.5 | -70.50581
1556.5 | -65.72 | 1596.3 | -66.66 | 1596.3 | -70.52481
1557.2 | -65.71 | 1597 | -66.66 | 1597 | -70.55049
1557.9 | -65.72 | 1597.8 | -66.7 | 1597.8 | -70.57018
1558.6 | -65.72 | 1598.5 | -66.69 | 1598.5 | -70.58642
1559.3 | -65.73 | 1599.3 | -66.67 | 1599.3 | -70.61667
1560 | -65.74 | 1600 | -66.66 | 1600 | -70.64335
1560.7 | -65.73 | 1600.8 | -66.65 | 1600.8 | -70.66405
1561.4 | -65.73 | 1601.5 | -66.64 | 1601.5 | -70.68108
1562.1 | -65.74 | 1602.3 | -66.67 | 1602.3 | -70.71216
1562.8 | -65.75 | 1603 | -66.69 | 1603 | -70.7395
1563.5 | -65.74 | 1603.8 | -66.7 | 1603.8 | -70.76091
1564.2 | -65.77 | 1604.5 | -66.69 | 1604.5 | -70.78851
1564.9 | -65.76 | 1605.3 | -66.64 | 1605.3 | -70.81021
1565.6 | -65.77 | 1606 | -66.66 | 1606 | -70.83806
1566.3 | -65.78 | 1606.8 | -66.65 | 1606.8 | -70.88006
1567 | -65.78 | 1607.5 | -66.67 | 1607.5 | -70.90819
1567.7 | -65.79 | 1608.3 | -66.69 | 1608.3 | -70.93052
1568.4 | -65.8 | 1609 | -66.7 | 1609 | -70.95898
1569.1 | -65.8 | 1609.8 | -66.69 | 1609.8 | -70.99169
1569.8 | -65.81 | 1610.5 | -66.68 | 1610.5 | -71.0205
1570.5 | -65.81 | 1611.3 | -66.67 | 1611.3 | -71.04364
1571.2 | -65.81 | 1612 | -66.67 | 1612 | -71.08284
1571.9 | -65.83 | 1612.8 | -66.66 | 1612.8 | -71.10646
1572.6 | -65.82 | 1613.5 | -66.66 | 1613.5 | -71.1461
1573.3 | -65.82 | 1614.3 | -66.69 | 1614.3 | -71.18024
1574 | -65.82 | 1615 | -66.7 | 1615 | -71.22036
1574.7 | -65.83 | 1615.8 | -66.67 | 1615.8 | -71.25507
1575.4 | -65.84 | 1616.5 | -66.69 | 1616.5 | -71.2957
1576.1 | -65.84 | 1617.3 | -66.68 | 1617.3 | -71.33099
1576.8 | -65.84 | 1618 | -66.68 | 1618 | -71.37213
1577.5 | -65.85 | 1618.8 | -66.69 | 1618.8 | -71.418
1578.2 | -65.86 | 1619.5 | -66.71 | 1619.5 | -71.44965
1578.9 | -65.85 | 1620.3 | -66.71 | 1620.3 | -71.49614
1579.6 | -65.86 | 1621 | -66.71 | 1621 | -71.51836
1580.3 | -65.85 | 1621.8 | -66.69 | 1621.8 | -71.55554
1581 | -65.85 | 1622.5 | -66.68 | 1622.5 | -71.5984
1581.7 | -65.85 | 1623.3 | -66.67 | 1623.3 | -71.61635
1582.4 | -65.85 | 1624 | -66.66 | 1624 | -71.6499
1583.1 | -65.84 | 1624.8 | -66.67 | 1624.8 | -71.68865
1583.8 | -65.84 | 1625.5 | -66.69 | 1625.5 | -71.7229
1584.5 | -65.83 | 1626.3 | -66.69 | 1626.3 | -71.77242
1585.2 | -65.83 | 1627 | -66.68 | 1627 | -71.78731
1585.9 | -65.83 | 1627.8 | -66.68 | 1627.8 | -71.8475
1586.6 | -65.83 | 1628.5 | -66.66 | 1628.5 | -71.87292
1587.3 | -65.82 | 1629.3 | -66.64 | 1629.3 | -71.91366
1588 | -65.81 | 1630 | -66.65 | 1630 | -71.94954
1588.7 | -65.81 | 1630.8 | -66.63 | 1630.8 | -72.00078
1589.4 | -65.81 | 1631.5 | -66.64 | 1631.5 | -72.03709
1590.1 | -65.81 | 1632.3 | -66.65 | 1632.3 | -72.08884
1590.8 | -65.78 | 1633 | -66.68 | 1633 | -72.09561
1591.5 | -65.78 | 1633.8 | -66.71 | 1633.8 | -72.16789
1592.2 | -65.77 | 1634.5 | -66.69 | 1634.5 | -72.21512
1592.9 | -65.75 | 1635.3 | -66.7 | 1635.3 | -72.22793
1593.6 | -65.74 | 1636 | -66.73 | 1636 | -72.28561
1594.3 | -65.74 | 1636.8 | -66.73 | 1636.8 | -72.36892
1595 | -65.73 | 1637.5 | -66.73 | 1637.5 | -72.42698
1595.7 | -65.7 | 1638.3 | -66.74 | 1638.3 | -72.48063
1596.4 | -65.7 | 1639 | -66.79 | 1639 | -72.52892
1597.1 | -65.68 | 1639.8 | -66.81 | 1639.8 | -72.59273
1597.8 | -65.68 | 1640.5 | -66.81 | 1640.5 | -72.64105
1598.5 | -65.67 | 1641.3 | -66.83 | 1641.3 | -72.69475
1599.2 | -65.66 | 1642 | -66.84 | 1642 | -72.73285
1599.9 | -65.66 | 1642.8 | -66.86 | 1642.8 | -72.78619
1600.6 | -65.65 | 1643.5 | -66.88 | 1643.5 | -72.84389
1601.3 | -65.65 | 1644.3 | -66.91 | 1644.3 | -72.89671
1602 | -65.65 | 1645 | -66.94 | 1645 | -72.96389
1602.7 | -65.63 | 1645.8 | -66.98 | 1645.8 | -73.02603
1603.4 | -65.63 | 1646.5 | -67.04 | 1646.5 | -73.0826
1604.1 | -65.62 | 1647.3 | -67.07 | 1647.3 | -73.15412
1604.8 | -65.62 | 1648 | -67.07 | 1648 | -73.22026
1605.5 | -65.61 | 1648.8 | -67.15 | 1648.8 | -73.30136
1606.2 | -65.58 | 1649.5 | -67.21 | 1649.5 | -73.37716
1606.9 | -65.6 | 1650.3 | -67.26 | 1650.3 | -73.4379
1607.6 | -65.6 | 1651 | -67.32 | 1651 | -73.52341
1608.3 | -65.59 | 1651.8 | -67.37 | 1651.8 | -73.58389
1609 | -65.59 | 1652.5 | -67.43 | 1652.5 | -73.66924
1609.7 | -65.59 | 1653.3 | -67.49 | 1653.3 | -73.73969
1610.4 | -65.59 | 1654 | -67.57 | 1654 | -73.82525
1611.1 | -65.6 | 1654.8 | -67.64 | 1654.8 | -73.91623
1611.8 | -65.61 | 1655.5 | -67.72 | 1655.5 | -74.02246
1612.5 | -65.61 | 1656.3 | -67.83 | 1656.3 | -74.12435
1613.2 | -65.61 | 1657 | -67.98 | 1657 | -74.24148
1613.9 | -65.62 | 1657.8 | -68.12 | 1657.8 | -74.37459
1614.6 | -65.63 | 1658.5 | -68.23 | 1658.5 | -74.48308
1615.3 | -65.62 | 1659.3 | -68.35 | 1659.3 | -74.61821
1616 | -65.63 | 1660 | -68.46 | 1660 | -74.75889
1616.7 | -65.63 | 1660.8 | -68.51 | 1660.8 | -74.85693
1617.4 | -65.65 | 1661.5 | -68.56 | 1661.5 | -74.94046
1618.1 | -65.65 | 1662.3 | -68.64 | 1662.3 | -75.02209
1618.8 | -65.66 | 1663 | -68.71 | 1663 | -75.149
1619.5 | -65.68 | 1663.8 | -68.78 | 1663.8 | -75.27469
1620.2 | -65.68 | 1664.5 | -68.88 | 1664.5 | -75.37526
1620.9 | -65.69 | 1665.3 | -68.94 | 1665.3 | -75.63517
1621.6 | -65.7 | 1666 | -69.04 | 1666 | -75.72937
1622.3 | -65.7 | 1666.8 | -69.13 | 1666.8 | -75.88323
1623 | -65.7 | 1667.5 | -69.21 | 1667.5 | -76.00064
1623.7 | -65.69 | 1668.3 | -69.29 | 1668.3 | -76.14771
1624.4 | -65.71 | 1669 | -69.33 | 1669 | -76.29742
1625.1 | -65.71 | 1669.8 | -69.42 | 1669.8 | -76.43662
1625.8 | -65.7 | 1670.5 | -69.48 | 1670.5 | -76.53787
1626.5 | -65.71 | 1671.3 | -69.5 | 1671.3 | -76.61859
1627.2 | -65.72 | 1672 | -69.51 | 1672 | -76.70097
1627.9 | -65.71 | 1672.8 | -69.5 | 1672.8 | -76.80274
1628.6 | -65.72 | 1673.5 | -69.49 | 1673.5 | -76.85588
1629.3 | -65.72 | 1674.3 | -69.5 | 1674.3 | -76.94833
1630 | -65.72 | 1675 | -69.55 | 1675 | -77.00191
1630.7 | -65.73 | 1675.8 | -69.53 | 1675.8 | -77.09474
1631.4 | -65.73 | 1676.5 | -69.53 | 1676.5 | -77.16853
1632.1 | -65.75 | 1677.3 | -69.52 | 1677.3 | -77.24132
1632.8 | -65.76 | 1678 | -69.53 | 1678 | -77.27478
1633.5 | -65.77 | 1678.8 | -69.48 | 1678.8 | -77.35689
1634.2 | -65.79 | 1679.5 | -69.44 | 1679.5 | -77.36958
1634.9 | -65.79 | 1680.3 | -69.46 | 1680.3 | -77.45061
1635.6 | -65.8 | 1681 | -69.46 | 1681 | -77.55209
1636.3 | -65.81 | 1681.8 | -69.42 | 1681.8 | -77.61152
1637 | -65.81 | 1682.5 | -69.38 | 1682.5 | -77.67144
1637.7 | -65.81 | 1683.3 | -69.4 | 1683.3 | -77.69886
1638.4 | -65.83 | 1684 | -69.44 | 1684 | -77.79682
1639.1 | -65.83 | 1684.8 | -69.4 | 1684.8 | -77.76181
1639.8 | -65.84 | 1685.5 | -69.34 | 1685.5 | -77.81746
1640.5 | -65.85 | 1686.3 | -69.31 | 1686.3 | -77.87943
1641.2 | -65.87 | 1687 | -69.3 | 1687 | -77.83197
1641.9 | -65.85 | 1687.8 | -69.21 | 1687.8 | -77.90963
1642.6 | -65.87 | 1688.5 | -69.2 | 1688.5 | -77.9677
1643.3 | -65.88 | 1689.3 | -69.23 | 1689.3 | -77.96968
1644 | -65.89 | 1690 | -69.31 | 1690 | -78.02232
1644.7 | -65.9 | 1690.8 | -69.26 | 1690.8 | -78.08756
1645.4 | -65.9 | 1691.5 | -69.24 | 1691.5 | -78.07409
1646.1 | -65.91 | 1692.3 | -69.16 | 1692.3 | -78.11252
1646.8 | -65.92 | 1693 | -69.14 | 1693 | -78.1635
1647.5 | -65.94 | 1693.8 | -69.24 | 1693.8 | -78.17615
1648.2 | -65.95 | 1694.5 | -69.24 | 1694.5 | -78.16266
1648.9 | -65.97 | 1695.3 | -69.22 | 1695.3 | -78.18093
1649.6 | -65.99 | 1696 | -69.2 | 1696 | -78.25409
1650.3 | -66 | 1696.8 | -69.17 | 1696.8 | -78.21895
1651 | -66.01 | 1697.5 | -69.29 | 1697.5 | -78.31949
1651.7 | -66.01 | 1698.3 | -69.24 | 1698.3 | -78.27176
1652.4 | -66.01 | 1699 | -69.24 | 1699 | -78.26034
1653.1 | -66.04 | 1699.8 | -69.25 | 1699.8 | -78.33064
1653.8 | -66.04 | 1700.5 | -69.27 | 1700.5 | -78.31775
1654.5 | -66.08 | 1701.3 | -69.22 | 1701.3 | -78.32679
1655.2 | -66.1 | 1702 | -69.29 | 1702 | -78.36315
1655.9 | -66.13 | 1702.8 | -69.35 | 1702.8 | -78.43161
1656.6 | -66.17 | 1703.5 | -69.35 | 1703.5 | -78.33754
1657.3 | -66.21 | 1704.3 | -69.29 | 1704.3 | -78.45552
1658 | -66.25 | 1705 | -69.33 | 1705 | -78.51098
1658.7 | -66.3 | 1705.8 | -69.24 | 1705.8 | -78.50765
1659.4 | -66.36 | 1706.5 | -69.32 | 1706.5 | -78.53094
1660.1 | -66.41 | 1707.3 | -69.44 | 1707.3 | -78.51448
1660.8 | -66.4 | 1708 | -69.47 | 1708 | -78.55483
1661.5 | -66.42 | 1708.8 | -69.45 | 1708.8 | -78.48494
1662.2 | -66.43 | 1709.5 | -69.55 | 1709.5 | -78.50225
1662.9 | -66.46 | 1710.3 | -69.56 | 1710.3 | -78.50869
1663.6 | -66.48 | 1711 | -69.53 | 1711 | -78.61241
1664.3 | -66.51 | 1711.8 | -69.47 | 1711.8 | -78.59416
1665 | -66.55 | 1712.5 | -69.49 | 1712.5 | -78.55323
1665.7 | -66.59 | 1713.3 | -69.62 | 1713.3 | -78.50741
1666.4 | -66.64 | 1714 | -69.77 | 1714 | -78.51745
1667.1 | -66.66 | 1714.8 | -69.6 | 1714.8 | -78.54175
1667.8 | -66.81 | 1715.5 | -69.73 | 1715.5 | -78.59496
1668.5 | -66.89 | 1716.3 | -69.59 | 1716.3 | -78.57286
1669.2 | -66.94 | 1717 | -69.74 | 1717 | -78.40128
1669.9 | -66.99 | 1717.8 | -69.55 | 1717.8 | -78.4043
1670.6 | -67.03 | 1718.5 | -69.84 | 1718.5 | -78.52875
1671.3 | -67.03 | 1719.3 | -69.72 | 1719.3 | -78.37743
1672 | -67.05 | 1720 | -69.77 | 1720 | -78.54821
1672.7 | -67.06 | 1720.8 | -69.82 | 1720.8 | -78.48275
1673.4 | -67.12 | 1721.5 | -69.71 | 1721.5 | -78.32993
1674.1 | -67.12 | 1722.3 | -69.93 | 1722.3 | -78.51037
1674.8 | -67.12 | 1723 | -69.94 | 1723 | -78.30395
1675.5 | -67.14 | 1723.8 | -69.98 | 1723.8 | -78.19025
1676.2 | -67.13 | 1724.5 | -70.02 | 1724.5 | -78.34018
1676.9 | -67.16 | 1725.3 | -70.04 | 1725.3 | -78.31224
1677.6 | -67.17 | 1726 | -70.13 | 1726 | -78.22839
1678.3 | -67.18 | 1726.8 | -70.28 | 1726.8 | -78.12607
1679 | -67.18 | 1727.5 | -70.19 | 1727.5 | -78.21831
1679.7 | -67.2 | 1728.3 | -70.31 | 1728.3 | -78.28143
1680.4 | -67.21 | 1729 | -70.23 | 1729 | -78.19962
1681.1 | -67.2 | 1729.8 | -70.37 | 1729.8 | -78.09803
1681.8 | -67.18 | 1730.5 | -70.36 | 1730.5 | -78.20204
1682.5 | -67.21 | 1731.3 | -70.41 | 1731.3 | -78.04564
1683.2 | -67.22 | 1732 | -70.25 | 1732 | -78.05539
1683.9 | -67.19 | 1732.8 | -70.44 | 1732.8 | -77.89408
1684.6 | -67.19 | 1733.5 | -70.64 | 1733.5 | -77.78951
1685.3 | -67.18 | 1734.3 | -70.32 | 1734.3 | -77.90324
1686 | -67.15 | 1735 | -70.45 | 1735 | -77.64431
1686.7 | -67.12 | 1735.8 | -70.58 | 1735.8 | -77.66303
1687.4 | -67.13 | 1736.5 | -70.49 | 1736.5 | -77.4097
1688.1 | -67.14 | 1737.3 | -70.17 | 1737.3 | -77.50338
1688.8 | -67.08 | 1738 | -70.52 | 1738 | -77.41564
1689.5 | -67.08 | 1738.8 | -70.26 | 1738.8 | -77.41428
1690.2 | -67.08 | 1739.5 | -70.19 | 1739.5 | -77.20213
1690.9 | -67.06 | 1740.3 | -70.76 | 1740.3 | -76.84574
1691.6 | -67.11 | 1741 | -70.29 | 1741 | -77.2392
1692.3 | -67.11 | 1741.8 | -70.22 | 1741.8 | -76.81781
1693 | -67.1 | 1742.5 | -70.39 | 1742.5 | -76.86692
1693.7 | -67.07 | 1743.3 | -70.38 | 1743.3 | -76.81057
1694.4 | -67.1 | 1744 | -70.68 | 1744 | -76.68533
1695.1 | -67.01 | 1744.8 | -70.77 | 1744.8 | -76.25402
1695.8 | -67.11 | 1745.5 | -69.84 | 1745.5 | -76.37446
1696.5 | -67.09 | 1746.3 | -70.41 | 1746.3 | -76.24822
1697.2 | -67.08 | 1747 | -71.53 | 1747 | -76.07437
1697.9 | -67.11 | 1747.8 | -70.37 | 1747.8 | -75.84326
1698.6 | -67.05 | 1748.5 | -70.41 | 1748.5 | -76.02517
1699.3 | -67.12 | 1749.3 | -70.7 | 1749.3 | -75.78923
1700 | -67.05 | 1750 | -70.55 | 1750 | -75.84691

## d=2.4 um side-polished fibre
Un-coated |  | With 500 nm amorphous GST coating
Wavelength (nm) | Transmission (dB) | Wavelength (nm) | Transmission (dB)
1000 | -63.31 | 1000 | -68.18
1000.7 | -63.26 | 1000.8 | -68.1
1001.4 | -63.27 | 1001.5 | -68.16
1002.1 | -63.24 | 1002.3 | -68.11
1002.8 | -63.28 | 1003 | -68.18
1003.5 | -63.26 | 1003.8 | -68.13
1004.2 | -63.26 | 1004.5 | -68.18
1004.9 | -63.26 | 1005.3 | -68.19
1005.6 | -63.26 | 1006 | -68.22
1006.3 | -63.3 | 1006.8 | -68.21
1007 | -63.26 | 1007.5 | -68.23
1007.7 | -63.24 | 1008.3 | -68.24
1008.4 | -63.22 | 1009 | -68.24
1009.1 | -63.27 | 1009.8 | -68.26
1009.8 | -63.33 | 1010.5 | -68.25
1010.5 | -63.33 | 1011.3 | -68.29
1011.2 | -63.35 | 1012 | -68.28
1011.9 | -63.35 | 1012.8 | -68.26
1012.6 | -63.38 | 1013.5 | -68.25
1013.3 | -63.39 | 1014.3 | -68.27
1014 | -63.38 | 1015 | -68.24
1014.7 | -63.38 | 1015.8 | -68.22
1015.4 | -63.38 | 1016.5 | -68.24
1016.1 | -63.4 | 1017.3 | -68.21
1016.8 | -63.42 | 1018 | -68.2
1017.5 | -63.41 | 1018.8 | -68.16
1018.2 | -63.41 | 1019.5 | -68.16
1018.9 | -63.41 | 1020.3 | -68.16
1019.6 | -63.4 | 1021 | -68.08
1020.3 | -63.42 | 1021.8 | -68.06
1021 | -63.42 | 1022.5 | -68.03
1021.7 | -63.41 | 1023.3 | -68.02
1022.4 | -63.39 | 1024 | -68.01
1023.1 | -63.38 | 1024.8 | -67.95
1023.8 | -63.38 | 1025.5 | -67.96
1024.5 | -63.39 | 1026.3 | -67.92
1025.2 | -63.39 | 1027 | -67.91
1025.9 | -63.39 | 1027.8 | -67.89
1026.6 | -63.39 | 1028.5 | -67.88
1027.3 | -63.4 | 1029.3 | -67.88
1028 | -63.41 | 1030 | -67.86
1028.7 | -63.43 | 1030.8 | -67.84
1029.4 | -63.43 | 1031.5 | -67.83
1030.1 | -63.44 | 1032.3 | -67.84
1030.8 | -63.47 | 1033 | -67.8
1031.5 | -63.49 | 1033.8 | -67.82
1032.2 | -63.51 | 1034.5 | -67.84
1032.9 | -63.51 | 1035.3 | -67.83
1033.6 | -63.52 | 1036 | -67.79
1034.3 | -63.56 | 1036.8 | -67.82
1035 | -63.57 | 1037.5 | -67.82
1035.7 | -63.58 | 1038.3 | -67.78
1036.4 | -63.61 | 1039 | -67.77
1037.1 | -63.64 | 1039.8 | -67.76
1037.8 | -63.64 | 1040.5 | -67.74
1038.5 | -63.64 | 1041.3 | -67.71
1039.2 | -63.64 | 1042 | -67.67
1039.9 | -63.67 | 1042.8 | -67.63
1040.6 | -63.68 | 1043.5 | -67.62
1041.3 | -63.66 | 1044.3 | -67.68
1042 | -63.66 | 1045 | -67.65
1042.7 | -63.66 | 1045.8 | -67.6
1043.4 | -63.68 | 1046.5 | -67.57
1044.1 | -63.67 | 1047.3 | -67.58
1044.8 | -63.69 | 1048 | -67.61
1045.5 | -63.67 | 1048.8 | -67.63
1046.2 | -63.68 | 1049.5 | -67.56
1046.9 | -63.68 | 1050.3 | -67.44
1047.6 | -63.7 | 1051 | -67.43
1048.3 | -63.71 | 1051.8 | -67.46
1049 | -63.68 | 1052.5 | -67.54
1049.7 | -63.68 | 1053.3 | -67.54
1050.4 | -63.68 | 1054 | -67.49
1051.1 | -63.7 | 1054.8 | -67.33
1051.8 | -63.74 | 1055.5 | -67.28
1052.5 | -63.76 | 1056.3 | -67.28
1053.2 | -63.76 | 1057 | -67.34
1053.9 | -63.75 | 1057.8 | -67.39
1054.6 | -63.71 | 1058.5 | -67.35
1055.3 | -63.7 | 1059.3 | -67.29
1056 | -63.74 | 1060 | -67.17
1056.7 | -63.77 | 1060.8 | -67.08
1057.4 | -63.81 | 1061.5 | -67.03
1058.1 | -63.85 | 1062.3 | -67.01
1058.8 | -63.85 | 1063 | -67.07
1059.5 | -63.82 | 1063.8 | -67.12
1060.2 | -63.8 | 1064.5 | -67.16
1060.9 | -63.79 | 1065.3 | -67.15
1061.6 | -63.78 | 1066 | -67.16
1062.3 | -63.81 | 1066.8 | -67.14
1063 | -63.85 | 1067.5 | -67.11
1063.7 | -63.9 | 1068.3 | -67.07
1064.4 | -63.95 | 1069 | -67.03
1065.1 | -63.99 | 1069.8 | -67.05
1065.8 | -64.02 | 1070.5 | -67.04
1066.5 | -64.04 | 1071.3 | -67.05
1067.2 | -64.05 | 1072 | -67.08
1067.9 | -64.05 | 1072.8 | -67.12
1068.6 | -64.06 | 1073.5 | -67.16
1069.3 | -64.06 | 1074.3 | -67.19
1070 | -64.05 | 1075 | -67.2
1070.7 | -64.05 | 1075.8 | -67.23
1071.4 | -64.07 | 1076.5 | -67.25
1072.1 | -64.07 | 1077.3 | -67.23
1072.8 | -64.07 | 1078 | -67.23
1073.5 | -64.1 | 1078.8 | -67.19
1074.2 | -64.11 | 1079.5 | -67.16
1074.9 | -64.14 | 1080.3 | -67.13
1075.6 | -64.16 | 1081 | -67.1
1076.3 | -64.21 | 1081.8 | -67.08
1077 | -64.22 | 1082.5 | -67.07
1077.7 | -64.24 | 1083.3 | -67.05
1078.4 | -64.27 | 1084 | -67.05
1079.1 | -64.27 | 1084.8 | -67.06
1079.8 | -64.28 | 1085.5 | -67.08
1080.5 | -64.3 | 1086.3 | -67.14
1081.2 | -64.36 | 1087 | -67.2
1081.9 | -64.4 | 1087.8 | -67.24
1082.6 | -64.43 | 1088.5 | -67.3
1083.3 | -64.47 | 1089.3 | -67.29
1084 | -64.51 | 1090 | -67.27
1084.7 | -64.55 | 1090.8 | -67.21
1085.4 | -64.58 | 1091.5 | -67.18
1086.1 | -64.6 | 1092.3 | -67.21
1086.8 | -64.62 | 1093 | -67.3
1087.5 | -64.64 | 1093.8 | -67.41
1088.2 | -64.68 | 1094.5 | -67.53
1088.9 | -64.72 | 1095.3 | -67.55
1089.6 | -64.77 | 1096 | -67.54
1090.3 | -64.83 | 1096.8 | -67.48
1091 | -64.89 | 1097.5 | -67.48
1091.7 | -64.96 | 1098.3 | -67.51
1092.4 | -65.01 | 1099 | -67.54
1093.1 | -65.06 | 1099.8 | -67.59
1093.8 | -65.1 | 1100.5 | -67.57
1094.5 | -65.15 | 1101.3 | -67.54
1095.2 | -65.19 | 1102 | -67.58
1095.9 | -65.26 | 1102.8 | -67.63
1096.6 | -65.29 | 1103.5 | -67.68
1097.3 | -65.33 | 1104.3 | -67.71
1098 | -65.35 | 1105 | -67.72
1098.7 | -65.4 | 1105.8 | -67.72
1099.4 | -65.47 | 1106.5 | -67.76
1100.1 | -65.55 | 1107.3 | -67.79
1100.8 | -65.6 | 1108 | -67.82
1101.5 | -65.59 | 1108.8 | -67.84
1102.2 | -65.57 | 1109.5 | -67.9
1102.9 | -65.55 | 1110.3 | -68
1103.6 | -65.59 | 1111 | -68.06
1104.3 | -65.65 | 1111.8 | -68.09
1105 | -65.68 | 1112.5 | -68.09
1105.7 | -65.68 | 1113.3 | -68.1
1106.4 | -65.7 | 1114 | -68.1
1107.1 | -65.76 | 1114.8 | -68.05
1107.8 | -65.81 | 1115.5 | -68.05
1108.5 | -65.82 | 1116.3 | -68.09
1109.2 | -65.82 | 1117 | -68.16
1109.9 | -65.88 | 1117.8 | -68.15
1110.6 | -65.94 | 1118.5 | -68.17
1111.3 | -66.01 | 1119.3 | -68.19
1112 | -66.03 | 1120 | -68.18
1112.7 | -66.03 | 1120.8 | -68.23
1113.4 | -66.05 | 1121.5 | -68.26
1114.1 | -66.07 | 1122.3 | -68.3
1114.8 | -66.07 | 1123 | -68.3
1115.5 | -66.09 | 1123.8 | -68.27
1116.2 | -66.1 | 1124.5 | -68.3
1116.9 | -66.13 | 1125.3 | -68.32
1117.6 | -66.15 | 1126 | -68.32
1118.3 | -66.15 | 1126.8 | -68.31
1119 | -66.16 | 1127.5 | -68.29
1119.7 | -66.16 | 1128.3 | -68.31
1120.4 | -66.18 | 1129 | -68.3
1121.1 | -66.19 | 1129.8 | -68.29
1121.8 | -66.2 | 1130.5 | -68.3
1122.5 | -66.22 | 1131.3 | -68.28
1123.2 | -66.2 | 1132 | -68.28
1123.9 | -66.21 | 1132.8 | -68.28
1124.6 | -66.23 | 1133.5 | -68.32
1125.3 | -66.24 | 1134.3 | -68.34
1126 | -66.24 | 1135 | -68.35
1126.7 | -66.23 | 1135.8 | -68.29
1127.4 | -66.24 | 1136.5 | -68.28
1128.1 | -66.24 | 1137.3 | -68.28
1128.8 | -66.26 | 1138 | -68.25
1129.5 | -66.26 | 1138.8 | -68.26
1130.2 | -66.25 | 1139.5 | -68.24
1130.9 | -66.22 | 1140.3 | -68.22
1131.6 | -66.23 | 1141 | -68.23
1132.3 | -66.25 | 1141.8 | -68.21
1133 | -66.26 | 1142.5 | -68.19
1133.7 | -66.29 | 1143.3 | -68.19
1134.4 | -66.28 | 1144 | -68.2
1135.1 | -66.28 | 1144.8 | -68.2
1135.8 | -66.24 | 1145.5 | -68.2
1136.5 | -66.24 | 1146.3 | -68.2
1137.2 | -66.24 | 1147 | -68.19
1137.9 | -66.24 | 1147.8 | -68.19
1138.6 | -66.26 | 1148.5 | -68.18
1139.3 | -66.26 | 1149.3 | -68.19
1140 | -66.26 | 1150 | -68.17
1140.7 | -66.26 | 1150.8 | -68.16
1141.4 | -66.26 | 1151.5 | -68.17
1142.1 | -66.24 | 1152.3 | -68.18
1142.8 | -66.25 | 1153 | -68.16
1143.5 | -66.27 | 1153.8 | -68.17
1144.2 | -66.26 | 1154.5 | -68.17
1144.9 | -66.26 | 1155.3 | -68.15
1145.6 | -66.25 | 1156 | -68.14
1146.3 | -66.25 | 1156.8 | -68.14
1147 | -66.24 | 1157.5 | -68.13
1147.7 | -66.23 | 1158.3 | -68.13
1148.4 | -66.21 | 1159 | -68.14
1149.1 | -66.22 | 1159.8 | -68.14
1149.8 | -66.21 | 1160.5 | -68.14
1150.5 | -66.22 | 1161.3 | -68.15
1151.2 | -66.22 | 1162 | -68.14
1151.9 | -66.2 | 1162.8 | -68.14
1152.6 | -66.21 | 1163.5 | -68.17
1153.3 | -66.21 | 1164.3 | -68.16
1154 | -66.21 | 1165 | -68.17
1154.7 | -66.22 | 1165.8 | -68.16
1155.4 | -66.21 | 1166.5 | -68.15
1156.1 | -66.21 | 1167.3 | -68.16
1156.8 | -66.21 | 1168 | -68.16
1157.5 | -66.21 | 1168.8 | -68.15
1158.2 | -66.22 | 1169.5 | -68.16
1158.9 | -66.21 | 1170.3 | -68.15
1159.6 | -66.23 | 1171 | -68.16
1160.3 | -66.23 | 1171.8 | -68.14
1161 | -66.22 | 1172.5 | -68.13
1161.7 | -66.23 | 1173.3 | -68.12
1162.4 | -66.23 | 1174 | -68.1
1163.1 | -66.22 | 1174.8 | -68.11
1163.8 | -66.23 | 1175.5 | -68.1
1164.5 | -66.23 | 1176.3 | -68.1
1165.2 | -66.23 | 1177 | -68.12
1165.9 | -66.24 | 1177.8 | -68.12
1166.6 | -66.24 | 1178.5 | -68.11
1167.3 | -66.24 | 1179.3 | -68.12
1168 | -66.25 | 1180 | -68.12
1168.7 | -66.25 | 1180.8 | -68.13
1169.4 | -66.25 | 1181.5 | -68.13
1170.1 | -66.24 | 1182.3 | -68.14
1170.8 | -66.26 | 1183 | -68.15
1171.5 | -66.24 | 1183.8 | -68.13
1172.2 | -66.23 | 1184.5 | -68.14
1172.9 | -66.23 | 1185.3 | -68.16
1173.6 | -66.23 | 1186 | -68.14
1174.3 | -66.22 | 1186.8 | -68.12
1175 | -66.22 | 1187.5 | -68.1
1175.7 | -66.21 | 1188.3 | -68.11
1176.4 | -66.2 | 1189 | -68.13
1177.1 | -66.21 | 1189.8 | -68.12
1177.8 | -66.21 | 1190.5 | -68.14
1178.5 | -66.19 | 1191.3 | -68.15
1179.2 | -66.19 | 1192 | -68.16
1179.9 | -66.19 | 1192.8 | -68.14
1180.6 | -66.19 | 1193.5 | -68.17
1181.3 | -66.16 | 1194.3 | -68.15
1182 | -66.15 | 1195 | -68.15
1182.7 | -66.16 | 1195.8 | -68.17
1183.4 | -66.18 | 1196.5 | -68.16
1184.1 | -66.17 | 1197.3 | -68.18
1184.8 | -66.18 | 1198 | -68.17
1185.5 | -66.17 | 1198.8 | -68.17
1186.2 | -66.17 | 1199.5 | -68.16
1186.9 | -66.19 | 1200.3 | -68.18
1187.6 | -66.19 | 1201 | -68.19
1188.3 | -66.2 | 1201.8 | -68.18
1189 | -66.2 | 1202.5 | -68.19
1189.7 | -66.19 | 1203.3 | -68.2
1190.4 | -66.2 | 1204 | -68.19
1191.1 | -66.19 | 1204.8 | -68.2
1191.8 | -66.19 | 1205.5 | -68.19
1192.5 | -66.18 | 1206.3 | -68.21
1193.2 | -66.2 | 1207 | -68.2
1193.9 | -66.19 | 1207.8 | -68.2
1194.6 | -66.18 | 1208.5 | -68.22
1195.3 | -66.19 | 1209.3 | -68.21
1196 | -66.17 | 1210 | -68.22
1196.7 | -66.18 | 1210.8 | -68.24
1197.4 | -66.17 | 1211.5 | -68.23
1198.1 | -66.18 | 1212.3 | -68.23
1198.8 | -66.18 | 1213 | -68.23
1199.5 | -66.17 | 1213.8 | -68.22
1200.2 | -66.18 | 1214.5 | -68.23
1200.9 | -66.16 | 1215.3 | -68.22
1201.6 | -66.16 | 1216 | -68.21
1202.3 | -66.15 | 1216.8 | -68.23
1203 | -66.14 | 1217.5 | -68.23
1203.7 | -66.13 | 1218.3 | -68.23
1204.4 | -66.14 | 1219 | -68.26
1205.1 | -66.12 | 1219.8 | -68.24
1205.8 | -66.13 | 1220.5 | -68.24
1206.5 | -66.11 | 1221.3 | -68.24
1207.2 | -66.13 | 1222 | -68.26
1207.9 | -66.12 | 1222.8 | -68.27
1208.6 | -66.12 | 1223.5 | -68.26
1209.3 | -66.13 | 1224.3 | -68.28
1210 | -66.12 | 1225 | -68.29
1210.7 | -66.13 | 1225.8 | -68.29
1211.4 | -66.13 | 1226.5 | -68.32
1212.1 | -66.12 | 1227.3 | -68.31
1212.8 | -66.1 | 1228 | -68.34
1213.5 | -66.1 | 1228.8 | -68.35
1214.2 | -66.1 | 1229.5 | -68.35
1214.9 | -66.08 | 1230.3 | -68.38
1215.6 | -66.08 | 1231 | -68.36
1216.3 | -66.07 | 1231.8 | -68.38
1217 | -66.06 | 1232.5 | -68.39
1217.7 | -66.04 | 1233.3 | -68.4
1218.4 | -66.05 | 1234 | -68.43
1219.1 | -66.04 | 1234.8 | -68.45
1219.8 | -66.04 | 1235.5 | -68.45
1220.5 | -66.03 | 1236.3 | -68.47
1221.2 | -66.02 | 1237 | -68.48
1221.9 | -66.02 | 1237.8 | -68.49
1222.6 | -66.01 | 1238.5 | -68.48
1223.3 | -66.01 | 1239.3 | -68.49
1224 | -66.03 | 1240 | -68.51
1224.7 | -66.01 | 1240.8 | -68.53
1225.4 | -66.02 | 1241.5 | -68.53
1226.1 | -66.02 | 1242.3 | -68.54
1226.8 | -66.01 | 1243 | -68.56
1227.5 | -66.01 | 1243.8 | -68.57
1228.2 | -66 | 1244.5 | -68.59
1228.9 | -66.02 | 1245.3 | -68.61
1229.6 | -66 | 1246 | -68.62
1230.3 | -65.99 | 1246.8 | -68.64
1231 | -65.99 | 1247.5 | -68.66
1231.7 | -66 | 1248.3 | -68.67
1232.4 | -65.98 | 1249 | -68.69
1233.1 | -65.98 | 1249.8 | -68.69
1233.8 | -65.99 | 1250.5 | -68.71
1234.5 | -65.97 | 1251.3 | -68.74
1235.2 | -65.97 | 1252 | -68.75
1235.9 | -65.97 | 1252.8 | -68.78
1236.6 | -65.95 | 1253.5 | -68.78
1237.3 | -65.95 | 1254.3 | -68.8
1238 | -65.95 | 1255 | -68.84
1238.7 | -65.95 | 1255.8 | -68.84
1239.4 | -65.94 | 1256.5 | -68.83
1240.1 | -65.93 | 1257.3 | -68.87
1240.8 | -65.94 | 1258 | -68.87
1241.5 | -65.92 | 1258.8 | -68.88
1242.2 | -65.93 | 1259.5 | -68.91
1242.9 | -65.92 | 1260.3 | -68.93
1243.6 | -65.92 | 1261 | -68.94
1244.3 | -65.91 | 1261.8 | -68.95
1245 | -65.92 | 1262.5 | -68.97
1245.7 | -65.91 | 1263.3 | -68.98
1246.4 | -65.92 | 1264 | -68.97
1247.1 | -65.91 | 1264.8 | -69.01
1247.8 | -65.89 | 1265.5 | -69.01
1248.5 | -65.89 | 1266.3 | -69.04
1249.2 | -65.89 | 1267 | -69.06
1249.9 | -65.88 | 1267.8 | -69.05
1250.6 | -65.89 | 1268.5 | -69.09
1251.3 | -65.88 | 1269.3 | -69.09
1252 | -65.87 | 1270 | -69.09
1252.7 | -65.87 | 1270.8 | -69.11
1253.4 | -65.85 | 1271.5 | -69.14
1254.1 | -65.84 | 1272.3 | -69.13
1254.8 | -65.82 | 1273 | -69.16
1255.5 | -65.82 | 1273.8 | -69.16
1256.2 | -65.81 | 1274.5 | -69.17
1256.9 | -65.79 | 1275.3 | -69.18
1257.6 | -65.79 | 1276 | -69.16
1258.3 | -65.78 | 1276.8 | -69.19
1259 | -65.77 | 1277.5 | -69.21
1259.7 | -65.77 | 1278.3 | -69.2
1260.4 | -65.77 | 1279 | -69.23
1261.1 | -65.75 | 1279.8 | -69.24
1261.8 | -65.74 | 1280.5 | -69.25
1262.5 | -65.74 | 1281.3 | -69.26
1263.2 | -65.73 | 1282 | -69.26
1263.9 | -65.72 | 1282.8 | -69.27
1264.6 | -65.71 | 1283.5 | -69.27
1265.3 | -65.72 | 1284.3 | -69.27
1266 | -65.71 | 1285 | -69.28
1266.7 | -65.71 | 1285.8 | -69.28
1267.4 | -65.68 | 1286.5 | -69.27
1268.1 | -65.67 | 1287.3 | -69.28
1268.8 | -65.67 | 1288 | -69.27
1269.5 | -65.66 | 1288.8 | -69.28
1270.2 | -65.66 | 1289.5 | -69.29
1270.9 | -65.68 | 1290.3 | -69.28
1271.6 | -65.68 | 1291 | -69.28
1272.3 | -65.66 | 1291.8 | -69.26
1273 | -65.66 | 1292.5 | -69.3
1273.7 | -65.67 | 1293.3 | -69.29
1274.4 | -65.67 | 1294 | -69.3
1275.1 | -65.66 | 1294.8 | -69.3
1275.8 | -65.67 | 1295.5 | -69.32
1276.5 | -65.68 | 1296.3 | -69.31
1277.2 | -65.69 | 1297 | -69.33
1277.9 | -65.69 | 1297.8 | -69.33
1278.6 | -65.68 | 1298.5 | -69.31
1279.3 | -65.7 | 1299.3 | -69.32
1280 | -65.69 | 1300 | -69.31
1280.7 | -65.69 | 1300.8 | -69.32
1281.4 | -65.7 | 1301.5 | -69.32
1282.1 | -65.69 | 1302.3 | -69.31
1282.8 | -65.69 | 1303 | -69.33
1283.5 | -65.69 | 1303.8 | -69.33
1284.2 | -65.68 | 1304.5 | -69.32
1284.9 | -65.66 | 1305.3 | -69.33
1285.6 | -65.66 | 1306 | -69.33
1286.3 | -65.65 | 1306.8 | -69.3
1287 | -65.66 | 1307.5 | -69.32
1287.7 | -65.65 | 1308.3 | -69.31
1288.4 | -65.64 | 1309 | -69.3
1289.1 | -65.65 | 1309.8 | -69.32
1289.8 | -65.66 | 1310.5 | -69.31
1290.5 | -65.66 | 1311.3 | -69.32
1291.2 | -65.66 | 1312 | -69.32
1291.9 | -65.68 | 1312.8 | -69.33
1292.6 | -65.68 | 1313.5 | -69.32
1293.3 | -65.68 | 1314.3 | -69.31
1294 | -65.69 | 1315 | -69.31
1294.7 | -65.69 | 1315.8 | -69.33
1295.4 | -65.69 | 1316.5 | -69.33
1296.1 | -65.69 | 1317.3 | -69.32
1296.8 | -65.71 | 1318 | -69.3
1297.5 | -65.71 | 1318.8 | -69.3
1298.2 | -65.7 | 1319.5 | -69.33
1298.9 | -65.72 | 1320.3 | -69.33
1299.6 | -65.73 | 1321 | -69.32
1300.3 | -65.73 | 1321.8 | -69.36
1301 | -65.73 | 1322.5 | -69.36
1301.7 | -65.73 | 1323.3 | -69.36
1302.4 | -65.74 | 1324 | -69.35
1303.1 | -65.74 | 1324.8 | -69.35
1303.8 | -65.75 | 1325.5 | -69.37
1304.5 | -65.75 | 1326.3 | -69.35
1305.2 | -65.75 | 1327 | -69.36
1305.9 | -65.75 | 1327.8 | -69.37
1306.6 | -65.76 | 1328.5 | -69.39
1307.3 | -65.78 | 1329.3 | -69.38
1308 | -65.77 | 1330 | -69.4
1308.7 | -65.78 | 1330.8 | -69.4
1309.4 | -65.78 | 1331.5 | -69.39
1310.1 | -65.79 | 1332.3 | -69.4
1310.8 | -65.78 | 1333 | -69.4
1311.5 | -65.79 | 1333.8 | -69.42
1312.2 | -65.78 | 1334.5 | -69.4
1312.9 | -65.8 | 1335.3 | -69.42
1313.6 | -65.79 | 1336 | -69.42
1314.3 | -65.79 | 1336.8 | -69.42
1315 | -65.8 | 1337.5 | -69.42
1315.7 | -65.82 | 1338.3 | -69.45
1316.4 | -65.83 | 1339 | -69.45
1317.1 | -65.83 | 1339.8 | -69.44
1317.8 | -65.84 | 1340.5 | -69.45
1318.5 | -65.83 | 1341.3 | -69.45
1319.2 | -65.84 | 1342 | -69.46
1319.9 | -65.85 | 1342.8 | -69.46
1320.6 | -65.85 | 1343.5 | -69.49
1321.3 | -65.86 | 1344.3 | -69.5
1322 | -65.86 | 1345 | -69.49
1322.7 | -65.86 | 1345.8 | -69.49
1323.4 | -65.86 | 1346.5 | -69.52
1324.1 | -65.86 | 1347.3 | -69.54
1324.8 | -65.85 | 1348 | -69.54
1325.5 | -65.86 | 1348.8 | -69.53
1326.2 | -65.86 | 1349.5 | -69.54
1326.9 | -65.85 | 1350.3 | -69.54
1327.6 | -65.87 | 1351 | -69.54
1328.3 | -65.86 | 1351.8 | -69.61
1329 | -65.86 | 1352.5 | -69.59
1329.7 | -65.86 | 1353.3 | -69.6
1330.4 | -65.86 | 1354 | -69.67
1331.1 | -65.86 | 1354.8 | -69.76
1331.8 | -65.86 | 1355.5 | -69.62
1332.5 | -65.85 | 1356.3 | -69.71
1333.2 | -65.85 | 1357 | -69.66
1333.9 | -65.86 | 1357.8 | -69.61
1334.6 | -65.86 | 1358.5 | -69.7
1335.3 | -65.85 | 1359.3 | -69.66
1336 | -65.85 | 1360 | -69.74
1336.7 | -65.86 | 1360.8 | -69.82
1337.4 | -65.84 | 1361.5 | -70
1338.1 | -65.84 | 1362.3 | -69.83
1338.8 | -65.84 | 1363 | -69.6
1339.5 | -65.83 | 1363.8 | -69.78
1340.2 | -65.83 | 1364.5 | -69.93
1340.9 | -65.83 | 1365.3 | -69.7
1341.6 | -65.82 | 1366 | -69.65
1342.3 | -65.82 | 1366.8 | -69.8
1343 | -65.81 | 1367.5 | -69.92
1343.7 | -65.8 | 1368.3 | -69.78
1344.4 | -65.8 | 1369 | -69.72
1345.1 | -65.79 | 1369.8 | -69.87
1345.8 | -65.78 | 1370.5 | -69.86
1346.5 | -65.8 | 1371.3 | -69.85
1347.2 | -65.79 | 1372 | -69.75
1347.9 | -65.8 | 1372.8 | -69.66
1348.6 | -65.76 | 1373.5 | -69.73
1349.3 | -65.77 | 1374.3 | -69.7
1350 | -65.77 | 1375 | -69.71
1350.7 | -65.79 | 1375.8 | -69.76
1351.4 | -65.77 | 1376.5 | -69.71
1352.1 | -65.79 | 1377.3 | -69.79
1352.8 | -65.74 | 1378 | -69.77
1353.5 | -65.79 | 1378.8 | -69.8
1354.2 | -65.8 | 1379.5 | -70.01
1354.9 | -65.88 | 1380.3 | -70.06
1355.6 | -65.75 | 1381 | -70.01
1356.3 | -65.81 | 1381.8 | -70.1
1357 | -65.74 | 1382.5 | -70.22
1357.7 | -65.67 | 1383.3 | -69.9
1358.4 | -65.76 | 1384 | -69.97
1359.1 | -65.69 | 1384.8 | -69.93
1359.8 | -65.82 | 1385.5 | -69.81
1360.5 | -65.8 | 1386.3 | -69.8
1361.2 | -66.12 | 1387 | -69.93
1361.9 | -65.95 | 1387.8 | -69.96
1362.6 | -65.72 | 1388.5 | -69.87
1363.3 | -65.7 | 1389.3 | -69.78
1364 | -65.79 | 1390 | -69.77
1364.7 | -65.79 | 1390.8 | -69.83
1365.4 | -65.59 | 1391.5 | -69.97
1366.1 | -65.52 | 1392.3 | -69.98
1366.8 | -65.66 | 1393 | -69.77
1367.5 | -65.79 | 1393.8 | -69.9
1368.2 | -65.66 | 1394.5 | -69.96
1368.9 | -65.65 | 1395.3 | -70.15
1369.6 | -65.66 | 1396 | -69.94
1370.3 | -65.69 | 1396.8 | -69.89
1371 | -65.72 | 1397.5 | -69.75
1371.7 | -65.53 | 1398.3 | -69.82
1372.4 | -65.52 | 1399 | -69.9
1373.1 | -65.45 | 1399.8 | -70.07
1373.8 | -65.48 | 1400.5 | -70.02
1374.5 | -65.5 | 1401.3 | -69.87
1375.2 | -65.49 | 1402 | -69.78
1375.9 | -65.54 | 1402.8 | -69.76
1376.6 | -65.5 | 1403.5 | -69.9
1377.3 | -65.58 | 1404.3 | -69.96
1378 | -65.54 | 1405 | -69.93
1378.7 | -65.6 | 1405.8 | -69.78
1379.4 | -65.79 | 1406.5 | -69.86
1380.1 | -65.89 | 1407.3 | -69.84
1380.8 | -65.91 | 1408 | -69.81
1381.5 | -65.97 | 1408.8 | -69.89
1382.2 | -66.04 | 1409.5 | -69.86
1382.9 | -66.01 | 1410.3 | -69.76
1383.6 | -65.82 | 1411 | -69.77
1384.3 | -65.77 | 1411.8 | -69.82
1385 | -65.83 | 1412.5 | -69.82
1385.7 | -65.7 | 1413.3 | -69.89
1386.4 | -65.76 | 1414 | -69.97
1387.1 | -65.89 | 1414.8 | -69.93
1387.8 | -65.92 | 1415.5 | -69.9
1388.5 | -65.85 | 1416.3 | -69.92
1389.2 | -65.76 | 1417 | -69.93
1389.9 | -65.77 | 1417.8 | -70.01
1390.6 | -65.76 | 1418.5 | -70.04
1391.3 | -66.04 | 1419.3 | -70.05
1392 | -66.05 | 1420 | -70.05
1392.7 | -65.99 | 1420.8 | -70.03
1393.4 | -65.83 | 1421.5 | -70.06
1394.1 | -66.06 | 1422.3 | -70.06
1394.8 | -66.12 | 1423 | -70.11
1395.5 | -66.21 | 1423.8 | -70.1
1396.2 | -66.09 | 1424.5 | -70.09
1396.9 | -65.96 | 1425.3 | -70.08
1397.6 | -65.87 | 1426 | -70.1
1398.3 | -65.96 | 1426.8 | -70.11
1399 | -66.07 | 1427.5 | -70.12
1399.7 | -66.27 | 1428.3 | -70.15
1400.4 | -66.26 | 1429 | -70.12
1401.1 | -66.15 | 1429.8 | -70.13
1401.8 | -65.98 | 1430.5 | -70.13
1402.5 | -65.91 | 1431.3 | -70.17
1403.2 | -65.96 | 1432 | -70.15
1403.9 | -66.15 | 1432.8 | -70.12
1404.6 | -66.16 | 1433.5 | -70.12
1405.3 | -66.1 | 1434.3 | -70.13
1406 | -66 | 1435 | -70.09
1406.7 | -66.01 | 1435.8 | -70.1
1407.4 | -65.98 | 1436.5 | -70.14
1408.1 | -65.94 | 1437.3 | -70.12
1408.8 | -66.01 | 1438 | -70.13
1409.5 | -65.97 | 1438.8 | -70.1
1410.2 | -65.83 | 1439.5 | -70.12
1410.9 | -65.81 | 1440.3 | -70.11
1411.6 | -65.83 | 1441 | -70.08
1412.3 | -65.84 | 1441.8 | -70.1
1413 | -65.89 | 1442.5 | -70.03
1413.7 | -65.96 | 1443.3 | -70.02
1414.4 | -65.97 | 1444 | -70
1415.1 | -65.86 | 1444.8 | -70.03
1415.8 | -65.81 | 1445.5 | -70.05
1416.5 | -65.83 | 1446.3 | -70.01
1417.2 | -65.83 | 1447 | -69.97
1417.9 | -65.89 | 1447.8 | -69.97
1418.6 | -65.91 | 1448.5 | -69.97
1419.3 | -65.9 | 1449.3 | -69.98
1420 | -65.85 | 1450 | -69.99
1420.7 | -65.81 | 1450.8 | -69.97
1421.4 | -65.8 | 1451.5 | -69.95
1422.1 | -65.79 | 1452.3 | -69.92
1422.8 | -65.83 | 1453 | -69.93
1423.5 | -65.81 | 1453.8 | -69.9
1424.2 | -65.79 | 1454.5 | -69.91
1424.9 | -65.75 | 1455.3 | -69.92
1425.6 | -65.74 | 1456 | -69.9
1426.3 | -65.72 | 1456.8 | -69.88
1427 | -65.72 | 1457.5 | -69.9
1427.7 | -65.74 | 1458.3 | -69.9
1428.4 | -65.74 | 1459 | -69.92
1429.1 | -65.72 | 1459.8 | -69.92
1429.8 | -65.71 | 1460.5 | -69.94
1430.5 | -65.71 | 1461.3 | -69.92
1431.2 | -65.74 | 1462 | -69.94
1431.9 | -65.73 | 1462.8 | -69.95
1432.6 | -65.72 | 1463.5 | -69.95
1433.3 | -65.73 | 1464.3 | -69.94
1434 | -65.74 | 1465 | -69.95
1434.7 | -65.74 | 1465.8 | -69.95
1435.4 | -65.72 | 1466.5 | -69.96
1436.1 | -65.73 | 1467.3 | -69.95
1436.8 | -65.76 | 1468 | -69.94
1437.5 | -65.77 | 1468.8 | -69.97
1438.2 | -65.78 | 1469.5 | -70.01
1438.9 | -65.75 | 1470.3 | -69.99
1439.6 | -65.76 | 1471 | -70.02
1440.3 | -65.77 | 1471.8 | -70
1441 | -65.8 | 1472.5 | -70.01
1441.7 | -65.82 | 1473.3 | -70.01
1442.4 | -65.81 | 1474 | -70
1443.1 | -65.81 | 1474.8 | -70
1443.8 | -65.8 | 1475.5 | -70
1444.5 | -65.87 | 1476.3 | -70.01
1445.2 | -65.87 | 1477 | -70.03
1445.9 | -65.87 | 1477.8 | -70.02
1446.6 | -65.83 | 1478.5 | -70.03
1447.3 | -65.82 | 1479.3 | -70.03
1448 | -65.81 | 1480 | -69.99
1448.7 | -65.82 | 1480.8 | -70
1449.4 | -65.86 | 1481.5 | -69.98
1450.1 | -65.87 | 1482.3 | -69.96
1450.8 | -65.88 | 1483 | -69.95
1451.5 | -65.84 | 1483.8 | -69.94
1452.2 | -65.85 | 1484.5 | -69.94
1452.9 | -65.83 | 1485.3 | -69.92
1453.6 | -65.83 | 1486 | -69.9
1454.3 | -65.84 | 1486.8 | -69.87
1455 | -65.84 | 1487.5 | -69.83
1455.7 | -65.84 | 1488.3 | -69.82
1456.4 | -65.82 | 1489 | -69.82
1457.1 | -65.82 | 1489.8 | -69.81
1457.8 | -65.81 | 1490.5 | -69.8
1458.5 | -65.8 | 1491.3 | -69.78
1459.2 | -65.82 | 1492 | -69.76
1459.9 | -65.8 | 1492.8 | -69.74
1460.6 | -65.81 | 1493.5 | -69.73
1461.3 | -65.8 | 1494.3 | -69.71
1462 | -65.79 | 1495 | -69.71
1462.7 | -65.77 | 1495.8 | -69.7
1463.4 | -65.76 | 1496.5 | -69.7
1464.1 | -65.74 | 1497.3 | -69.67
1464.8 | -65.74 | 1498 | -69.67
1465.5 | -65.73 | 1498.8 | -69.65
1466.2 | -65.71 | 1499.5 | -69.62
1466.9 | -65.7 | 1500.3 | -69.59
1467.6 | -65.67 | 1501 | -69.59
1468.3 | -65.67 | 1501.8 | -69.58
1469 | -65.65 | 1502.5 | -69.57
1469.7 | -65.67 | 1503.3 | -69.55
1470.4 | -65.64 | 1504 | -69.53
1471.1 | -65.64 | 1504.8 | -69.55
1471.8 | -65.63 | 1505.5 | -69.54
1472.5 | -65.63 | 1506.3 | -69.51
1473.2 | -65.61 | 1507 | -69.51
1473.9 | -65.6 | 1507.8 | -69.49
1474.6 | -65.59 | 1508.5 | -69.52
1475.3 | -65.59 | 1509.3 | -69.53
1476 | -65.6 | 1510 | -69.54
1476.7 | -65.6 | 1510.8 | -69.56
1477.4 | -65.61 | 1511.5 | -69.59
1478.1 | -65.6 | 1512.3 | -69.61
1478.8 | -65.6 | 1513 | -69.62
1479.5 | -65.62 | 1513.8 | -69.66
1480.2 | -65.63 | 1514.5 | -69.67
1480.9 | -65.63 | 1515.3 | -69.7
1481.6 | -65.64 | 1516 | -69.74
1482.3 | -65.63 | 1516.8 | -69.79
1483 | -65.64 | 1517.5 | -69.81
1483.7 | -65.64 | 1518.3 | -69.86
1484.4 | -65.65 | 1519 | -69.89
1485.1 | -65.66 | 1519.8 | -69.96
1485.8 | -65.67 | 1520.5 | -70.02
1486.5 | -65.68 | 1521.3 | -70.08
1487.2 | -65.69 | 1522 | -70.16
1487.9 | -65.69 | 1522.8 | -70.2
1488.6 | -65.7 | 1523.5 | -70.29
1489.3 | -65.72 | 1524.3 | -70.36
1490 | -65.73 | 1525 | -70.42
1490.7 | -65.74 | 1525.8 | -70.49
1491.4 | -65.76 | 1526.5 | -70.53
1492.1 | -65.76 | 1527.3 | -70.6
1492.8 | -65.77 | 1528 | -70.63
1493.5 | -65.78 | 1528.8 | -70.65
1494.2 | -65.78 | 1529.5 | -70.69
1494.9 | -65.79 | 1530.3 | -70.7
1495.6 | -65.8 | 1531 | -70.67
1496.3 | -65.8 | 1531.8 | -70.67
1497 | -65.81 | 1532.5 | -70.69
1497.7 | -65.81 | 1533.3 | -70.66
1498.4 | -65.81 | 1534 | -70.67
1499.1 | -65.81 | 1534.8 | -70.67
1499.8 | -65.81 | 1535.5 | -70.7
1500.5 | -65.82 | 1536.3 | -70.73
1501.2 | -65.83 | 1537 | -70.75
1501.9 | -65.83 | 1537.8 | -70.81
1502.6 | -65.83 | 1538.5 | -70.85
1503.3 | -65.83 | 1539.3 | -70.92
1504 | -65.83 | 1540 | -70.98
1504.7 | -65.84 | 1540.8 | -71
1505.4 | -65.84 | 1541.5 | -71.07
1506.1 | -65.84 | 1542.3 | -71.13
1506.8 | -65.85 | 1543 | -71.18
1507.5 | -65.87 | 1543.8 | -71.21
1508.2 | -65.86 | 1544.5 | -71.23
1508.9 | -65.86 | 1545.3 | -71.27
1509.6 | -65.86 | 1546 | -71.28
1510.3 | -65.85 | 1546.8 | -71.32
1511 | -65.86 | 1547.5 | -71.3
1511.7 | -65.85 | 1548.3 | -71.3
1512.4 | -65.84 | 1549 | -71.3
1513.1 | -65.83 | 1549.8 | -71.28
1513.8 | -65.83 | 1550.5 | -71.29
1514.5 | -65.82 | 1551.3 | -71.25
1515.2 | -65.82 | 1552 | -71.25
1515.9 | -65.81 | 1552.8 | -71.26
1516.6 | -65.79 | 1553.5 | -71.27
1517.3 | -65.8 | 1554.3 | -71.27
1518 | -65.79 | 1555 | -71.3
1518.7 | -65.79 | 1555.8 | -71.31
1519.4 | -65.78 | 1556.5 | -71.31
1520.1 | -65.77 | 1557.3 | -71.34
1520.8 | -65.77 | 1558 | -71.36
1521.5 | -65.77 | 1558.8 | -71.38
1522.2 | -65.77 | 1559.5 | -71.38
1522.9 | -65.76 | 1560.3 | -71.37
1523.6 | -65.77 | 1561 | -71.35
1524.3 | -65.76 | 1561.8 | -71.33
1525 | -65.76 | 1562.5 | -71.26
1525.7 | -65.76 | 1563.3 | -71.25
1526.4 | -65.75 | 1564 | -71.18
1527.1 | -65.75 | 1564.8 | -71.16
1527.8 | -65.76 | 1565.5 | -71.09
1528.5 | -65.75 | 1566.3 | -71.04
1529.2 | -65.75 | 1567 | -70.97
1529.9 | -65.74 | 1567.8 | -70.9
1530.6 | -65.76 | 1568.5 | -70.87
1531.3 | -65.75 | 1569.3 | -70.82
1532 | -65.75 | 1570 | -70.79
1532.7 | -65.77 | 1570.8 | -70.73
1533.4 | -65.77 | 1571.5 | -70.71
1534.1 | -65.78 | 1572.3 | -70.7
1534.8 | -65.78 | 1573 | -70.7
1535.5 | -65.78 | 1573.8 | -70.67
1536.2 | -65.79 | 1574.5 | -70.64
1536.9 | -65.79 | 1575.3 | -70.62
1537.6 | -65.79 | 1576 | -70.64
1538.3 | -65.8 | 1576.8 | -70.6
1539 | -65.82 | 1577.5 | -70.61
1539.7 | -65.82 | 1578.3 | -70.6
1540.4 | -65.82 | 1579 | -70.61
1541.1 | -65.81 | 1579.8 | -70.61
1541.8 | -65.82 | 1580.5 | -70.56
1542.5 | -65.84 | 1581.3 | -70.54
1543.2 | -65.85 | 1582 | -70.52
1543.9 | -65.85 | 1582.8 | -70.49
1544.6 | -65.87 | 1583.5 | -70.51
1545.3 | -65.87 | 1584.3 | -70.51
1546 | -65.88 | 1585 | -70.5
1546.7 | -65.89 | 1585.8 | -70.51
1547.4 | -65.9 | 1586.5 | -70.51
1548.1 | -65.91 | 1587.3 | -70.52
1548.8 | -65.93 | 1588 | -70.51
1549.5 | -65.92 | 1588.8 | -70.5
1550.2 | -65.93 | 1589.5 | -70.52
1550.9 | -65.93 | 1590.3 | -70.53
1551.6 | -65.93 | 1591 | -70.52
1552.3 | -65.93 | 1591.8 | -70.51
1553 | -65.95 | 1592.5 | -70.5
1553.7 | -65.96 | 1593.3 | -70.5
1554.4 | -65.95 | 1594 | -70.48
1555.1 | -65.95 | 1594.8 | -70.47
1555.8 | -65.96 | 1595.5 | -70.47
1556.5 | -65.95 | 1596.3 | -70.45
1557.2 | -65.95 | 1597 | -70.46
1557.9 | -65.97 | 1597.8 | -70.43
1558.6 | -65.97 | 1598.5 | -70.45
1559.3 | -65.97 | 1599.3 | -70.43
1560 | -65.96 | 1600 | -70.4
1560.7 | -65.95 | 1600.8 | -70.38
1561.4 | -65.97 | 1601.5 | -70.38
1562.1 | -65.95 | 1602.3 | -70.39
1562.8 | -65.96 | 1603 | -70.39
1563.5 | -65.94 | 1603.8 | -70.37
1564.2 | -65.95 | 1604.5 | -70.34
1564.9 | -65.95 | 1605.3 | -70.34
1565.6 | -65.93 | 1606 | -70.38
1566.3 | -65.93 | 1606.8 | -70.38
1567 | -65.92 | 1607.5 | -70.42
1567.7 | -65.92 | 1608.3 | -70.44
1568.4 | -65.92 | 1609 | -70.45
1569.1 | -65.91 | 1609.8 | -70.51
1569.8 | -65.91 | 1610.5 | -70.51
1570.5 | -65.89 | 1611.3 | -70.57
1571.2 | -65.88 | 1612 | -70.6
1571.9 | -65.88 | 1612.8 | -70.63
1572.6 | -65.88 | 1613.5 | -70.68
1573.3 | -65.88 | 1614.3 | -70.68
1574 | -65.86 | 1615 | -70.76
1574.7 | -65.86 | 1615.8 | -70.78
1575.4 | -65.86 | 1616.5 | -70.86
1576.1 | -65.85 | 1617.3 | -70.87
1576.8 | -65.84 | 1618 | -70.95
1577.5 | -65.83 | 1618.8 | -71
1578.2 | -65.83 | 1619.5 | -71.08
1578.9 | -65.82 | 1620.3 | -71.11
1579.6 | -65.82 | 1621 | -71.14
1580.3 | -65.82 | 1621.8 | -71.17
1581 | -65.82 | 1622.5 | -71.24
1581.7 | -65.8 | 1623.3 | -71.3
1582.4 | -65.8 | 1624 | -71.31
1583.1 | -65.79 | 1624.8 | -71.38
1583.8 | -65.79 | 1625.5 | -71.43
1584.5 | -65.78 | 1626.3 | -71.47
1585.2 | -65.77 | 1627 | -71.51
1585.9 | -65.76 | 1627.8 | -71.55
1586.6 | -65.77 | 1628.5 | -71.57
1587.3 | -65.76 | 1629.3 | -71.61
1588 | -65.76 | 1630 | -71.64
1588.7 | -65.76 | 1630.8 | -71.66
1589.4 | -65.77 | 1631.5 | -71.66
1590.1 | -65.77 | 1632.3 | -71.72
1590.8 | -65.75 | 1633 | -71.79
1591.5 | -65.75 | 1633.8 | -71.79
1592.2 | -65.75 | 1634.5 | -71.83
1592.9 | -65.75 | 1635.3 | -71.83
1593.6 | -65.73 | 1636 | -71.88
1594.3 | -65.73 | 1636.8 | -71.88
1595 | -65.72 | 1637.5 | -71.92
1595.7 | -65.72 | 1638.3 | -71.91
1596.4 | -65.72 | 1639 | -71.95
1597.1 | -65.73 | 1639.8 | -71.95
1597.8 | -65.72 | 1640.5 | -71.97
1598.5 | -65.72 | 1641.3 | -71.94
1599.2 | -65.73 | 1642 | -71.96
1599.9 | -65.72 | 1642.8 | -71.97
1600.6 | -65.72 | 1643.5 | -71.99
1601.3 | -65.72 | 1644.3 | -72
1602 | -65.73 | 1645 | -72.01
1602.7 | -65.73 | 1645.8 | -72.08
1603.4 | -65.72 | 1646.5 | -72.01
1604.1 | -65.74 | 1647.3 | -72.1
1604.8 | -65.74 | 1648 | -72.15
1605.5 | -65.73 | 1648.8 | -72.15
1606.2 | -65.75 | 1649.5 | -72.23
1606.9 | -65.75 | 1650.3 | -72.27
1607.6 | -65.76 | 1651 | -72.29
1608.3 | -65.76 | 1651.8 | -72.32
1609 | -65.77 | 1652.5 | -72.35
1609.7 | -65.77 | 1653.3 | -72.4
1610.4 | -65.77 | 1654 | -72.45
1611.1 | -65.78 | 1654.8 | -72.57
1611.8 | -65.79 | 1655.5 | -72.59
1612.5 | -65.81 | 1656.3 | -72.63
1613.2 | -65.81 | 1657 | -72.72
1613.9 | -65.81 | 1657.8 | -72.81
1614.6 | -65.83 | 1658.5 | -72.86
1615.3 | -65.82 | 1659.3 | -72.97
1616 | -65.83 | 1660 | -73.06
1616.7 | -65.85 | 1660.8 | -73.13
1617.4 | -65.85 | 1661.5 | -73.17
1618.1 | -65.86 | 1662.3 | -73.27
1618.8 | -65.87 | 1663 | -73.29
1619.5 | -65.88 | 1663.8 | -73.33
1620.2 | -65.87 | 1664.5 | -73.42
1620.9 | -65.86 | 1665.3 | -73.42
1621.6 | -65.86 | 1666 | -73.51
1622.3 | -65.87 | 1666.8 | -73.67
1623 | -65.87 | 1667.5 | -73.71
1623.7 | -65.87 | 1668.3 | -73.76
1624.4 | -65.87 | 1669 | -73.77
1625.1 | -65.87 | 1669.8 | -73.9
1625.8 | -65.86 | 1670.5 | -73.86
1626.5 | -65.86 | 1671.3 | -73.92
1627.2 | -65.86 | 1672 | -73.86
1627.9 | -65.86 | 1672.8 | -73.84
1628.6 | -65.85 | 1673.5 | -73.89
1629.3 | -65.85 | 1674.3 | -73.87
1630 | -65.84 | 1675 | -73.82
1630.7 | -65.83 | 1675.8 | -73.94
1631.4 | -65.84 | 1676.5 | -73.92
1632.1 | -65.84 | 1677.3 | -73.94
1632.8 | -65.83 | 1678 | -73.87
1633.5 | -65.83 | 1678.8 | -73.86
1634.2 | -65.83 | 1679.5 | -73.91
1634.9 | -65.84 | 1680.3 | -73.83
1635.6 | -65.85 | 1681 | -73.86
1636.3 | -65.86 | 1681.8 | -73.78
1637 | -65.85 | 1682.5 | -73.86
1637.7 | -65.87 | 1683.3 | -73.81
1638.4 | -65.87 | 1684 | -73.83
1639.1 | -65.87 | 1684.8 | -73.69
1639.8 | -65.88 | 1685.5 | -73.68
1640.5 | -65.88 | 1686.3 | -73.71
1641.2 | -65.9 | 1687 | -73.65
1641.9 | -65.89 | 1687.8 | -73.73
1642.6 | -65.89 | 1688.5 | -73.55
1643.3 | -65.9 | 1689.3 | -73.38
1644 | -65.9 | 1690 | -73.59
1644.7 | -65.9 | 1690.8 | -73.69
1645.4 | -65.93 | 1691.5 | -73.35
1646.1 | -65.92 | 1692.3 | -73.33
1646.8 | -65.94 | 1693 | -73.44
1647.5 | -65.95 | 1693.8 | -73.4
1648.2 | -65.97 | 1694.5 | -73.52
1648.9 | -66 | 1695.3 | -73.43
1649.6 | -66 | 1696 | -73.41
1650.3 | -66.02 | 1696.8 | -73.41
1651 | -66.03 | 1697.5 | -73.51
1651.7 | -66.04 | 1698.3 | -73.29
1652.4 | -66.04 | 1699 | -73.35
1653.1 | -66.07 | 1699.8 | -73.27
1653.8 | -66.09 | 1700.5 | -73.25
1654.5 | -66.1 | 1701.3 | -73.34
1655.2 | -66.15 | 1702 | -73.22
1655.9 | -66.18 | 1702.8 | -73.14
1656.6 | -66.21 | 1703.5 | -73.25
1657.3 | -66.26 | 1704.3 | -73.06
1658 | -66.31 | 1705 | -73.08
1658.7 | -66.37 | 1705.8 | -73.11
1659.4 | -66.42 | 1706.5 | -73.1
1660.1 | -66.5 | 1707.3 | -72.84
1660.8 | -66.5 | 1708 | -72.99
1661.5 | -66.51 | 1708.8 | -73.02
1662.2 | -66.53 | 1709.5 | -73.07
1662.9 | -66.55 | 1710.3 | -73.11
1663.6 | -66.58 | 1711 | -72.77
1664.3 | -66.62 | 1711.8 | -72.57
1665 | -66.67 | 1712.5 | -72.79
1665.7 | -66.71 | 1713.3 | -72.83
1666.4 | -66.74 | 1714 | -72.68
1667.1 | -66.9 | 1714.8 | -72.49
1667.8 | -66.95 | 1715.5 | -72.61
1668.5 | -67.03 | 1716.3 | -72.59
1669.2 | -67.07 | 1717 | -72.46
1669.9 | -67.14 | 1717.8 | -72.6
1670.6 | -67.21 | 1718.5 | -72.41
1671.3 | -67.22 | 1719.3 | -72.28
1672 | -67.23 | 1720 | -72.62
1672.7 | -67.27 | 1720.8 | -72.35
1673.4 | -67.26 | 1721.5 | -72.18
1674.1 | -67.29 | 1722.3 | -72.41
1674.8 | -67.31 | 1723 | -72.86
1675.5 | -67.31 | 1723.8 | -72.6
1676.2 | -67.32 | 1724.5 | -72.5
1676.9 | -67.3 | 1725.3 | -72.22
1677.6 | -67.32 | 1726 | -72.39
1678.3 | -67.31 | 1726.8 | -72.22
1679 | -67.34 | 1727.5 | -72.76
1679.7 | -67.32 | 1728.3 | -72.43
1680.4 | -67.36 | 1729 | -72.33
1681.1 | -67.33 | 1729.8 | -72.54
1681.8 | -67.33 | 1730.5 | -72.77
1682.5 | -67.37 | 1731.3 | -71.85
1683.2 | -67.34 | 1732 | -71.98
1683.9 | -67.33 | 1732.8 | -72.06
1684.6 | -67.36 | 1733.5 | -72.47
1685.3 | -67.35 | 1734.3 | -71.86
1686 | -67.3 | 1735 | -71.66
1686.7 | -67.34 | 1735.8 | -71.85
1687.4 | -67.28 | 1736.5 | -72.25
1688.1 | -67.29 | 1737.3 | -71.65
1688.8 | -67.2 | 1738 | -71.67
1689.5 | -67.19 | 1738.8 | -71.93
1690.2 | -67.22 | 1739.5 | -72.06
1690.9 | -67.17 | 1740.3 | -71.27
1691.6 | -67.18 | 1741 | -72.11
1692.3 | -67.24 | 1741.8 | -71.43
1693 | -67.22 | 1742.5 | -71.47
1693.7 | -67.22 | 1743.3 | -71.56
1694.4 | -67.15 | 1744 | -71.67
1695.1 | -67.18 | 1744.8 | -72.16
1695.8 | -67.22 | 1745.5 | -71.64
1696.5 | -67.2 | 1746.3 | -71.38
1697.2 | -67.18 | 1747 | -71.22
1697.9 | -67.18 | 1747.8 | -71.46
1698.6 | -67.15 | 1748.5 | -70.9
1699.3 | -67.15 | 1749.3 | -71.69
1700 | -67.15 | 1750 | -71.75