## Raw Data
Raw Data
Manufacturer Quoted Density, pcf | Manufacturer Quoted Density, g/cm3 | Measured Density, g/cm3 | [9 empty] | Foaming Direction Modulus, MPa | [9 empty] | Perpendicular Direction Modulus, MPa | [9 empty] | Percentage Change, | [10 empty] | Foaming Direction Poisson's Ratio | [9 empty] | Perpendicular Direction Poisson's Ratio
|  | Specimen | [9 empty] | Specimen | [9 empty] | Specimen | [9 empty] | Specimen | [10 empty] | Specimen | [9 empty] | Specimen
Cellular |  | S1 | S2 | S3 | S4 | S5 | S6 | Mean | StDev | Min | Max | S1 | S2 | S3 | S4 | S5 | S6 | Mean | StDev | Min | Max | S1 | S2 | S3 | S4 | S5 | S6 | Mean | StDev | Min | Max | S1 | S2 | S3 | S4 | S5 | S6 | Mean | Min | Max | Min Bar | Max Bar | S1 | S2 | S3 | S4 | S5 | S6 | Mean | StDev | Min | Max | S1 | S2 | S3 | S4 | S5 | S6 | Mean | StDev | Min | Max
7.5 | 0.12 | 0.1139069 | 0.1145132 | 0.1174039 | 0.1140456 | 0.1140975 | 0.1142119 | 0.1146965 | 0.001341955 | 0.1139069 | 0.1174039 | 49.20571 | 57.05088 | 70.22628 | 46.42599 | 54.73332 | 55.2796 | 55.48696 | 8.268732 | 46.42599 | 70.22628 | 39.50763 | 34.3001 | 42.11702 | 34.82474 | 37.7476 | 38.7698 | 37.87781 | 2.951647 | 34.3001 | 42.11702 | -19.71% | -39.88% | -40.03% | -24.99% | -31.03% | -29.87% | -30.92% | -40.03% | -19.71% | 9.11% | 11.21% | 0.333689 | 0.476476 | 0.526137 | 0.381505 | 0.360317 | 0.395518 | 0.4122737 | 0.07374186 | 0.333689 | 0.526137 | 0.296283 | 0.331775 | 0.324085 | 0.354194 | 0.325726 | 0.331023 | 0.327181 | 0.01861159 | 0.296283 | 0.354194
12.5 | 0.2 | 0.2058207 | 0.2043058 | 0.206095 | 0.2058999 | 0.2057403 | 0.2057229 | 0.2055974 | 0.0006470641 | 0.2043058 | 0.206095 | 154.8634 | 160.898 | 172.5361 | 158.0276 | 158.029 | 156.4517 | 160.1343 | 6.396916 | 154.8634 | 172.5361 | 115.2289 | 113.0373 | 121.9958 | 114.5625 | 119.5166 | 120.1288 | 117.4116 | 3.601258 | 113.0373 | 121.9958 | -25.59% | -29.75% | -29.29% | -27.5% | -24.37% | -23.22% | -26.62% | -29.75% | -23.22% | 3.125% | 3.404% | 0.393708 | 0.392996 | 0.420267 | 0.352217 | 0.393216 | 0.386556 | 0.3898267 | 0.02185587 | 0.352217 | 0.420267 | 0.304436 | 0.298359 | 0.314371 | 0.310484 | 0.317302 | 0.316551 | 0.3102505 | 0.007505587 | 0.298359 | 0.317302
15 | 0.24 | 0.2478608 | 0.2486463 | 0.2495177 | 0.2466313 | 0.249046 | 0.2484647 | 0.2483611 | 0.001014024 | 0.2466313 | 0.2495177 | 217.9953 | 211.5521 | 211.1639 | 212.6405 | 206.0816 | 211.3298 | 211.7939 | 3.807254 | 206.0816 | 217.9953 | 165.7003 | 161.784 | 167.7084 | 161.301 | 163.9006 | 162.4791 | 163.8122 | 2.487974 | 161.301 | 167.7084 | -23.99% | -23.53% | -20.58% | -24.14% | -20.47% | -23.12% | -22.64% | -24.14% | -20.47% | 1.507% | 2.169% | 0.370626 | 0.314583 | 0.327845 | 0.359935 | 0.32564 | 0.336746 | 0.3392292 | 0.0216442 | 0.314583 | 0.370626 | 0.329021 | 0.313197 | 0.32196 | 0.305669 | 0.303228 | 0.316591 | 0.3149443 | 0.009761568 | 0.303228 | 0.329021
Reinforced Cellular
20 | 0.32 | 0.3050374 | 0.3061918 | 0.3073349 | 0.3048032 | 0.3057771 | 0.3041119 | 0.3055427 | 0.001143465 | 0.3041119 | 0.3073349 | 521.7673 | 493.2692 | 500.7539 | 508.8329 | 503.1491 | 500.9744 | 504.7911 | 9.704073 | 493.2692 | 521.7673 | 351.6854 | 345.0466 | 380.8183 | 330.3162 | 367.197 | 364.1827 | 356.541 | 17.91522 | 330.3162 | 380.8183 | -32.6% | -30.05% | -23.95% | -35.08% | -27.02% | -27.31% | -29.33% | -35.08% | -23.95% | 5.749% | 5.383% | 0.333624 | 0.342717 | 0.29215 | 0.345642 | 0.34114 | 0.339036 | 0.3323848 | 0.02011852 | 0.29215 | 0.345642 | 0.275296 | 0.258316 | 0.327279 | 0.187389 | 0.30993 | 0.294805 | 0.2755025 | 0.04959446 | 0.187389 | 0.327279
Solid
8 | 0.128 | 0.1248605 | 0.1243277 | 0.1232811 | 0.1251297 | 0.1256177 | 0.1221323 | 0.1242249 | 0.001299437 | 0.1221323 | 0.1256177 | 49.4205 | 49.5124 | 51.38424 | 50.46843 | 51.07211 | 50.97063 | 50.47138 | 0.8327595 | 49.4205 | 51.38424 | 51.08373 | 52.52576 | 54.79589 | 45.52107 | 57.40106 | 54.1269 | 52.57573 | 4.064868 | 45.52107 | 57.40106 | 3.365% | 6.086% | 6.639% | -9.803% | 12.39% | 6.192% | 4.145% | -9.803% | 12.39% | 13.95% | 8.247% | 0.303097 | 0.305156 | 0.306814 | 0.304211 | 0.311125 | 0.310409 | 0.306802 | 0.003312055 | 0.303097 | 0.311125 | 0.361481 | 0.354469 | 0.278221 | 0.338193 | 0.335147 | 0.356209 | 0.3372867 | 0.03076623 | 0.278221 | 0.361481
12 | 0.192 | 0.1806915 | 0.1817437 | 0.1914788 | 0.1819952 | 0.1816217 | 0.1814435 | 0.1831624 | 0.004098073 | 0.1806915 | 0.1914788 | 103.9777 | 104.9597 | 104.5643 | 105.1747 | 103.3163 | 104.1502 | 104.3572 | 0.6847836 | 103.3163 | 105.1747 | 103.9535 | 101.3746 | 105.7444 | 98.34743 | 102.8442 | 102.7641 | 102.5047 | 2.503489 | 98.34743 | 105.7444 | -0.02331% | -3.416% | 1.129% | -6.491% | -0.4569% | -1.331% | -1.765% | -6.491% | 1.129% | 4.726% | 2.894% | 0.336436 | 0.348509 | 0.343539 | 0.339769 | 0.336289 | 0.34269 | 0.3412053 | 0.004689855 | 0.336289 | 0.348509 | 0.325922 | 0.303554 | 0.316302 | 0.292213 | 0.31158 | 0.320449 | 0.31167 | 0.01221555 | 0.292213 | 0.325922
15 | 0.24 | 0.2400239 | 0.2398043 | 0.2398949 | 0.2398532 | 0.239687 | 0.2393299 | 0.2397655 | 0.0002402591 | 0.2393299 | 0.2400239 | 161.6406 | 153.9509 | 158.2215 | 155.1805 | 159.0544 | 156.0331 | 157.3468 | 2.830832 | 153.9509 | 161.6406 | 154.0341 | 155.1401 | 152.507 | 150.7997 | 158.1957 | 158.5446 | 154.8702 | 3.081727 | 150.7997 | 158.5446 | -4.706% | 0.7725% | -3.612% | -2.823% | -0.5399% | 1.61% | -1.55% | -4.706% | 1.61% | 3.156% | 3.159% | 0.327599 | 0.323352 | 0.314607 | 0.316593 | 0.320733 | 0.322218 | 0.3208503 | 0.004707254 | 0.314607 | 0.327599 | 0.303207 | 0.3054 | 0.293119 | 0.303699 | 0.307592 | 0.31173 | 0.3041245 | 0.00622315 | 0.293119 | 0.31173
20 | 0.32 | 0.3113947 | 0.310259 | 0.3112513 | 0.311684 | 0.3107292 | 0.3104751 | 0.3109655 | 0.000561713 | 0.310259 | 0.311684 | 245.5137 | 242.6328 | 243.8518 | 243.7334 | 244.2958 | 244.082 | 244.0182 | 0.9322666 | 242.6328 | 245.5137 | 246.9288 | 242.0046 | 248.7038 | 239.6825 | 253.4481 | 264.9654 | 249.2888 | 9.10283 | 239.6825 | 264.9654 | 0.5764% | -0.2589% | 1.99% | -1.662% | 3.746% | 8.556% | 2.158% | -1.662% | 8.556% | 3.82% | 6.398% | 0.313574 | 0.308801 | 0.306367 | 0.314412 | 0.313328 | 0.308612 | 0.310849 | 0.003333252 | 0.306367 | 0.314412 | 0.319587 | 0.328681 | 0.317593 | 0.320965 | 0.305227 | 0.326048 | 0.3196835 | 0.008203341 | 0.305227 | 0.328681
30 | 0.48 | 0.4569588 | 0.456335 | 0.4555418 | 0.4569608 | 0.4558445 | 0.4475253 | 0.454861 | 0.003639392 | 0.4475253 | 0.4569608 | 459.7735 | 465.0693 | 464.375 | 460.7199 | 462.5955 | 455.3925 | 461.3209 | 3.546937 | 455.3925 | 465.0693 | 453.6316 | 467.3216 | 462.3383 | 453.0828 | 463.7667 | 444.0435 | 457.3641 | 8.655503 | 444.0435 | 467.3216 | -1.336% | 0.4843% | -0.4386% | -1.658% | 0.2532% | -2.492% | -0.8645% | -2.492% | 0.4843% | 1.628% | 1.349% | 0.32092 | 0.321359 | 0.325523 | 0.323167 | 0.322403 | 0.324746 | 0.3230197 | 0.001833865 | 0.32092 | 0.325523 | 0.297303 | 0.322269 | 0.319569 | 0.320488 | 0.313941 | 0.311084 | 0.314109 | 0.00925969 | 0.297303 | 0.322269
Open
15 | 0.24 | 0.2271977 | 0.2165791 | 0.2680081 | 0.2226217 | 0.2556687 | 0.2433321 | 0.2389012 | 0.02023987 | 0.2165791 | 0.2680081 | 34.18982 | 28.71316 | 38.46144 | 33.23823 | 40.00318 | 46.30178 | 36.81793 | 6.135126 | 28.71316 | 46.30178 | 46.76118 | 40.37669 | 92.81566 | 52.90597 | 55.22512 | 63.00779 | 58.5154 | 18.47244 | 40.37669 | 92.81566 | 36.77% | 40.62% | 141.3% | 59.17% | 38.05% | 36.08% | 58.67% | 36.08% | 141.3% | 22.59% | 82.65% | 0.417182 | 0.42123 | 0.443046 | 0.428656 | 0.576498 | 0.51333 | 0.466657 | 0.06443036 | 0.417182 | 0.576498 | 0.186043 | 0.265206 | 0.34776 | 0.162724 | 0.202167 | 0.203547 | 0.2279078 | 0.06784295 | 0.162724 | 0.34776
20 | 0.32 | 0.3204755 | 0.3277999 | 0.3144874 | 0.3377603 | 0.3281336 | 0.3466777 | 0.3292224 | 0.01161397 | 0.3144874 | 0.3466777 | 79.78808 | 85.46448 | 97.7906 | 90.36058 | 89.34211 | 79.10509 | 86.97516 | 7.069817 | 79.10509 | 97.7906 | 106.1977 | 124.9775 | 135.2377 | 158.1714 | 125.6936 | 178.2979 | 138.096 | 25.96459 | 106.1977 | 178.2979 | 33.1% | 46.23% | 38.29% | 75.04% | 40.69% | 125.4% | 59.79% | 33.1% | 125.4% | 26.69% | 65.6% | 0.25604 | 0.358021 | 0.340632 | 0.237803 | 0.320234 | 0.337387 | 0.3083528 | 0.04941038 | 0.237803 | 0.358021 | 0.170258 | 0.298929 | 0.211907 | 0.291693 | 0.205281 | 0.265214 | 0.240547 | 0.05222512 | 0.170258 | 0.298929
30 | 0.48 | 0.435917 | 0.438333 | 0.471033 | 0.487786 | 0.4814128 | 0.4519079 | 0.4610649 | 0.02218298 | 0.435917 | 0.487786 | 217.1908 | 217.1866 | 275.3613 | 330.3646 | 342.8748 | 178.4986 | 260.2461 | 66.87764 | 178.4986 | 342.8748 | 289.709 | 283.8497 | 402.527 | 320.9034 | 353.7962 | 296.1231 | 324.4847 | 46.10318 | 283.8497 | 402.527 | 33.39% | 30.69% | 46.18% | -2.864% | 3.185% | 65.9% | 29.41% | -2.864% | 65.9% | 32.28% | 36.48% | 0.173458 | 0.189225 | 0.217057 | 0.377067 | 0.239396 | 0.218907 | 0.2358517 | 0.07302289 | 0.173458 | 0.377067 | 0.200963 | 0.282044 | 0.278582 | 0.21315 | 0.255282 | 0.204776 | 0.2391328 | 0.03733855 | 0.200963 | 0.282044

## Normality
Shapiro Wilk coefficients (n=6) | [5 empty] | Shapiro Wilk Normality Scores:
n | 6 |  | p |  |  | Cellular |  | Density | Foam Mod | Perp Mod | Foam PR | Perp PR
a1 | 0.6431 |  | 0.01 | 0.713 |  | 7.5 | 0.12 | 0.6344355 | 0.9015 | 0.9492797 | 0.9133227 | 0.9175332
a2 | 0.2806 |  | 0.02 | 0.743 |  | 12.5 | 0.2 | 0.6963153 | 0.7776 | 0.9139252 | 0.8778437 | 0.900008
a3 | 0.0875 |  | 0.05 | 0.788 |  | 15 | 0.24 | 0.9454131 | 0.9043 | 0.92269 | 0.9208575 | 0.966221
|  |  | 0.1 | 0.826 |  | Reinforced Cellular
|  |  | 0.5 | 0.927 |  | 20 | 0.32 | 0.9768196 | 0.9175 | 0.9864275 | 0.6814519 | 0.9162832
|  |  | 0.9 | 0.974 |  | Solid
|  |  | 0.95 | 0.981 |  | 8 | 0.128 | 0.9331144 | 0.8777 | 0.9419904 | 0.9054166 | 0.7830895
|  |  | 0.98 | 0.986 |  | 12 | 0.192 | 0.6007956 | 0.9685 | 0.9609737 | 0.9289398 | 0.964974
|  |  | 0.99 | 0.989 |  | 15 | 0.24 | 0.8973816 | 0.9667 | 0.9379493 | 0.9728121 | 0.9201148
[6 empty] | 20 | 0.32 | 0.943696 | 0.9489 | 0.9296752 | 0.8725402 | 0.91813
| Sorted |  | diffs | a * diffs |  | 30 | 0.48 | 0.6396402 | 0.9373 | 0.93652 | 0.9408074 | 0.8587056
x1 | 0.278221 | x6 - x1 | 0.08326 | 0.053544506 |  | Open
x2 | 0.335147 | x5 - x2 | 0.021062 | 0.0059099972 |  | 15 | 0.24 | 0.9348543 | 0.9804 | 0.8680994 | 0.8086875 | 0.8679456
x3 | 0.338193 | x4 - x3 | 0.016276 | 0.00142415 |  | 20 | 0.32 | 0.9702878 | 0.9395 | 0.9475987 | 0.8615124 | 0.9142511
x4 | 0.354469 | b | 0.0608786532 |  |  | 30 | 0.48 | 0.9023494 | 0.9088 | 0.8757398 | 0.7905519 | 0.8404051
x5 | 0.356209 | SS | 0.004732806
x6 | 0.361481 | W | 0.7830895
Mean | 0.3372867
Sorted Data:
Density
0.1139069 | 0.2043058 | 0.2466313 |  | 0.3041119 | 0.1221323 | 0.1806915 | 0.2393299 | 0.310259 | 0.4475253 |  | 0.2165791 | 0.3144874 | 0.435917
0.1140456 | 0.2057229 | 0.2478608 |  | 0.3048032 | 0.1232811 | 0.1814435 | 0.239687 | 0.3104751 | 0.4555418 |  | 0.2226217 | 0.3204755 | 0.438333
0.1140975 | 0.2057403 | 0.2484647 |  | 0.3050374 | 0.1243277 | 0.1816217 | 0.2398043 | 0.3107292 | 0.4558445 |  | 0.2271977 | 0.3277999 | 0.4519079
0.1142119 | 0.2058207 | 0.2486463 |  | 0.3057771 | 0.1248605 | 0.1817437 | 0.2398532 | 0.3112513 | 0.456335 |  | 0.2433321 | 0.3281336 | 0.471033
0.1145132 | 0.2058999 | 0.249046 |  | 0.3061918 | 0.1251297 | 0.1819952 | 0.2398949 | 0.3113947 | 0.4569588 |  | 0.2556687 | 0.3377603 | 0.4814128
0.1174039 | 0.206095 | 0.2495177 |  | 0.3073349 | 0.1256177 | 0.1914788 | 0.2400239 | 0.311684 | 0.4569608 |  | 0.2680081 | 0.3466777 | 0.487786
0.1146965 | 0.2055974 | 0.2483611 |  | 0.3055427 | 0.1242249 | 0.1831624 | 0.2397655 | 0.3109655 | 0.454861 |  | 0.2389012 | 0.3292224 | 0.4610649
Foam Mod
46.42599 | 154.8634 | 206.0816 |  | 493.2692 | 49.4205 | 103.3163 | 153.9509 | 242.6328 | 455.3925 |  | 28.71316 | 79.10509 | 178.4986
49.20571 | 156.4517 | 211.1639 |  | 500.7539 | 49.5124 | 103.9777 | 155.1805 | 243.7334 | 459.7735 |  | 33.23823 | 79.78808 | 217.1866
54.73332 | 158.0276 | 211.3298 |  | 500.9744 | 50.46843 | 104.1502 | 156.0331 | 243.8518 | 460.7199 |  | 34.18982 | 85.46448 | 217.1908
55.2796 | 158.029 | 211.5521 |  | 503.1491 | 50.97063 | 104.5643 | 158.2215 | 244.082 | 462.5955 |  | 38.46144 | 89.34211 | 275.3613
57.05088 | 160.898 | 212.6405 |  | 508.8329 | 51.07211 | 104.9597 | 159.0544 | 244.2958 | 464.375 |  | 40.00318 | 90.36058 | 330.3646
70.22628 | 172.5361 | 217.9953 |  | 521.7673 | 51.38424 | 105.1747 | 161.6406 | 245.5137 | 465.0693 |  | 46.30178 | 97.7906 | 342.8748
55.48696 | 160.1343 | 211.7939 |  | 504.7911 | 50.47138 | 104.3572 | 157.3468 | 244.0182 | 461.3209 |  | 36.81793 | 86.97516 | 260.2461
Perp Mod
34.3001 | 113.0373 | 161.301 |  | 330.3162 | 45.52107 | 98.34743 | 150.7997 | 239.6825 | 444.0435 |  | 40.37669 | 106.1977 | 283.8497
34.82474 | 114.5625 | 161.784 |  | 345.0466 | 51.08373 | 101.3746 | 152.507 | 242.0046 | 453.0828 |  | 46.76118 | 124.9775 | 289.709
37.7476 | 115.2289 | 162.4791 |  | 351.6854 | 52.52576 | 102.7641 | 154.0341 | 246.9288 | 453.6316 |  | 52.90597 | 125.6936 | 296.1231
38.7698 | 119.5166 | 163.9006 |  | 364.1827 | 54.1269 | 102.8442 | 155.1401 | 248.7038 | 462.3383 |  | 55.22512 | 135.2377 | 320.9034
39.50763 | 120.1288 | 165.7003 |  | 367.197 | 54.79589 | 103.9535 | 158.1957 | 253.4481 | 463.7667 |  | 63.00779 | 158.1714 | 353.7962
42.11702 | 121.9958 | 167.7084 |  | 380.8183 | 57.40106 | 105.7444 | 158.5446 | 264.9654 | 467.3216 |  | 92.81566 | 178.2979 | 402.527
37.87781 | 117.4116 | 163.8122 |  | 356.541 | 52.57573 | 102.5047 | 154.8702 | 249.2888 | 457.3641 |  | 58.5154 | 138.096 | 324.4847
Foam PR
0.333689 | 0.352217 | 0.314583 |  | 0.29215 | 0.303097 | 0.336289 | 0.314607 | 0.306367 | 0.32092 |  | 0.417182 | 0.237803 | 0.173458
0.360317 | 0.386556 | 0.32564 |  | 0.333624 | 0.304211 | 0.336436 | 0.316593 | 0.308612 | 0.321359 |  | 0.42123 | 0.25604 | 0.189225
0.381505 | 0.392996 | 0.327845 |  | 0.339036 | 0.305156 | 0.339769 | 0.320733 | 0.308801 | 0.322403 |  | 0.428656 | 0.320234 | 0.217057
0.395518 | 0.393216 | 0.336746 |  | 0.34114 | 0.306814 | 0.34269 | 0.322218 | 0.313328 | 0.323167 |  | 0.443046 | 0.337387 | 0.218907
0.476476 | 0.393708 | 0.359935 |  | 0.342717 | 0.310409 | 0.343539 | 0.323352 | 0.313574 | 0.324746 |  | 0.51333 | 0.340632 | 0.239396
0.526137 | 0.420267 | 0.370626 |  | 0.345642 | 0.311125 | 0.348509 | 0.327599 | 0.314412 | 0.325523 |  | 0.576498 | 0.358021 | 0.377067
0.4122737 | 0.3898267 | 0.3392292 |  | 0.3323848 | 0.306802 | 0.3412053 | 0.3208503 | 0.310849 | 0.3230197 |  | 0.466657 | 0.3083528 | 0.2358517
Perp PR
0.296283 | 0.298359 | 0.303228 |  | 0.187389 | 0.278221 | 0.292213 | 0.293119 | 0.305227 | 0.297303 |  | 0.162724 | 0.170258 | 0.200963
0.324085 | 0.304436 | 0.305669 |  | 0.258316 | 0.335147 | 0.303554 | 0.303207 | 0.317593 | 0.311084 |  | 0.186043 | 0.205281 | 0.204776
0.325726 | 0.310484 | 0.313197 |  | 0.275296 | 0.338193 | 0.31158 | 0.303699 | 0.319587 | 0.313941 |  | 0.202167 | 0.211907 | 0.21315
0.331023 | 0.314371 | 0.316591 |  | 0.294805 | 0.354469 | 0.316302 | 0.3054 | 0.320965 | 0.319569 |  | 0.203547 | 0.265214 | 0.255282
0.331775 | 0.316551 | 0.32196 |  | 0.30993 | 0.356209 | 0.320449 | 0.307592 | 0.326048 | 0.320488 |  | 0.265206 | 0.291693 | 0.278582
0.354194 | 0.317302 | 0.329021 |  | 0.327279 | 0.361481 | 0.325922 | 0.31173 | 0.328681 | 0.322269 |  | 0.34776 | 0.298929 | 0.282044
0.327181 | 0.3102505 | 0.3149443 |  | 0.2755025 | 0.3372867 | 0.31167 | 0.3041245 | 0.3196835 | 0.314109 |  | 0.2279078 | 0.240547 | 0.2391328

## Significance
Paired t-tests (or Wilcoxon Rank Signed, where in Bold):
Material | Direction (Foaming Direction vs. Perpendicular Direction):
Cellular | Modulus | Poisson's Ratio | For Wilcoxon Rank Signed test:
7.5 | 0.001519639 | 0.0337707 | Data 1 | Data 2 | Diff | Norm Diff | Rank Norm | Rank Pos | Rank Neg
12.5 | 0.02770785 | 0.0003449058 | 0.303097 | 0.278221 | -0.024876 | 0.024876 | 6 | 6
15 | 1.083788e-06 | 0.03321071 | 0.304211 | 0.335147 | 0.030936 | 0.030936 | 5 |  | 5
Reinforced Cellular |  |  | 0.305156 | 0.338193 | 0.033037 | 0.033037 | 4 |  | 4
20 | 1.577584e-05 | 0.02770785 | 0.306814 | 0.354469 | 0.047655 | 0.047655 | 2 |  | 2
Solid |  |  | 0.310409 | 0.356209 | 0.0458 | 0.0458 | 3 |  | 3
8 | 0.2307745 | 0.3454475 | 0.311125 | 0.361481 | 0.050356 | 0.050356 | 1 |  | 1
12 | 0.1799732 | 0.003769759 | [5 empty] | T+ | T-
15 | 0.1929436 | 0.0006682739 | [5 empty] | 6 | 15
20 | 0.2063504 | 0.08314877
30 | 0.1280907 | 0.05491741 | [5 empty] | a | 0.05
Open | [7 empty] | tails | 2
15 | 0.02221605 | 0.002224764 | [5 empty] | n | 6
20 | 0.005955496 | 0.05107997 | [5 empty] | T | 6
30 | 0.03549938 | 0.9322364 | [5 empty] | T-crit | 0
[8 empty] | mean | 10.5
[8 empty] | variance | 22.75
Density | Modulus vs. Material (Cellular vs. Solid) | [6 empty] | st.dev | 4.769696
pcf | Foaming | Parallel | [5 empty] | z-score | 0.9434564
15 | 4.663074e-07 | 0.003565277 | [5 empty] | T-crit | 1.101568
20 | 9.871049e-09 | 8.842787e-06 | [5 empty] | p-value | 0.3454475
[8 empty] | sig | no
Modulus vs. Material (Cellular vs. Open)
pcf | Foaming | Parallel
15 | 5.082609e-08 | 2.178947e-05
20 | 8.124793e-09 | 1.456282e-05
Modulus vs. Material (Solid vs. Open)
pcf | Foaming | Parallel
15 | 7.640361e-08 | 6.355151e-05
20 | 5.117109e-08 | 7.724659e-05
30 | 0.0006565488 | 0.0006990333