## tdfl powers
I/A | Launched EDFL/W | TDFL/W | Unabsorbed pump power/W | Absorbed pump power/W
1 | 1.6 | 0.4728929 | 0.012 | 1.588
2 | 6.2 | 3.67006 | 0.039 | 6.161
3 | 11.16 | 7.247598 | 0.072 | 11.088
4 | 16.44 | 10.93822 | 0.11 | 16.33
5 | 21.57 | 14.8036 | 0.148 | 21.422
6 | 27.19 | 18.60731 | 0.187 | 27.003
7 | 32.92 | 23.18203 | 0.228 | 32.692
8 | 37.78 | 27.91096 | 0.273 | 37.507
9 | 42.93 | 32.3212 | 0.317 | 42.613
10 | 46.79 | 35.9707 | 0.352 | 46.438
11 | 51.15 | 39.06507 | 0.383 | 50.767
12 | 53.42 | 41.19308 | 0.4 | 53.02
13 | 56.23 | 43.27998 | 0.422 | 55.808
14 | 58.07 | 45.20239 | 0.444 | 57.626
16 | 60.11 | 46.72387 | 0.465 | 59.645

## EDFL powers
I/A | Diode power/W | Unabsorbed pump power/W | Absorbed pump power/W | EDFL/W
0.7 | 5.590062 | 3.08157 | 2.508492 | 0.53
1 | 16.25259 | 8.038493 | 8.214095 | 2.13
1.5 | 35.04 | 16.2674 | 18.7726 | 5.1
2 | 53.83023 | 24.01203 | 29.8182 | 8.24
2.5 | 73.38 | 31.21105 | 42.16895 | 11.49
3 | 92.96066 | 38.05976 | 54.90091 | 14.86
4 | 129.9172 | 50.39885 | 79.51833 | 21.78
5 | 166.6667 | 60.75175 | 105.9149 | 28.99
6 | 201.1387 | 67.02825 | 134.1105 | 36.98
7 | 232.1946 | 67.18074 | 165.0139 | 45.99
8 | 257.764 | 60.33607 | 197.4279 | 55.88
9 | 281.1594 | 52.46594 | 228.6935 | 65.3
10 | 304.35 | 48.51147 | 255.8385 | 73.3
11 | 329.1925 | 49.08759 | 280.105 | 80.22
12 | 352.4845 | 51.62879 | 300.8557 | 85.2
13 | 368.3973 | 54.27388 | 314.1234 | 90
14 | 384.5712 | 57.53768 | 327.0335 | 94.5

## TDFL m-squared
Z/m | 2Wx/um | 2Wx error/um | 2Wy/um | 2Wy error/um
0.112 | 465 | 4 | 460 | 5
0.122 | 295 | 2 | 295 | 3
0.125 | 252 | 2 | 249 | 2
0.131 | 162 | 1 | 159 | 1
0.134 | 130 | 1 | 127 | 1
0.137 | 121 | 1 | 116 | 1
0.14 | 140 | 1 | 136 | 1
0.143 | 175 | 1 | 171 | 1
0.149 | 266 | 2 | 262 | 2
0.159 | 430 | 5 | 425 | 5

## EDFL m-squared
Z/m | 2Wx/um | 2Wx error/um | 2Wy/um | 2Wy error/um
-0.0936 | 878 | 1.1 | 871 | 0.9
-0.0876 | 822 | 1.1 | 812 | 0.8
-0.0816 | 790 | 1.3 | 763 | 0.7
-0.0756 | 739 | 1.1 | 709 | 0.6
-0.0696 | 682 | 0.9 | 654 | 0.6
-0.0636 | 600 | 0.9 | 599 | 0.7
-0.0536 | 524 | 1.3 | 531 | 1.2
-0.0436 | 456 | 2.1 | 430 | 2
-0.0336 | 388 | 2.6 | 383 | 2.6
-0.0276 | 349 | 2.1 | 343 | 2.6
-0.0216 | 313 | 0.9 | 311 | 1.4
-0.0156 | 282 | 3.3 | 284 | 4.4
-0.0096 | 258 | 2.4 | 266 | 3
-0.0036 | 246 | 2 | 256 | 2
0.0024 | 245 | 1.7 | 255 | 2.2
0.0084 | 257 | 0.9 | 264 | 1
0.0144 | 278 | 1.3 | 282 | 0.8
0.0204 | 300 | 1.3 | 307 | 2.3
0.0264 | 343 | 1.4 | 345 | 1.9
0.0364 | 413 | 1.3 | 418 | 1.3
0.0464 | 481 | 1.2 | 485 | 0.9
0.0564 | 559 | 2 | 558 | 1.3
0.0624 | 603 | 1.8 | 610 | 1.3
0.0684 | 649 | 1.7 | 661 | 1.4
0.0744 | 714 | 2.5 | 712 | 1.4
0.0804 | 744 | 3 | 763 | 1.7
0.0864 | 795 | 3.4 | 818 | 1.9
0.0924 | 850 | 3.4 | 877 | 1.8