## Readme
This dataset pertains to the paper "Electrical conductivity of waxes as model systems for polyethylene: role of water" accepted for publication by Journal of Applied Polymer Science
Each page contains data pertaining to each figure in the paper, please refer to the paper for details of the figures.

## Fig3a
1 K/min |  | 5 K/min |  | 10 K/min
Temperature (oC) | Heat flow (W/gK) | Temperature (oC) | Heat flow (W/gK) | Temperature (oC) | Heat flow (W/gK)
68.54 | 0.03 | 69.28 | -0.0682 | 70.2 | -0.166
68.44 | -0.0034249 | 69.18 | -0.0686 | 70.1 | -0.166
68.34 | -0.0052601 | 69.08 | -0.0748 | 70 | -0.1665
68.24 | -0.0059827 | 68.98 | -0.0857 | 69.9 | -0.1686
68.14 | -0.0065751 | 68.88 | -0.0951 | 69.8 | -0.1727
68.04 | -0.0075145 | 68.78 | -0.1005 | 69.7 | -0.1779
67.94 | -0.0084971 | 68.68 | -0.1028 | 69.6 | -0.1834
67.84 | -0.0091329 | 68.58 | -0.1033 | 69.5 | -0.1884
67.74 | -0.0095665 | 68.48 | -0.1032 | 69.4 | -0.1925
67.64 | -0.0095665 | 68.38 | -0.1029 | 69.3 | -0.1957
67.54 | -0.0098555 | 68.28 | -0.1028 | 69.2 | -0.198
67.44 | -0.0102 | 68.18 | -0.1028 | 69.1 | -0.1995
67.34 | -0.0105 | 68.08 | -0.1029 | 69 | -0.2004
67.24 | -0.0103 | 67.98 | -0.1032 | 68.9 | -0.2009
67.14 | -0.0103 | 67.88 | -0.1034 | 68.8 | -0.2011
67.04 | -0.0106 | 67.78 | -0.1036 | 68.7 | -0.2012
66.94 | -0.0108 | 67.68 | -0.1038 | 68.6 | -0.2012
66.84 | -0.011 | 67.58 | -0.1041 | 68.5 | -0.2011
66.74 | -0.0108 | 67.48 | -0.1043 | 68.4 | -0.2011
66.64 | -0.0114 | 67.38 | -0.1045 | 68.3 | -0.2011
66.54 | -0.0116 | 67.28 | -0.1047 | 68.2 | -0.2012
66.44 | -0.0118 | 67.18 | -0.1048 | 68.1 | -0.2012
66.34 | -0.0119 | 67.08 | -0.105 | 68 | -0.2013
66.24 | -0.0114 | 66.98 | -0.1051 | 67.9 | -0.2015
66.14 | -0.0117 | 66.88 | -0.1053 | 67.8 | -0.2016
66.04 | -0.0119 | 66.78 | -0.1054 | 67.7 | -0.2018
65.94 | -0.0121 | 66.68 | -0.1055 | 67.6 | -0.2019
65.84 | -0.0121 | 66.58 | -0.1056 | 67.5 | -0.2021
65.74 | -0.0116 | 66.48 | -0.1056 | 67.4 | -0.2022
65.64 | -0.0121 | 66.38 | -0.1057 | 67.3 | -0.2024
65.54 | -0.0124 | 66.28 | -0.1058 | 67.2 | -0.2026
65.44 | -0.0126 | 66.18 | -0.1059 | 67.1 | -0.2027
65.34 | -0.0125 | 66.08 | -0.1059 | 67 | -0.2028
65.24 | -0.0127 | 65.98 | -0.106 | 66.9 | -0.203
65.14 | -0.0129 | 65.88 | -0.1061 | 66.8 | -0.2031
65.04 | -0.0129 | 65.78 | -0.1062 | 66.7 | -0.2033
64.94 | -0.0131 | 65.68 | -0.1062 | 66.6 | -0.2034
64.84 | -0.0127 | 65.58 | -0.1063 | 66.5 | -0.2035
64.74 | -0.0128 | 65.48 | -0.1063 | 66.4 | -0.2036
64.64 | -0.013 | 65.38 | -0.1064 | 66.3 | -0.2038
64.54 | -0.0131 | 65.28 | -0.1064 | 66.2 | -0.2039
64.44 | -0.0132 | 65.18 | -0.1065 | 66.1 | -0.204
64.34 | -0.0129 | 65.08 | -0.1066 | 66 | -0.2041
64.24 | -0.0134 | 64.98 | -0.1066 | 65.9 | -0.2042
64.14 | -0.0137 | 64.88 | -0.1067 | 65.8 | -0.2043
64.04 | -0.0137 | 64.78 | -0.1067 | 65.7 | -0.2045
63.94 | -0.014 | 64.68 | -0.1068 | 65.6 | -0.2046
63.84 | -0.0137 | 64.58 | -0.1068 | 65.5 | -0.2047
63.74 | -0.0138 | 64.48 | -0.1069 | 65.4 | -0.2048
63.64 | -0.014 | 64.38 | -0.1069 | 65.3 | -0.2049
63.54 | -0.0142 | 64.28 | -0.1069 | 65.2 | -0.2049
63.44 | -0.0142 | 64.18 | -0.107 | 65.1 | -0.205
63.34 | -0.0138 | 64.08 | -0.107 | 65 | -0.2051
63.24 | -0.014 | 63.98 | -0.107 | 64.9 | -0.2052
63.14 | -0.0142 | 63.88 | -0.1071 | 64.8 | -0.2053
63.04 | -0.0144 | 63.78 | -0.1071 | 64.7 | -0.2054
62.94 | -0.0144 | 63.68 | -0.1071 | 64.6 | -0.2054
62.84 | -0.0144 | 63.58 | -0.1072 | 64.5 | -0.2055
62.74 | -0.0147 | 63.48 | -0.1072 | 64.4 | -0.2056
62.64 | -0.0148 | 63.38 | -0.1072 | 64.3 | -0.2057
62.54 | -0.015 | 63.28 | -0.1072 | 64.2 | -0.2057
62.44 | -0.0146 | 63.18 | -0.1073 | 64.1 | -0.2058
62.34 | -0.0146 | 63.08 | -0.1073 | 64 | -0.2059
62.24 | -0.0147 | 62.98 | -0.1073 | 63.9 | -0.206
62.14 | -0.015 | 62.88 | -0.1073 | 63.8 | -0.206
62.04 | -0.0152 | 62.78 | -0.1074 | 63.7 | -0.2061
61.94 | -0.0148 | 62.68 | -0.1074 | 63.6 | -0.2062
61.84 | -0.0148 | 62.58 | -0.1075 | 63.5 | -0.2062
61.74 | -0.0152 | 62.48 | -0.1075 | 63.4 | -0.2063
61.64 | -0.0155 | 62.38 | -0.1075 | 63.3 | -0.2063
61.54 | -0.0155 | 62.28 | -0.1075 | 63.2 | -0.2064
61.44 | -0.0151 | 62.18 | -0.1076 | 63.1 | -0.2065
61.34 | -0.0156 | 62.08 | -0.1076 | 63 | -0.2065
61.24 | -0.0156 | 61.98 | -0.1076 | 62.9 | -0.2066
61.14 | -0.0157 | 61.88 | -0.1077 | 62.8 | -0.2067
61.04 | -0.0157 | 61.78 | -0.1077 | 62.7 | -0.2067
60.94 | -0.0156 | 61.68 | -0.1078 | 62.6 | -0.2066
60.84 | -0.0158 | 61.58 | -0.1078 | 62.5 | -0.2065
60.74 | -0.0157 | 61.48 | -0.1078 | 62.4 | -0.2064
60.64 | -0.016 | 61.38 | -0.1078 | 62.3 | -0.2064
60.54 | -0.0157 | 61.28 | -0.1079 | 62.2 | -0.2064
60.44 | -0.0158 | 61.18 | -0.1079 | 62.1 | -0.2065
60.34 | -0.0162 | 61.08 | -0.1079 | 62 | -0.2067
60.24 | -0.0164 | 60.98 | -0.1079 | 61.9 | -0.2068
60.14 | -0.0163 | 60.88 | -0.108 | 61.8 | -0.207
60.04 | -0.016 | 60.78 | -0.108 | 61.7 | -0.2071
59.94 | -0.0163 | 60.68 | -0.108 | 61.6 | -0.2072
59.84 | -0.0161 | 60.58 | -0.108 | 61.5 | -0.2073
59.74 | -0.0164 | 60.48 | -0.1081 | 61.4 | -0.2074
59.64 | -0.0164 | 60.38 | -0.1081 | 61.3 | -0.2074
59.54 | -0.016 | 60.28 | -0.1081 | 61.2 | -0.2075
59.44 | -0.0162 | 60.18 | -0.1082 | 61.1 | -0.2076
59.34 | -0.0165 | 60.08 | -0.1081 | 61 | -0.2076
59.24 | -0.0167 | 59.98 | -0.1082 | 60.9 | -0.2077
59.14 | -0.0168 | 59.88 | -0.1082 | 60.8 | -0.2077
59.04 | -0.0165 | 59.78 | -0.1082 | 60.7 | -0.2078
58.94 | -0.0169 | 59.68 | -0.1082 | 60.6 | -0.2078
58.84 | -0.017 | 59.58 | -0.1082 | 60.5 | -0.2079
58.74 | -0.0172 | 59.48 | -0.1083 | 60.4 | -0.2079
58.64 | -0.0166 | 59.38 | -0.1083 | 60.3 | -0.208
58.54 | -0.0168 | 59.28 | -0.1083 | 60.2 | -0.208
58.44 | -0.017 | 59.18 | -0.1083 | 60.1 | -0.2081
58.34 | -0.0168 | 59.08 | -0.1083 | 60 | -0.2081
58.24 | -0.0176 | 58.98 | -0.1084 | 59.9 | -0.2081
58.14 | -0.0181 | 58.88 | -0.1084 | 59.8 | -0.2082
58.04 | -0.0202 | 58.78 | -0.1085 | 59.7 | -0.2082
57.94 | -0.0507 | 58.68 | -0.1085 | 59.6 | -0.2083
57.84 | -0.0964 | 58.58 | -0.1085 | 59.5 | -0.2083
57.74 | -0.1503 | 58.48 | -0.1086 | 59.4 | -0.2084
57.64 | -0.2241 | 58.38 | -0.1086 | 59.3 | -0.2084
57.54 | -0.2836 | 58.28 | -0.1086 | 59.2 | -0.2084
57.44 | -0.3341 | 58.18 | -0.1086 | 59.1 | -0.2085
57.34 | -0.3661 | 58.08 | -0.1088 | 59 | -0.2085
57.24 | -0.3774 | 57.98 | -0.1092 | 58.9 | -0.2086
57.14 | -0.3998 | 57.88 | -0.1101 | 58.8 | -0.2086
57.04 | -0.43 | 57.78 | -0.1142 | 58.7 | -0.2087
56.94 | -0.4312 | 57.68 | -0.1261 | 58.6 | -0.2087
56.84 | -0.4539 | 57.58 | -0.1525 | 58.5 | -0.2088
56.74 | -0.4763 | 57.48 | -0.2012 | 58.4 | -0.209
56.64 | -0.4781 | 57.38 | -0.2629 | 58.3 | -0.2092
56.54 | -0.4772 | 57.28 | -0.3206 | 58.2 | -0.2096
56.44 | -0.46 | 57.18 | -0.3683 | 58.1 | -0.2104
56.34 | -0.4577 | 57.08 | -0.4068 | 58 | -0.2124
56.24 | -0.4448 | 56.98 | -0.4361 | 57.9 | -0.2172
56.14 | -0.4281 | 56.88 | -0.4575 | 57.8 | -0.2267
56.04 | -0.4163 | 56.78 | -0.4725 | 57.7 | -0.2414
55.94 | -0.4018 | 56.68 | -0.482 | 57.6 | -0.2603
55.84 | -0.397 | 56.58 | -0.4892 | 57.5 | -0.2828
55.74 | -0.3828 | 56.48 | -0.4968 | 57.4 | -0.3087
55.64 | -0.3774 | 56.38 | -0.5043 | 57.3 | -0.3375
55.54 | -0.3608 | 56.28 | -0.5101 | 57.2 | -0.3682
55.44 | -0.3565 | 56.18 | -0.5147 | 57.1 | -0.3994
55.34 | -0.3519 | 56.08 | -0.5179 | 57 | -0.4294
55.24 | -0.3457 | 55.98 | -0.519 | 56.9 | -0.4567
55.14 | -0.3399 | 55.88 | -0.5164 | 56.8 | -0.4805
55.04 | -0.3346 | 55.78 | -0.5108 | 56.7 | -0.5003
54.94 | -0.3299 | 55.68 | -0.5039 | 56.6 | -0.5165
54.84 | -0.3251 | 55.58 | -0.4968 | 56.5 | -0.5294
54.74 | -0.3189 | 55.48 | -0.4897 | 56.4 | -0.5394
54.64 | -0.3134 | 55.38 | -0.4824 | 56.3 | -0.547
54.54 | -0.3084 | 55.28 | -0.4748 | 56.2 | -0.5527
54.44 | -0.3036 | 55.18 | -0.4672 | 56.1 | -0.557
54.34 | -0.2989 | 55.08 | -0.4597 | 56 | -0.5604
54.24 | -0.2931 | 54.98 | -0.4525 | 55.9 | -0.563
54.14 | -0.2882 | 54.88 | -0.4456 | 55.8 | -0.565
54.04 | -0.2833 | 54.78 | -0.439 | 55.7 | -0.5664
53.94 | -0.2789 | 54.68 | -0.4325 | 55.6 | -0.5672
53.84 | -0.2735 | 54.58 | -0.4263 | 55.5 | -0.5674
53.74 | -0.2676 | 54.48 | -0.4201 | 55.4 | -0.567
53.64 | -0.2628 | 54.38 | -0.4141 | 55.3 | -0.5661
53.54 | -0.2584 | 54.28 | -0.4081 | 55.2 | -0.5647
53.44 | -0.254 | 54.18 | -0.4023 | 55.1 | -0.5626
53.34 | -0.2486 | 54.08 | -0.3966 | 55 | -0.56
53.24 | -0.2434 | 53.98 | -0.3909 | 54.9 | -0.5568
53.14 | -0.2389 | 53.88 | -0.3853 | 54.8 | -0.5533
53.04 | -0.2348 | 53.78 | -0.3798 | 54.7 | -0.5494
52.94 | -0.231 | 53.68 | -0.3744 | 54.6 | -0.5453
52.84 | -0.226 | 53.58 | -0.3691 | 54.5 | -0.541
52.74 | -0.2216 | 53.48 | -0.3638 | 54.4 | -0.5365
52.64 | -0.2177 | 53.38 | -0.3585 | 54.3 | -0.5319
52.54 | -0.2137 | 53.28 | -0.3534 | 54.2 | -0.5271
52.44 | -0.2095 | 53.18 | -0.3484 | 54.1 | -0.5222
52.34 | -0.2047 | 53.08 | -0.3434 | 54 | -0.5173
52.24 | -0.2009 | 52.98 | -0.3385 | 53.9 | -0.5123
52.14 | -0.1971 | 52.88 | -0.3336 | 53.8 | -0.5071
52.04 | -0.1933 | 52.78 | -0.3289 | 53.7 | -0.502
51.94 | -0.1892 | 52.68 | -0.3242 | 53.6 | -0.4968
51.84 | -0.1852 | 52.58 | -0.3196 | 53.5 | -0.4916
51.74 | -0.182 | 52.48 | -0.3151 | 53.4 | -0.4863
51.64 | -0.1791 | 52.38 | -0.3107 | 53.3 | -0.481
51.54 | -0.1761 | 52.28 | -0.3064 | 53.2 | -0.4758
51.44 | -0.1723 | 52.18 | -0.3022 | 53.1 | -0.4705
51.34 | -0.169 | 52.08 | -0.298 | 53 | -0.4653
51.24 | -0.1663 | 51.98 | -0.294 | 52.9 | -0.4601
51.14 | -0.1632 | 51.88 | -0.29 | 52.8 | -0.455
51.04 | -0.1601 | 51.78 | -0.2861 | 52.7 | -0.4498
50.94 | -0.1563 | 51.68 | -0.2823 | 52.6 | -0.4448
50.84 | -0.153 | 51.58 | -0.2786 | 52.5 | -0.4398
50.74 | -0.1502 | 51.48 | -0.2749 | 52.4 | -0.4348
50.64 | -0.1477 | 51.38 | -0.2714 | 52.3 | -0.4299
50.54 | -0.1453 | 51.28 | -0.2679 | 52.2 | -0.4251
50.44 | -0.142 | 51.18 | -0.2645 | 52.1 | -0.4204
50.34 | -0.1396 | 51.08 | -0.2612 | 52 | -0.4158
50.24 | -0.1374 | 50.98 | -0.2579 | 51.9 | -0.4112
50.14 | -0.1352 | 50.88 | -0.2548 | 51.8 | -0.4067
50.04 | -0.1325 | 50.78 | -0.2517 | 51.7 | -0.4023
49.94 | -0.1297 | 50.68 | -0.2487 | 51.6 | -0.398
49.84 | -0.1276 | 50.58 | -0.2457 | 51.5 | -0.3938
49.74 | -0.1254 | 50.48 | -0.2428 | 51.4 | -0.3896
49.64 | -0.1231 | 50.38 | -0.24 | 51.3 | -0.3856
49.54 | -0.1205 | 50.28 | -0.2373 | 51.2 | -0.3816
49.44 | -0.1183 | 50.18 | -0.2347 | 51.1 | -0.3778
49.34 | -0.1166 | 50.08 | -0.2321 | 51 | -0.374
49.24 | -0.115 | 49.98 | -0.2295 | 50.9 | -0.3703
49.14 | -0.1135 | 49.88 | -0.2271 | 50.8 | -0.3667
49.04 | -0.1112 | 49.78 | -0.2247 | 50.7 | -0.3632
48.94 | -0.1093 | 49.68 | -0.2224 | 50.6 | -0.3598
48.84 | -0.1078 | 49.58 | -0.2201 | 50.5 | -0.3565
48.74 | -0.1062 | 49.48 | -0.2179 | 50.4 | -0.3533
48.64 | -0.1043 | 49.38 | -0.2157 | 50.3 | -0.3502
48.54 | -0.1022 | 49.28 | -0.2137 | 50.2 | -0.3471
48.44 | -0.1005 | 49.18 | -0.2116 | 50.1 | -0.3441
48.34 | -0.099 | 49.08 | -0.2096 | 50 | -0.3412
48.24 | -0.0975 | 48.98 | -0.2077 | 49.9 | -0.3384
48.14 | -0.096 | 48.88 | -0.2058 | 49.8 | -0.3357
48.04 | -0.0942 | 48.78 | -0.204 | 49.7 | -0.333
47.94 | -0.0932 | 48.68 | -0.2022 | 49.6 | -0.3304
47.84 | -0.0921 | 48.58 | -0.2004 | 49.5 | -0.3279
47.74 | -0.0908 | 48.48 | -0.1987 | 49.4 | -0.3255
47.64 | -0.0892 | 48.38 | -0.197 | 49.3 | -0.3231
47.54 | -0.0879 | 48.28 | -0.1954 | 49.2 | -0.3208
47.44 | -0.0866 | 48.18 | -0.1939 | 49.1 | -0.3186
47.34 | -0.086 | 48.08 | -0.1923 | 49 | -0.3164
47.24 | -0.0846 | 47.98 | -0.1909 | 48.9 | -0.3142
47.14 | -0.0834 | 47.88 | -0.1895 | 48.8 | -0.3122
47.04 | -0.082 | 47.78 | -0.1881 | 48.7 | -0.3102
46.94 | -0.0812 | 47.68 | -0.1867 | 48.6 | -0.3082
46.84 | -0.0805 | 47.58 | -0.1853 | 48.5 | -0.3063
46.74 | -0.0798 | 47.48 | -0.1841 | 48.4 | -0.3045
46.64 | -0.0784 | 47.38 | -0.1828 | 48.3 | -0.3027
46.54 | -0.0776 | 47.28 | -0.1816 | 48.2 | -0.301
46.44 | -0.0767 | 47.18 | -0.1804 | 48.1 | -0.2993
46.34 | -0.0761 | 47.08 | -0.1792 | 48 | -0.2977
46.24 | -0.0752 | 46.98 | -0.1781 | 47.9 | -0.2961
46.14 | -0.0739 | 46.88 | -0.1771 | 47.8 | -0.2945
46.04 | -0.0731 | 46.78 | -0.176 | 47.7 | -0.293
45.94 | -0.0724 | 46.68 | -0.175 | 47.6 | -0.2916
45.84 | -0.0717 | 46.58 | -0.174 | 47.5 | -0.2902
45.74 | -0.0708 | 46.48 | -0.1731 | 47.4 | -0.2888
45.64 | -0.0699 | 46.38 | -0.1722 | 47.3 | -0.2875
45.54 | -0.0693 | 46.28 | -0.1713 | 47.2 | -0.2862
45.44 | -0.0689 | 46.18 | -0.1704 | 47.1 | -0.2849
45.34 | -0.0687 | 46.08 | -0.1696 | 47 | -0.2837
45.24 | -0.0678 | 45.98 | -0.1689 | 46.9 | -0.2825
45.14 | -0.0675 | 45.88 | -0.1681 | 46.8 | -0.2814
45.04 | -0.0671 | 45.78 | -0.1674 | 46.7 | -0.2803
44.94 | -0.0667 | 45.68 | -0.1667 | 46.6 | -0.2793
44.84 | -0.0665 | 45.58 | -0.1661 | 46.5 | -0.2782
44.74 | -0.0658 | 45.48 | -0.1656 | 46.4 | -0.2773
44.64 | -0.0658 | 45.38 | -0.1651 | 46.3 | -0.2763
44.54 | -0.0658 | 45.28 | -0.1646 | 46.2 | -0.2754
44.44 | -0.0659 | 45.18 | -0.1643 | 46.1 | -0.2746
44.34 | -0.0661 | 45.08 | -0.164 | 46 | -0.2738
44.24 | -0.066 | 44.98 | -0.1638 | 45.9 | -0.273
44.14 | -0.0668 | 44.88 | -0.1637 | 45.8 | -0.2723
44.04 | -0.0677 | 44.78 | -0.1637 | 45.7 | -0.2717
43.94 | -0.0684 | 44.68 | -0.1638 | 45.6 | -0.2711
43.84 | -0.069 | 44.58 | -0.164 | 45.5 | -0.2707
43.74 | -0.0697 | 44.48 | -0.1643 | 45.4 | -0.2703
43.64 | -0.0708 | 44.38 | -0.1646 | 45.3 | -0.27
43.54 | -0.0721 | 44.28 | -0.1651 | 45.2 | -0.2697
43.44 | -0.0732 | 44.18 | -0.1656 | 45.1 | -0.2696
43.34 | -0.074 | 44.08 | -0.1663 | 45 | -0.2696
43.24 | -0.0752 | 43.98 | -0.1669 | 44.9 | -0.2696
43.14 | -0.0767 | 43.88 | -0.1677 | 44.8 | -0.2698
43.04 | -0.0782 | 43.78 | -0.1685 | 44.7 | -0.27
42.94 | -0.0797 | 43.68 | -0.1693 | 44.6 | -0.2703
42.84 | -0.0805 | 43.58 | -0.1702 | 44.5 | -0.2707
42.74 | -0.0821 | 43.48 | -0.171 | 44.4 | -0.2711
42.64 | -0.0834 | 43.38 | -0.1719 | 44.3 | -0.2716
42.54 | -0.0846 | 43.28 | -0.1727 | 44.2 | -0.2722
42.44 | -0.0858 | 43.18 | -0.1736 | 44.1 | -0.2728
42.34 | -0.0862 | 43.08 | -0.1744 | 44 | -0.2734
42.24 | -0.0871 | 42.98 | -0.1752 | 43.9 | -0.274
42.14 | -0.088 | 42.88 | -0.1759 | 43.8 | -0.2746
42.04 | -0.0886 | 42.78 | -0.1766 | 43.7 | -0.2752
41.94 | -0.0892 | 42.68 | -0.1772 | 43.6 | -0.2758
41.84 | -0.0894 | 42.58 | -0.1778 | 43.5 | -0.2764
41.74 | -0.0901 | 42.48 | -0.1784 | 43.4 | -0.277
41.64 | -0.0907 | 42.38 | -0.1788 | 43.3 | -0.2776
41.54 | -0.091 | 42.28 | -0.1793 | 43.2 | -0.2781
41.44 | -0.0909 | 42.18 | -0.1796 | 43.1 | -0.2786
41.34 | -0.0909 | 42.08 | -0.1799 | 43 | -0.2791
41.24 | -0.0909 | 41.98 | -0.1802 | 42.9 | -0.2795
41.14 | -0.0911 | 41.88 | -0.1804 | 42.8 | -0.2799
41.04 | -0.091 | 41.78 | -0.1805 | 42.7 | -0.2803
40.94 | -0.0903 | 41.68 | -0.1806 | 42.6 | -0.2806
40.84 | -0.0901 | 41.58 | -0.1807 | 42.5 | -0.2808
40.74 | -0.0898 | 41.48 | -0.1806 | 42.4 | -0.281
40.64 | -0.0896 | 41.38 | -0.1806 | 42.3 | -0.2812
40.54 | -0.0895 | 41.28 | -0.1805 | 42.2 | -0.2813
40.44 | -0.0889 | 41.18 | -0.1804 | 42.1 | -0.2814
40.34 | -0.0887 | 41.08 | -0.1802 | 42 | -0.2815
40.24 | -0.0885 | 40.98 | -0.18 | 41.9 | -0.2815
40.14 | -0.0881 | 40.88 | -0.1798 | 41.8 | -0.2815
40.04 | -0.0875 | 40.78 | -0.1796 | 41.7 | -0.2815
39.94 | -0.0865 | 40.68 | -0.1793 | 41.6 | -0.2814
39.84 | -0.0863 | 40.58 | -0.179 | 41.5 | -0.2813
39.74 | -0.0858 | 40.48 | -0.1787 | 41.4 | -0.2811
39.64 | -0.0853 | 40.38 | -0.1784 | 41.3 | -0.281
39.54 | -0.0845 | 40.28 | -0.178 | 41.2 | -0.2808
39.44 | -0.0838 | 40.18 | -0.1777 | 41.1 | -0.2806
39.34 | -0.0834 | 40.08 | -0.1773 | 41 | -0.2804
39.24 | -0.0831 | 39.98 | -0.177 | 40.9 | -0.2801
39.14 | -0.0827 | 39.88 | -0.1766 | 40.8 | -0.2798
39.04 | -0.0819 | 39.78 | -0.1762 | 40.7 | -0.2795
38.94 | -0.0815 | 39.68 | -0.1758 | 40.6 | -0.2792
38.84 | -0.081 | 39.58 | -0.1754 | 40.5 | -0.2789
38.74 | -0.0806 | 39.48 | -0.175 | 40.4 | -0.2786
38.64 | -0.08 | 39.38 | -0.1746 | 40.3 | -0.2783
38.54 | -0.0789 | 39.28 | -0.1742 | 40.2 | -0.2779
38.44 | -0.0784 | 39.18 | -0.1738 | 40.1 | -0.2776
38.34 | -0.0778 | 39.08 | -0.1733 | 40 | -0.2772
38.24 | -0.0773 | 38.98 | -0.1729 | 39.9 | -0.2768
38.14 | -0.0767 | 38.88 | -0.1725 | 39.8 | -0.2764
38.04 | -0.0758 | 38.78 | -0.1721 | 39.7 | -0.276
37.94 | -0.0755 | 38.68 | -0.1716 | 39.6 | -0.2756
37.84 | -0.0752 | 38.58 | -0.1712 | 39.5 | -0.2752
37.74 | -0.0748 | 38.48 | -0.1708 | 39.4 | -0.2748
37.64 | -0.074 | 38.38 | -0.1703 | 39.3 | -0.2744
37.54 | -0.0732 | 38.28 | -0.1699 | 39.2 | -0.274
37.44 | -0.0727 | 38.18 | -0.1694 | 39.1 | -0.2736
37.34 | -0.0721 | 38.08 | -0.169 | 39 | -0.2732
37.24 | -0.0715 | 37.98 | -0.1685 | 38.9 | -0.2727
37.14 | -0.0705 | 37.88 | -0.1681 | 38.8 | -0.2723
37.04 | -0.07 | 37.78 | -0.1676 | 38.7 | -0.2719
36.94 | -0.0695 | 37.68 | -0.1672 | 38.6 | -0.2715
36.84 | -0.069 | 37.58 | -0.1667 | 38.5 | -0.271
36.74 | -0.0684 | 37.48 | -0.1663 | 38.4 | -0.2706
36.64 | -0.0677 | 37.38 | -0.1658 | 38.3 | -0.2702
36.54 | -0.0674 | 37.28 | -0.1653 | 38.2 | -0.2698
36.44 | -0.0669 | 37.18 | -0.1649 | 38.1 | -0.2694
36.34 | -0.0664 | 37.08 | -0.1644 | 38 | -0.2689
36.24 | -0.0659 | 36.98 | -0.1639 | 37.9 | -0.2685
36.14 | -0.0649 | 36.88 | -0.1634 | 37.8 | -0.268
36.04 | -0.0644 | 36.78 | -0.1629 | 37.7 | -0.2676
35.94 | -0.0639 | 36.68 | -0.1624 | 37.6 | -0.2672
35.84 | -0.0652 | 36.58 | -0.1619 | 37.5 | -0.267
35.74 | -0.0629 | 36.48 | -0.1614 | 37.4 | -0.2667
35.64 | -0.062 | 36.38 | -0.1609 | 37.3 | -0.2663
35.54 | -0.0615 | 36.28 | -0.1604 | 37.2 | -0.2658
35.44 | -0.0611 | 36.18 | -0.1599 | 37.1 | -0.2653
35.34 | -0.0609 | 36.08 | -0.1594 | 37 | -0.2648
35.24 | -0.0601 | 35.98 | -0.159 | 36.9 | -0.2642
35.14 | -0.0594 | 35.88 | -0.1585 | 36.8 | -0.2637
35.04 | -0.0589 | 35.78 | -0.1582 | 36.7 | -0.2631
34.94 | -0.0583 | 35.68 | -0.1578 | 36.6 | -0.2626
34.84 | -0.0577 | 35.58 | -0.1572 | 36.5 | -0.2621
34.74 | -0.0567 | 35.48 | -0.1567 | 36.4 | -0.2616
34.64 | -0.056 | 35.38 | -0.1561 | 36.3 | -0.2611
34.54 | -0.0555 | 35.28 | -0.1555 | 36.2 | -0.2606
34.44 | -0.055 | 35.18 | -0.1548 | 36.1 | -0.26
34.34 | -0.0546 | 35.08 | -0.1541 | 36 | -0.2594
34.24 | -0.0537 | 34.98 | -0.1535 | 35.9 | -0.2588
34.14 | -0.0536 | 34.88 | -0.1529 | 35.8 | -0.2582
34.04 | -0.0532 | 34.78 | -0.1523 | 35.7 | -0.2577
33.94 | -0.0527 | 34.68 | -0.1517 | 35.6 | -0.257
33.84 | -0.0524 | 34.58 | -0.1511 | 35.5 | -0.2564
33.74 | -0.0513 | 34.48 | -0.1505 | 35.4 | -0.2558
33.64 | -0.0508 | 34.38 | -0.1499 | 35.3 | -0.2551
33.54 | -0.0504 | 34.28 | -0.1493 | 35.2 | -0.2545
33.44 | -0.05 | 34.18 | -0.1488 | 35.1 | -0.2538
33.34 | -0.0494 | 34.08 | -0.1482 | 35 | -0.2532
33.24 | -0.0484 | 33.98 | -0.1477 | 34.9 | -0.2526
33.14 | -0.0481 | 33.88 | -0.1471 | 34.8 | -0.2519
33.04 | -0.0478 | 33.78 | -0.1465 | 34.7 | -0.2513
32.94 | -0.0475 | 33.68 | -0.146 | 34.6 | -0.2506
32.84 | -0.0469 | 33.58 | -0.1454 | 34.5 | -0.25
32.74 | -0.0465 | 33.48 | -0.1449 | 34.4 | -0.2493
32.64 | -0.0462 | 33.38 | -0.1444 | 34.3 | -0.2487
32.54 | -0.0458 | 33.28 | -0.1445 | 34.2 | -0.248
32.44 | -0.0454 | 33.18 | -0.1453 | 34.1 | -0.2474
32.34 | -0.0447 | 33.08 | -0.1448 | 34 | -0.2467
32.24 | -0.0443 | 32.98 | -0.1438 | 33.9 | -0.2461
32.14 | -0.044 | 32.88 | -0.1428 | 33.8 | -0.2454
32.04 | -0.0448 | 32.78 | -0.142 | 33.7 | -0.2448
31.94 | -0.0433 | 32.68 | -0.1414 | 33.6 | -0.2441
31.84 | -0.0423 | 32.58 | -0.1408 | 33.5 | -0.2435
31.74 | -0.042 | 32.48 | -0.1402 | 33.4 | -0.2428
31.64 | -0.0418 | 32.38 | -0.1396 | 33.3 | -0.2421
31.54 | -0.0415 | 32.28 | -0.1391 | 33.2 | -0.2415
31.44 | -0.0412 | 32.18 | -0.1385 | 33.1 | -0.2408
31.34 | -0.0404 | 32.08 | -0.138 | 33 | -0.2402
31.24 | -0.0402 | 31.98 | -0.1375 | 32.9 | -0.2395
31.14 | -0.0396 | 31.88 | -0.137 | 32.8 | -0.2388
31.04 | -0.0392 | 31.78 | -0.1365 | 32.7 | -0.2382
30.94 | -0.0386 | 31.68 | -0.1361 | 32.6 | -0.2375
30.84 | -0.0379 | 31.58 | -0.1356 | 32.5 | -0.2369
30.74 | -0.0376 | 31.48 | -0.1352 | 32.4 | -0.2362
30.64 | -0.0372 | 31.38 | -0.1347 | 32.3 | -0.2356
30.54 | -0.0369 | 31.28 | -0.1343 | 32.2 | -0.2349
30.44 | -0.0362 | 31.18 | -0.1339 | 32.1 | -0.2343
30.34 | -0.036 | 31.08 | -0.1335 | 32 | -0.2337
30.24 | -0.0359 | 30.98 | -0.1331 | 31.9 | -0.2331
30.14 | -0.0356 | 30.88 | -0.1326 | 31.8 | -0.2324
30.04 | -0.0352 | 30.78 | -0.1322 | 31.7 | -0.2319
29.94 | -0.0345 | 30.68 | -0.1319 | 31.6 | -0.2313
29.84 | -0.0341 | 30.58 | -0.1315 | 31.5 | -0.2307
29.74 | -0.0336 | 30.48 | -0.1311 | 31.4 | -0.2301
29.64 | -0.0334 | 30.38 | -0.1307 | 31.3 | -0.2296
29.54 | -0.033 | 30.28 | -0.1304 | 31.2 | -0.229
29.44 | -0.0322 | 30.18 | -0.13 | 31.1 | -0.2285
29.34 | -0.032 | 30.08 | -0.1297 | 31 | -0.228
29.24 | -0.0319 | 29.98 | -0.1293 | 30.9 | -0.2275
29.14 | -0.0318 | 29.88 | -0.1289 | 30.8 | -0.227
29.04 | -0.0317 | 29.78 | -0.1287 | 30.7 | -0.2265
28.94 | -0.0321 | 29.68 | -0.1284 | 30.6 | -0.2261
28.84 | -0.0313 | 29.58 | -0.128 | 30.5 | -0.2256
28.74 | -0.0306 | 29.48 | -0.1277 | 30.4 | -0.2251
28.64 | -0.0301 | 29.38 | -0.1274 | 30.3 | -0.2247
28.54 | -0.0294 | 29.28 | -0.127 | 30.2 | -0.2242
28.44 | -0.029 | 29.18 | -0.1267 | 30.1 | -0.2238
28.34 | -0.0288 | 29.08 | -0.1264 | 30 | -0.2233
28.24 | -0.0285 | 28.98 | -0.126 | 29.9 | -0.2229
28.14 | -0.0282 | 28.88 | -0.1257 | 29.8 | -0.2225
28.04 | -0.0276 | 28.78 | -0.1254 | 29.7 | -0.2221
27.94 | -0.0276 | 28.68 | -0.1251 | 29.6 | -0.2217
27.84 | -0.0274 | 28.58 | -0.1247 | 29.5 | -0.2213
27.74 | -0.0273 | 28.48 | -0.1244 | 29.4 | -0.2209
27.64 | -0.027 | 28.38 | -0.1241 | 29.3 | -0.2205
27.54 | -0.0264 | 28.28 | -0.1238 | 29.2 | -0.2201
27.44 | -0.0262 | 28.18 | -0.1235 | 29.1 | -0.2197
27.34 | -0.0259 | 28.08 | -0.1231 | 29 | -0.2194
27.24 | -0.0257 | 27.98 | -0.1228 | 28.9 | -0.219
27.14 | -0.0252 | 27.88 | -0.1225 | 28.8 | -0.2186
27.04 | -0.0247 | 27.78 | -0.1222 | 28.7 | -0.2183
26.94 | -0.0244 | 27.68 | -0.1218 | 28.6 | -0.2179
26.84 | -0.0243 | 27.58 | -0.1215 | 28.5 | -0.2176
26.74 | -0.0241 | 27.48 | -0.1212 | 28.4 | -0.2172
26.64 | -0.0238 | 27.38 | -0.1208 | 28.3 | -0.2169
26.54 | -0.0236 | 27.28 | -0.1205 | 28.2 | -0.2165
26.44 | -0.0234 | 27.18 | -0.1201 | 28.1 | -0.2162
26.34 | -0.0232 | 27.08 | -0.1198 | 28 | -0.2159
26.24 | -0.0228 | 26.98 | -0.1194 | 27.9 | -0.2156
26.14 | -0.0222 | 26.88 | -0.1191 | 27.8 | -0.2153
26.04 | -0.0218 | 26.78 | -0.1187 | 27.7 | -0.2149
25.94 | -0.0216 | 26.68 | -0.1183 | 27.6 | -0.2146
25.84 | -0.0213 | 26.58 | -0.118 | 27.5 | -0.2143
25.74 | -0.021 | 26.48 | -0.1176 | 27.4 | -0.214
25.64 | -0.0206 | 26.38 | -0.1172 | 27.3 | -0.2137
25.54 | -0.0203 | 26.28 | -0.1168 | 27.2 | -0.2134
25.44 | -0.0202 | 26.18 | -0.1164 | 27.1 | -0.2132
25.34 | -0.02 | 26.08 | -0.116 | 27 | -0.2129
25.24 | -0.0198 | 25.98 | -0.1156 | 26.9 | -0.2126
25.14 | -0.0193 | 25.88 | -0.1151 | 26.8 | -0.2123
25.04 | -0.0191 | 25.78 | -0.1147 | 26.7 | -0.2121
24.94 | -0.0188 | 25.68 | -0.1142 | 26.6 | -0.2118
24.84 | -0.0185 | 25.58 | -0.1138 | 26.5 | -0.2115
24.74 | -0.0179 | 25.48 | -0.1133 | 26.4 | -0.2113
24.64 | -0.0174 | 25.38 | -0.1128 | 26.3 | -0.211
24.54 | -0.0171 | 25.28 | -0.1123 | 26.2 | -0.2107
24.44 | -0.0168 | 25.18 | -0.1118 | 26.1 | -0.2105
24.34 | -0.0165 | 25.08 | -0.1112 | 26 | -0.2102
24.24 | -0.0163 | 24.98 | -0.1107 | 25.9 | -0.21
24.14 | -0.016 | 24.88 | -0.1102 | 25.8 | -0.2098
24.04 | -0.0156 | 24.78 | -0.1096 | 25.7 | -0.2095
23.94 | -0.0157 | 24.68 | -0.1091 | 25.6 | -0.2093
23.84 | -0.0152 | 24.58 | -0.1086 | 25.5 | -0.2091
23.74 | -0.0147 | 24.48 | -0.1081 | 25.4 | -0.2088
23.64 | -0.0143 | 24.38 | -0.1076 | 25.3 | -0.2086
23.54 | -0.0139 | 24.28 | -0.1071 | 25.2 | -0.2084
23.44 | -0.0135 | 24.18 | -0.1066 | 25.1 | -0.2082
23.34 | -0.0131 | 24.08 | -0.1061 | 25 | -0.2079
23.24 | -0.0125 | 23.98 | -0.1056 | 24.9 | -0.2077
23.14 | -0.0121 | 23.88 | -0.1052 | 24.8 | -0.2075
23.04 | -0.0118 | 23.78 | -0.1047 | 24.7 | -0.2073
22.94 | -0.0115 | 23.68 | -0.1043 | 24.6 | -0.2071
22.84 | -0.0112 | 23.58 | -0.1039 | 24.5 | -0.2069
22.74 | -0.0108 | 23.48 | -0.1034 | 24.4 | -0.2067
22.64 | -0.0105 | 23.38 | -0.103 | 24.3 | -0.2065
22.54 | -0.01 | 23.28 | -0.1026 | 24.2 | -0.2063
22.44 | -0.0095665 | 23.18 | -0.1021 | 24.1 | -0.2061
22.34 | -0.0089162 | 23.08 | -0.1017 | 24 | -0.2059
22.24 | -0.0084104 | 22.98 | -0.1013 | 23.9 | -0.2057
22.14 | -0.0078613 | 22.88 | -0.1009 | 23.8 | -0.2055
22.04 | -0.0072977 | 22.78 | -0.1005 | 23.7 | -0.2053
21.94 | -0.0067486 | 22.68 | -0.1001 | 23.6 | -0.2051
21.84 | -0.0061127 | 22.58 | -0.0997 | 23.5 | -0.2049
21.74 | -0.0056792 | 22.48 | -0.0993 | 23.4 | -0.2048
21.64 | -0.0053035 | 22.38 | -0.0989 | 23.3 | -0.2046
21.54 | -0.0048266 | 22.28 | -0.0985 | 23.2 | -0.2044
21.44 | -0.0042341 | 22.18 | -0.0981 | 23.1 | -0.2042
21.34 | -0.0035116 | 22.08 | -0.0978 | 23 | -0.2041
21.24 | -0.0028324 | 21.98 | -0.0974 | 22.9 | -0.2039
21.14 | -0.002052 | 21.88 | -0.0971 | 22.8 | -0.2037
21.04 | -0.0013295 | 21.78 | -0.0967 | 22.7 | -0.2035
20.94 | -0.00039017 | 21.68 | -0.0964 | 22.6 | -0.2034
20.84 | 0.00057803 | 21.58 | -0.0961 | 22.5 | -0.2032
20.74 | 0.0015173 | 21.48 | -0.0957 | 22.4 | -0.203
20.64 | 0.0025 | 21.38 | -0.0954 | 22.3 | -0.2029
20.54 | 0.0033526 | 21.28 | -0.095 | 22.2 | -0.2027
20.44 | 0.004422 | 21.18 | -0.0947 | 22.1 | -0.2026
20.34 | 0.0054913 | 21.08 | -0.0944 | 22 | -0.2024
20.24 | 0.0066329 | 20.98 | -0.0941 | 21.9 | -0.2022
20.14 | 0.0079624 | 20.88 | -0.0937 | 21.8 | -0.2021
20.04 | 0.0094942 | 20.78 | -0.0934 | 21.7 | -0.2019
19.94 | 0.0111 | 20.68 | -0.0931 | 21.6 | -0.2018
19.84 | 0.0128 | 20.58 | -0.0928 | 21.5 | -0.2016
19.74 | 0.0145 | 20.48 | -0.0925 | 21.4 | -0.2015
19.64 | 0.0162 | 20.38 | -0.0922 | 21.3 | -0.2013
19.54 | 0.0178 | 20.28 | -0.0919 | 21.2 | -0.2012
19.44 | 0.0193 | 20.18 | -0.0916 | 21.1 | -0.201
19.34 | 0.0207 | 20.08 | -0.0913 | 21 | -0.2009
19.24 | 0.0219 | 19.98 | -0.091 | 20.9 | -0.2007
19.14 | 0.023 | 19.88 | -0.0907 | 20.8 | -0.2006
19.04 | 0.0242 | 19.78 | -0.0904 | 20.7 | -0.2005
18.94 | 0.0254 | 19.68 | -0.0901 | 20.6 | -0.2003
18.84 | 0.0266 | 19.58 | -0.0898 | 20.5 | -0.2002
18.74 | 0.0278 | 19.48 | -0.0895 | 20.4 | -0.2
18.64 | 0.029 | 19.38 | -0.0893 | 20.3 | -0.1999
18.54 | 0.0301 | 19.28 | -0.089 | 20.2 | -0.1998

## Fig3b
1 K/min |  | 5 K/min |  | 10 K/min
Temperature (oC) | Heat flow (W/gK) | Temperature (oC) | Heat flow (W/gK) | Temperature (oC) | Heat flow (W/gK)
18.16 | 0.1806 | 18.16 | 0.0606 | 18.16 | -0.0194
18.26 | 0.1803 | 18.26 | 0.0612 | 18.26 | -0.0196
18.36 | 0.18 | 18.36 | 0.0617 | 18.36 | -0.0199
18.46 | 0.1796 | 18.46 | 0.0623 | 18.46 | -0.0202
18.56 | 0.1792 | 18.56 | 0.0628 | 18.56 | -0.0206
18.66 | 0.1788 | 18.66 | 0.0632 | 18.66 | -0.021
18.76 | 0.1785 | 18.76 | 0.0636 | 18.76 | -0.0212
18.86 | 0.1784 | 18.86 | 0.0639 | 18.86 | -0.0216
18.96 | 0.179 | 18.96 | 0.0642 | 18.96 | -0.0218
19.06 | 0.1806 | 19.06 | 0.0645 | 19.06 | -0.0221
19.16 | 0.183 | 19.16 | 0.0648 | 19.16 | -0.0221
19.26 | 0.1858 | 19.26 | 0.0652 | 19.26 | -0.0214
19.36 | 0.1889 | 19.36 | 0.0666 | 19.36 | -0.0196
19.46 | 0.1919 | 19.46 | 0.0695 | 19.46 | -0.017
19.56 | 0.1944 | 19.56 | 0.0739 | 19.56 | -0.014
19.66 | 0.1965 | 19.66 | 0.0788 | 19.66 | -0.0108
19.76 | 0.1981 | 19.76 | 0.0834 | 19.76 | -0.0079916
19.86 | 0.1994 | 19.86 | 0.0876 | 19.86 | -0.0054204
19.96 | 0.2003 | 19.96 | 0.091 | 19.96 | -0.0033262
20.06 | 0.2011 | 20.06 | 0.0936 | 20.06 | -0.0016798
20.16 | 0.2016 | 20.16 | 0.0955 | 20.16 | -0.00039482
20.26 | 0.2017 | 20.26 | 0.0969 | 20.26 | 0.00042778
20.36 | 0.2018 | 20.36 | 0.098 | 20.36 | 0.001207
20.46 | 0.2019 | 20.46 | 0.0987 | 20.46 | 0.0017262
20.56 | 0.2019 | 20.56 | 0.0992 | 20.56 | 0.0020863
20.66 | 0.2018 | 20.66 | 0.0992 | 20.66 | 0.0019696
20.76 | 0.2018 | 20.76 | 0.0993 | 20.76 | 0.0020263
20.86 | 0.2018 | 20.86 | 0.0994 | 20.86 | 0.0021264
20.96 | 0.2019 | 20.96 | 0.0995 | 20.96 | 0.0021831
21.06 | 0.202 | 21.06 | 0.0996 | 21.06 | 0.0023988
21.16 | 0.202 | 21.16 | 0.0997 | 21.16 | 0.0022821
21.26 | 0.2017 | 21.26 | 0.0994 | 21.26 | 0.0023821
21.36 | 0.202 | 21.36 | 0.0998 | 21.36 | 0.0025255
21.46 | 0.2019 | 21.46 | 0.0999 | 21.46 | 0.0028423
21.56 | 0.202 | 21.56 | 0.1 | 21.56 | 0.0028991
21.66 | 0.2016 | 21.66 | 0.0997 | 21.66 | 0.002739
21.76 | 0.2015 | 21.76 | 0.0997 | 21.76 | 0.0028391
21.86 | 0.2013 | 21.86 | 0.0995 | 21.86 | 0.0028958
21.96 | 0.2014 | 21.96 | 0.0995 | 21.96 | 0.0027357
22.06 | 0.2013 | 22.06 | 0.0994 | 22.06 | 0.002619
22.16 | 0.2011 | 22.16 | 0.0991 | 22.16 | 0.0024589
22.26 | 0.2012 | 22.26 | 0.0992 | 22.26 | 0.0024723
22.36 | 0.2014 | 22.36 | 0.0992 | 22.36 | 0.0026157
22.46 | 0.2015 | 22.46 | 0.0994 | 22.46 | 0.0027447
22.56 | 0.2014 | 22.56 | 0.0993 | 22.56 | 0.0027147
22.66 | 0.2013 | 22.66 | 0.0992 | 22.66 | 0.002728
22.76 | 0.2013 | 22.76 | 0.0994 | 22.76 | 0.0028714
22.86 | 0.2011 | 22.86 | 0.0994 | 22.86 | 0.0029715
22.96 | 0.2011 | 22.96 | 0.0994 | 22.96 | 0.0031149
23.06 | 0.2007 | 23.06 | 0.099 | 23.06 | 0.0029548
23.16 | 0.2006 | 23.16 | 0.099 | 23.16 | 0.0028381
23.26 | 0.2008 | 23.26 | 0.0989 | 23.26 | 0.0029382
23.36 | 0.2008 | 23.36 | 0.0989 | 23.36 | 0.0028648
23.46 | 0.2009 | 23.46 | 0.0988 | 23.46 | 0.0028348
23.56 | 0.2007 | 23.56 | 0.0987 | 23.56 | 0.0026314
23.66 | 0.2008 | 23.66 | 0.0988 | 23.66 | 0.0026881
23.76 | 0.2009 | 23.76 | 0.0989 | 23.76 | 0.0029182
23.86 | 0.2011 | 23.86 | 0.099 | 23.86 | 0.0030617
23.96 | 0.2009 | 23.96 | 0.099 | 23.96 | 0.003234
24.06 | 0.2005 | 24.06 | 0.0988 | 24.06 | 0.0031173
24.16 | 0.2005 | 24.16 | 0.0989 | 24.16 | 0.003304
24.26 | 0.2005 | 24.26 | 0.0989 | 24.26 | 0.0034474
24.36 | 0.2005 | 24.36 | 0.0989 | 24.36 | 0.0035475
24.46 | 0.2004 | 24.46 | 0.0987 | 24.46 | 0.0034741
24.56 | 0.2004 | 24.56 | 0.0986 | 24.56 | 0.0032274
24.66 | 0.2006 | 24.66 | 0.0985 | 24.66 | 0.0032407
24.76 | 0.2007 | 24.76 | 0.0987 | 24.76 | 0.0033408
24.86 | 0.2008 | 24.86 | 0.0988 | 24.86 | 0.0034842
24.96 | 0.2006 | 24.96 | 0.0987 | 24.96 | 0.0034975
25.06 | 0.2006 | 25.06 | 0.0987 | 25.06 | 0.0035976
25.16 | 0.2007 | 25.16 | 0.0988 | 25.16 | 0.0037266
25.26 | 0.2007 | 25.26 | 0.099 | 25.26 | 0.0039133
25.36 | 0.2007 | 25.36 | 0.0991 | 25.36 | 0.0041434
25.46 | 0.2004 | 25.46 | 0.0988 | 25.46 | 0.00394
25.56 | 0.2005 | 25.56 | 0.0988 | 25.56 | 0.0041268
25.66 | 0.2006 | 25.66 | 0.0988 | 25.66 | 0.0042702
25.76 | 0.2007 | 25.76 | 0.0989 | 25.76 | 0.0043125
25.86 | 0.2009 | 25.86 | 0.0988 | 25.86 | 0.0043258
25.96 | 0.2007 | 25.96 | 0.0986 | 25.96 | 0.0041369
26.06 | 0.2008 | 26.06 | 0.0988 | 26.06 | 0.0041502
26.16 | 0.201 | 26.16 | 0.0989 | 26.16 | 0.0044092
26.26 | 0.2011 | 26.26 | 0.0991 | 26.26 | 0.0045526
26.36 | 0.2012 | 26.36 | 0.0992 | 26.36 | 0.0046527
26.46 | 0.201 | 26.46 | 0.0992 | 26.46 | 0.0046227
26.56 | 0.2011 | 26.56 | 0.0993 | 26.56 | 0.0049251
26.66 | 0.201 | 26.66 | 0.0994 | 26.66 | 0.0051552
26.76 | 0.2011 | 26.76 | 0.0995 | 26.76 | 0.005472
26.86 | 0.201 | 26.86 | 0.0994 | 26.86 | 0.005442
26.96 | 0.2012 | 26.96 | 0.0993 | 26.96 | 0.005412
27.06 | 0.2015 | 27.06 | 0.0994 | 27.06 | 0.0056277
27.16 | 0.2016 | 27.16 | 0.0994 | 27.16 | 0.0056844
27.26 | 0.2019 | 27.26 | 0.0996 | 27.26 | 0.0056977
27.36 | 0.2016 | 27.36 | 0.0994 | 27.36 | 0.0055377
27.46 | 0.2019 | 27.46 | 0.0997 | 27.46 | 0.0057244
27.56 | 0.2021 | 27.56 | 0.0999 | 27.56 | 0.0060412
27.66 | 0.2022 | 27.66 | 0.1 | 27.66 | 0.0063436
27.76 | 0.2022 | 27.76 | 0.1003 | 27.76 | 0.0066604
27.86 | 0.202 | 27.86 | 0.1002 | 27.86 | 0.0065004
27.96 | 0.2022 | 27.96 | 0.1004 | 27.96 | 0.0068172
28.06 | 0.2024 | 28.06 | 0.1006 | 28.06 | 0.0070762
28.16 | 0.2026 | 28.16 | 0.1006 | 28.16 | 0.0073497
28.26 | 0.2028 | 28.26 | 0.1007 | 28.26 | 0.0075365
28.36 | 0.2027 | 28.36 | 0.1004 | 28.36 | 0.0072897
28.46 | 0.2031 | 28.46 | 0.1006 | 28.46 | 0.0074331
28.56 | 0.2033 | 28.56 | 0.1008 | 28.56 | 0.0076632
28.66 | 0.2037 | 28.66 | 0.1011 | 28.66 | 0.0079222
28.76 | 0.2036 | 28.76 | 0.1011 | 28.76 | 0.0078922
28.86 | 0.2037 | 28.86 | 0.1012 | 28.86 | 0.0081223
28.96 | 0.2037 | 28.96 | 0.1015 | 28.96 | 0.0084392
29.06 | 0.2039 | 29.06 | 0.1018 | 29.06 | 0.0087849
29.16 | 0.2039 | 29.16 | 0.1021 | 29.16 | 0.0091451
29.26 | 0.2038 | 29.26 | 0.102 | 29.26 | 0.0092018
29.36 | 0.204 | 29.36 | 0.102 | 29.36 | 0.0095041
29.46 | 0.2044 | 29.46 | 0.1022 | 29.46 | 0.0097776
29.56 | 0.2045 | 29.56 | 0.1024 | 29.56 | 0.01
29.66 | 0.2049 | 29.66 | 0.1026 | 29.66 | 0.0103
29.76 | 0.2048 | 29.76 | 0.1024 | 29.76 | 0.0101
29.86 | 0.205 | 29.86 | 0.1026 | 29.86 | 0.0103
29.96 | 0.2053 | 29.96 | 0.103 | 29.96 | 0.0106
30.06 | 0.2056 | 30.06 | 0.1033 | 30.06 | 0.011
30.16 | 0.2058 | 30.16 | 0.1036 | 30.16 | 0.0114
30.26 | 0.2054 | 30.26 | 0.1035 | 30.26 | 0.0112
30.36 | 0.2056 | 30.36 | 0.1038 | 30.36 | 0.0117
30.46 | 0.206 | 30.46 | 0.1041 | 30.46 | 0.0121
30.56 | 0.2063 | 30.56 | 0.1042 | 30.56 | 0.0125
30.66 | 0.2065 | 30.66 | 0.1044 | 30.66 | 0.0127
30.76 | 0.2065 | 30.76 | 0.1042 | 30.76 | 0.0128
30.86 | 0.2069 | 30.86 | 0.1045 | 30.86 | 0.013
30.96 | 0.2073 | 30.96 | 0.1049 | 30.96 | 0.0132
31.06 | 0.2077 | 31.06 | 0.1052 | 31.06 | 0.0135
31.16 | 0.2077 | 31.16 | 0.1052 | 31.16 | 0.0136
31.26 | 0.208 | 31.26 | 0.1055 | 31.26 | 0.0138
31.36 | 0.2083 | 31.36 | 0.1058 | 31.36 | 0.0142
31.46 | 0.2085 | 31.46 | 0.1063 | 31.46 | 0.0145
31.56 | 0.2087 | 31.56 | 0.1067 | 31.56 | 0.015
31.66 | 0.2086 | 31.66 | 0.1065 | 31.66 | 0.0151
31.76 | 0.209 | 31.76 | 0.1069 | 31.76 | 0.0155
31.86 | 0.2094 | 31.86 | 0.1071 | 31.86 | 0.016
31.96 | 0.2099 | 31.96 | 0.1074 | 31.96 | 0.0164
32.06 | 0.2101 | 32.06 | 0.1077 | 32.06 | 0.0167
32.16 | 0.2102 | 32.16 | 0.1075 | 32.16 | 0.0166
32.26 | 0.2107 | 32.26 | 0.108 | 32.26 | 0.0169
32.36 | 0.2111 | 32.36 | 0.1086 | 32.36 | 0.0173
32.46 | 0.2117 | 32.46 | 0.1089 | 32.46 | 0.0177
32.56 | 0.2119 | 32.56 | 0.1093 | 32.56 | 0.0181
32.66 | 0.212 | 32.66 | 0.1094 | 32.66 | 0.0181
32.76 | 0.2123 | 32.76 | 0.11 | 32.76 | 0.0185
32.86 | 0.2125 | 32.86 | 0.1103 | 32.86 | 0.0191
32.96 | 0.213 | 32.96 | 0.1107 | 32.96 | 0.0196
33.06 | 0.2131 | 33.06 | 0.1107 | 33.06 | 0.0198
33.16 | 0.2134 | 33.16 | 0.1108 | 33.16 | 0.02
33.26 | 0.2139 | 33.26 | 0.1113 | 33.26 | 0.0204
33.36 | 0.2144 | 33.36 | 0.1116 | 33.36 | 0.0207
33.46 | 0.2149 | 33.46 | 0.1122 | 33.46 | 0.021
33.56 | 0.2149 | 33.56 | 0.1123 | 33.56 | 0.021
33.66 | 0.2154 | 33.66 | 0.1127 | 33.66 | 0.0214
33.76 | 0.216 | 33.76 | 0.1133 | 33.76 | 0.0218
33.86 | 0.2164 | 33.86 | 0.1137 | 33.86 | 0.0224
33.96 | 0.2169 | 33.96 | 0.1143 | 33.96 | 0.0229
34.06 | 0.2167 | 34.06 | 0.1144 | 34.06 | 0.0229
34.16 | 0.2172 | 34.16 | 0.1148 | 34.16 | 0.0235
34.26 | 0.2178 | 34.26 | 0.1155 | 34.26 | 0.0241
34.36 | 0.2184 | 34.36 | 0.1158 | 34.36 | 0.0248
34.46 | 0.219 | 34.46 | 0.1162 | 34.46 | 0.0253
34.56 | 0.2191 | 34.56 | 0.116 | 34.56 | 0.0253
34.66 | 0.2196 | 34.66 | 0.1166 | 34.66 | 0.0258
34.76 | 0.2203 | 34.76 | 0.1171 | 34.76 | 0.0262
34.86 | 0.2209 | 34.86 | 0.1178 | 34.86 | 0.0267
34.96 | 0.2213 | 34.96 | 0.1181 | 34.96 | 0.0269
35.06 | 0.2215 | 35.06 | 0.1184 | 35.06 | 0.0271
35.16 | 0.222 | 35.16 | 0.119 | 35.16 | 0.0279
35.26 | 0.2226 | 35.26 | 0.1197 | 35.26 | 0.0284
35.36 | 0.2231 | 35.36 | 0.1203 | 35.36 | 0.0291
35.46 | 0.2234 | 35.46 | 0.1204 | 35.46 | 0.0293
35.56 | 0.2239 | 35.56 | 0.1208 | 35.56 | 0.03
35.66 | 0.2245 | 35.66 | 0.1214 | 35.66 | 0.0306
35.76 | 0.225 | 35.76 | 0.1218 | 35.76 | 0.0312
35.86 | 0.2259 | 35.86 | 0.1225 | 35.86 | 0.0319
35.96 | 0.2261 | 35.96 | 0.1224 | 35.96 | 0.0319
36.06 | 0.2268 | 36.06 | 0.123 | 36.06 | 0.0322
36.16 | 0.2275 | 36.16 | 0.1236 | 36.16 | 0.0328
36.26 | 0.2281 | 36.26 | 0.1244 | 36.26 | 0.0334
36.36 | 0.2287 | 36.36 | 0.125 | 36.36 | 0.0341
36.46 | 0.2287 | 36.46 | 0.1253 | 36.46 | 0.0342
36.56 | 0.2294 | 36.56 | 0.1261 | 36.56 | 0.035
36.66 | 0.2301 | 36.66 | 0.1268 | 36.66 | 0.0358
36.76 | 0.2308 | 36.76 | 0.1274 | 36.76 | 0.0364
36.86 | 0.2314 | 36.86 | 0.1278 | 36.86 | 0.0371
36.96 | 0.2317 | 36.96 | 0.1281 | 36.96 | 0.0372
37.06 | 0.2325 | 37.06 | 0.1286 | 37.06 | 0.0379
37.16 | 0.2333 | 37.16 | 0.1292 | 37.16 | 0.0385
37.26 | 0.2341 | 37.26 | 0.1299 | 37.26 | 0.0392
37.36 | 0.2345 | 37.36 | 0.1303 | 37.36 | 0.0395
37.46 | 0.2351 | 37.46 | 0.1307 | 37.46 | 0.0399
37.56 | 0.2358 | 37.56 | 0.1315 | 37.56 | 0.0405
37.66 | 0.2364 | 37.66 | 0.1322 | 37.66 | 0.0413
37.76 | 0.2371 | 37.76 | 0.1331 | 37.76 | 0.0421
37.86 | 0.2373 | 37.86 | 0.1332 | 37.86 | 0.0426
37.96 | 0.2379 | 37.96 | 0.1338 | 37.96 | 0.0432
38.06 | 0.2386 | 38.06 | 0.1346 | 38.06 | 0.0439
38.16 | 0.2393 | 38.16 | 0.1352 | 38.16 | 0.0446
38.26 | 0.2402 | 38.26 | 0.1358 | 38.26 | 0.0454
38.36 | 0.2404 | 38.36 | 0.136 | 38.36 | 0.0455
38.46 | 0.2411 | 38.46 | 0.1365 | 38.46 | 0.046
38.56 | 0.2418 | 38.56 | 0.137 | 38.56 | 0.0465
38.66 | 0.2426 | 38.66 | 0.1377 | 38.66 | 0.0471
38.76 | 0.2432 | 38.76 | 0.1384 | 38.76 | 0.0478
38.86 | 0.2432 | 38.86 | 0.1387 | 38.86 | 0.048
38.96 | 0.2441 | 38.96 | 0.1393 | 38.96 | 0.0487
39.06 | 0.2446 | 39.06 | 0.1402 | 39.06 | 0.0497
39.16 | 0.2453 | 39.16 | 0.141 | 39.16 | 0.0504
39.26 | 0.2459 | 39.26 | 0.1414 | 39.26 | 0.0509
39.36 | 0.2464 | 39.36 | 0.1419 | 39.36 | 0.0515
39.46 | 0.2471 | 39.46 | 0.1424 | 39.46 | 0.0523
39.56 | 0.2478 | 39.56 | 0.1429 | 39.56 | 0.0527
39.66 | 0.2484 | 39.66 | 0.1435 | 39.66 | 0.0534
39.76 | 0.2488 | 39.76 | 0.1437 | 39.76 | 0.0535
39.86 | 0.2494 | 39.86 | 0.1442 | 39.86 | 0.054
39.96 | 0.2501 | 39.96 | 0.145 | 39.96 | 0.0546
40.06 | 0.2507 | 40.06 | 0.1456 | 40.06 | 0.0553
40.16 | 0.2512 | 40.16 | 0.1463 | 40.16 | 0.0561
40.26 | 0.2511 | 40.26 | 0.1466 | 40.26 | 0.0563
40.36 | 0.2517 | 40.36 | 0.1471 | 40.36 | 0.057
40.46 | 0.2523 | 40.46 | 0.1477 | 40.46 | 0.0578
40.56 | 0.2529 | 40.56 | 0.1483 | 40.56 | 0.0585
40.66 | 0.2535 | 40.66 | 0.1488 | 40.66 | 0.059
40.76 | 0.2535 | 40.76 | 0.1487 | 40.76 | 0.0592
40.86 | 0.2541 | 40.86 | 0.1491 | 40.86 | 0.0597
40.96 | 0.2547 | 40.96 | 0.1496 | 40.96 | 0.0603
41.06 | 0.2553 | 41.06 | 0.1501 | 41.06 | 0.0608
41.16 | 0.2556 | 41.16 | 0.1505 | 41.16 | 0.0612
41.26 | 0.2556 | 41.26 | 0.1505 | 41.26 | 0.0611
41.36 | 0.2561 | 41.36 | 0.151 | 41.36 | 0.0617
41.46 | 0.2562 | 41.46 | 0.1516 | 41.46 | 0.0623
41.56 | 0.2566 | 41.56 | 0.1521 | 41.56 | 0.0628
41.66 | 0.2566 | 41.66 | 0.1522 | 41.66 | 0.0631
41.76 | 0.2567 | 41.76 | 0.1524 | 41.76 | 0.0634
41.86 | 0.257 | 41.86 | 0.1527 | 41.86 | 0.0638
41.96 | 0.2572 | 41.96 | 0.1531 | 41.96 | 0.0644
42.06 | 0.2576 | 42.06 | 0.1534 | 42.06 | 0.0649
42.16 | 0.2574 | 42.16 | 0.1531 | 42.16 | 0.0647
42.26 | 0.2576 | 42.26 | 0.1532 | 42.26 | 0.0646
42.36 | 0.258 | 42.36 | 0.1534 | 42.36 | 0.0651
42.46 | 0.258 | 42.46 | 0.1534 | 42.46 | 0.0654
42.56 | 0.258 | 42.56 | 0.1537 | 42.56 | 0.0658
42.66 | 0.2573 | 42.66 | 0.1532 | 42.66 | 0.0656
42.76 | 0.2574 | 42.76 | 0.1536 | 42.76 | 0.0658
42.86 | 0.2573 | 42.86 | 0.1537 | 42.86 | 0.0662
42.96 | 0.2571 | 42.96 | 0.154 | 42.96 | 0.0666
43.06 | 0.257 | 43.06 | 0.1541 | 43.06 | 0.0669
43.16 | 0.2563 | 43.16 | 0.1536 | 43.16 | 0.0666
43.26 | 0.2563 | 43.26 | 0.1535 | 43.26 | 0.0669
43.36 | 0.2562 | 43.36 | 0.1534 | 43.36 | 0.067
43.46 | 0.2563 | 43.46 | 0.1534 | 43.46 | 0.0672
43.56 | 0.2557 | 43.56 | 0.1529 | 43.56 | 0.0669
43.66 | 0.2551 | 43.66 | 0.1525 | 43.66 | 0.0664
43.76 | 0.2546 | 43.76 | 0.1523 | 43.76 | 0.0663
43.86 | 0.2541 | 43.86 | 0.1521 | 43.86 | 0.0662
43.96 | 0.2536 | 43.96 | 0.1522 | 43.96 | 0.0664
44.06 | 0.2529 | 44.06 | 0.1516 | 44.06 | 0.0661
44.16 | 0.2524 | 44.16 | 0.1512 | 44.16 | 0.0659
44.26 | 0.252 | 44.26 | 0.1511 | 44.26 | 0.066
44.36 | 0.2515 | 44.36 | 0.1508 | 44.36 | 0.066
44.46 | 0.251 | 44.46 | 0.1507 | 44.46 | 0.0661
44.56 | 0.2501 | 44.56 | 0.1497 | 44.56 | 0.0653
44.66 | 0.2497 | 44.66 | 0.1492 | 44.66 | 0.0652
44.76 | 0.249 | 44.76 | 0.1489 | 44.76 | 0.0648
44.86 | 0.2486 | 44.86 | 0.1485 | 44.86 | 0.0647
44.96 | 0.248 | 44.96 | 0.1482 | 44.96 | 0.0643
45.06 | 0.2466 | 45.06 | 0.1472 | 45.06 | 0.0637
45.16 | 0.246 | 45.16 | 0.147 | 45.16 | 0.0634
45.26 | 0.2454 | 45.26 | 0.1468 | 45.26 | 0.0633
45.36 | 0.2449 | 45.36 | 0.1467 | 45.36 | 0.0632
45.46 | 0.2444 | 45.46 | 0.1461 | 45.46 | 0.0627
45.56 | 0.2435 | 45.56 | 0.1456 | 45.56 | 0.062
45.66 | 0.2432 | 45.66 | 0.1452 | 45.66 | 0.062
45.76 | 0.2429 | 45.76 | 0.1448 | 45.76 | 0.0618
45.86 | 0.2425 | 45.86 | 0.1445 | 45.86 | 0.0616
45.96 | 0.2418 | 45.96 | 0.1437 | 45.96 | 0.0608
46.06 | 0.2413 | 46.06 | 0.1432 | 46.06 | 0.0603
46.16 | 0.2412 | 46.16 | 0.143 | 46.16 | 0.0602
46.26 | 0.241 | 46.26 | 0.1428 | 46.26 | 0.0602
46.36 | 0.2408 | 46.36 | 0.1429 | 46.36 | 0.0598
46.46 | 0.2401 | 46.46 | 0.1424 | 46.46 | 0.0593
46.56 | 0.2402 | 46.56 | 0.1424 | 46.56 | 0.0591
46.66 | 0.2406 | 46.66 | 0.1426 | 46.66 | 0.0592
46.76 | 0.241 | 46.76 | 0.1429 | 46.76 | 0.0593
46.86 | 0.2414 | 46.86 | 0.1431 | 46.86 | 0.0595
46.96 | 0.2413 | 46.96 | 0.1428 | 46.96 | 0.059
47.06 | 0.2418 | 47.06 | 0.1429 | 47.06 | 0.0592
47.16 | 0.2426 | 47.16 | 0.1431 | 47.16 | 0.0595
47.26 | 0.2435 | 47.26 | 0.1436 | 47.26 | 0.0598
47.36 | 0.2441 | 47.36 | 0.1442 | 47.36 | 0.0599
47.46 | 0.2443 | 47.46 | 0.1445 | 47.46 | 0.0598
47.56 | 0.2451 | 47.56 | 0.1451 | 47.56 | 0.0604
47.66 | 0.2461 | 47.66 | 0.146 | 47.66 | 0.0611
47.76 | 0.2473 | 47.76 | 0.1471 | 47.76 | 0.0618
47.86 | 0.2483 | 47.86 | 0.1479 | 47.86 | 0.0623
47.96 | 0.2492 | 47.96 | 0.1489 | 47.96 | 0.0634
48.06 | 0.2507 | 48.06 | 0.1502 | 48.06 | 0.0643
48.16 | 0.2522 | 48.16 | 0.1514 | 48.16 | 0.0656
48.26 | 0.2536 | 48.26 | 0.1529 | 48.26 | 0.0672
48.36 | 0.2548 | 48.36 | 0.1539 | 48.36 | 0.0679
48.46 | 0.2564 | 48.46 | 0.1551 | 48.46 | 0.0692
48.56 | 0.2581 | 48.56 | 0.1569 | 48.56 | 0.0709
48.66 | 0.2598 | 48.66 | 0.1587 | 48.66 | 0.0725
48.76 | 0.2615 | 48.76 | 0.1606 | 48.76 | 0.0742
48.86 | 0.2626 | 48.86 | 0.1619 | 48.86 | 0.0754
48.96 | 0.2644 | 48.96 | 0.164 | 48.96 | 0.0772
49.06 | 0.2665 | 49.06 | 0.166 | 49.06 | 0.0794
49.16 | 0.2686 | 49.16 | 0.1683 | 49.16 | 0.0817
49.26 | 0.2709 | 49.26 | 0.1705 | 49.26 | 0.0841
49.36 | 0.2726 | 49.36 | 0.1723 | 49.36 | 0.0857
49.46 | 0.2749 | 49.46 | 0.1747 | 49.46 | 0.0882
49.56 | 0.2774 | 49.56 | 0.1772 | 49.56 | 0.0906
49.66 | 0.2799 | 49.66 | 0.1797 | 49.66 | 0.0932
49.76 | 0.282 | 49.76 | 0.1817 | 49.76 | 0.0956
49.86 | 0.284 | 49.86 | 0.1837 | 49.86 | 0.0975
49.96 | 0.2867 | 49.96 | 0.1864 | 49.96 | 0.1001
50.06 | 0.2892 | 50.06 | 0.1894 | 50.06 | 0.103
50.16 | 0.2921 | 50.16 | 0.1925 | 50.16 | 0.106
50.26 | 0.2945 | 50.26 | 0.1951 | 50.26 | 0.1088
50.36 | 0.297 | 50.36 | 0.1978 | 50.36 | 0.1115
50.46 | 0.3002 | 50.46 | 0.2008 | 50.46 | 0.1147
50.56 | 0.3034 | 50.56 | 0.2043 | 50.56 | 0.1181
50.66 | 0.3067 | 50.66 | 0.2077 | 50.66 | 0.1215
50.76 | 0.3093 | 50.76 | 0.2103 | 50.76 | 0.1243
50.86 | 0.3123 | 50.86 | 0.2132 | 50.86 | 0.1274
50.96 | 0.3159 | 50.96 | 0.2166 | 50.96 | 0.1309
51.06 | 0.3196 | 51.06 | 0.2202 | 51.06 | 0.1346
51.16 | 0.3233 | 51.16 | 0.224 | 51.16 | 0.1382
51.26 | 0.3261 | 51.26 | 0.2269 | 51.26 | 0.141
51.36 | 0.3297 | 51.36 | 0.2306 | 51.36 | 0.1446
51.46 | 0.3335 | 51.46 | 0.2349 | 51.46 | 0.1485
51.56 | 0.3374 | 51.56 | 0.2387 | 51.56 | 0.1527
51.66 | 0.3412 | 51.66 | 0.2426 | 51.66 | 0.1565
51.76 | 0.3445 | 51.76 | 0.246 | 51.76 | 0.1599
51.86 | 0.3483 | 51.86 | 0.2498 | 51.86 | 0.1637
51.96 | 0.3527 | 51.96 | 0.2541 | 51.96 | 0.1682
52.06 | 0.3574 | 52.06 | 0.2585 | 52.06 | 0.1728
52.16 | 0.3616 | 52.16 | 0.2624 | 52.16 | 0.1769
52.26 | 0.3654 | 52.26 | 0.266 | 52.26 | 0.1805
52.36 | 0.3701 | 52.36 | 0.2704 | 52.36 | 0.1849
52.46 | 0.3749 | 52.46 | 0.2751 | 52.46 | 0.1893
52.56 | 0.3798 | 52.56 | 0.28 | 52.56 | 0.1942
52.66 | 0.3841 | 52.66 | 0.2844 | 52.66 | 0.1986
52.76 | 0.3884 | 52.76 | 0.2887 | 52.76 | 0.203
52.86 | 0.3934 | 52.86 | 0.2937 | 52.86 | 0.2078
52.96 | 0.3986 | 52.96 | 0.2989 | 52.96 | 0.2129
53.06 | 0.4042 | 53.06 | 0.3044 | 53.06 | 0.2184
53.16 | 0.4088 | 53.16 | 0.309 | 53.16 | 0.2229
53.26 | 0.414 | 53.26 | 0.3136 | 53.26 | 0.2278
53.36 | 0.4199 | 53.36 | 0.319 | 53.36 | 0.2333
53.46 | 0.426 | 53.46 | 0.3245 | 53.46 | 0.2391
53.56 | 0.432 | 53.56 | 0.3302 | 53.56 | 0.2448
53.66 | 0.4368 | 53.66 | 0.3345 | 53.66 | 0.2491
53.76 | 0.4423 | 53.76 | 0.3398 | 53.76 | 0.2541
53.86 | 0.4481 | 53.86 | 0.3459 | 53.86 | 0.2596
53.96 | 0.4543 | 53.96 | 0.3519 | 53.96 | 0.2655
54.06 | 0.4604 | 54.06 | 0.3579 | 54.06 | 0.2714
54.16 | 0.4656 | 54.16 | 0.3628 | 54.16 | 0.2763
54.26 | 0.4713 | 54.26 | 0.3688 | 54.26 | 0.2821
54.36 | 0.4773 | 54.36 | 0.3749 | 54.36 | 0.2881
54.46 | 0.4838 | 54.46 | 0.3813 | 54.46 | 0.2943
54.56 | 0.4898 | 54.56 | 0.387 | 54.56 | 0.3002
54.66 | 0.4952 | 54.66 | 0.3918 | 54.66 | 0.3051
54.76 | 0.5013 | 54.76 | 0.3977 | 54.76 | 0.311
54.86 | 0.5077 | 54.86 | 0.4038 | 54.86 | 0.3171
54.96 | 0.5141 | 54.96 | 0.41 | 54.96 | 0.3233
55.06 | 0.5196 | 55.06 | 0.415 | 55.06 | 0.3286
55.16 | 0.5244 | 55.16 | 0.4201 | 55.16 | 0.3335
55.26 | 0.5289 | 55.26 | 0.4258 | 55.26 | 0.3388
55.36 | 0.5347 | 55.36 | 0.4316 | 55.36 | 0.3448
55.46 | 0.541 | 55.46 | 0.4377 | 55.46 | 0.3511
55.56 | 0.546 | 55.56 | 0.4424 | 55.56 | 0.356
55.66 | 0.5502 | 55.66 | 0.4467 | 55.66 | 0.3606
55.76 | 0.5553 | 55.76 | 0.4514 | 55.76 | 0.3659
55.86 | 0.5606 | 55.86 | 0.4561 | 55.86 | 0.3716
55.96 | 0.5655 | 55.96 | 0.4603 | 55.96 | 0.3766
56.06 | 0.5682 | 56.06 | 0.4627 | 56.06 | 0.3793
56.16 | 0.5709 | 56.16 | 0.4654 | 56.16 | 0.3821
56.26 | 0.5738 | 56.26 | 0.4686 | 56.26 | 0.3855
56.36 | 0.5766 | 56.36 | 0.472 | 56.36 | 0.389
56.46 | 0.5787 | 56.46 | 0.4745 | 56.46 | 0.3917
56.56 | 0.579 | 56.56 | 0.4756 | 56.56 | 0.3929
56.66 | 0.5794 | 56.66 | 0.4768 | 56.66 | 0.3946
56.76 | 0.5797 | 56.76 | 0.4775 | 56.76 | 0.3965
56.86 | 0.5791 | 56.86 | 0.4778 | 56.86 | 0.3977
56.96 | 0.5768 | 56.96 | 0.4766 | 56.96 | 0.3975
57.06 | 0.5729 | 57.06 | 0.4734 | 57.06 | 0.3957
57.16 | 0.5685 | 57.16 | 0.4697 | 57.16 | 0.3935
57.26 | 0.5629 | 57.26 | 0.4654 | 57.26 | 0.3905
57.36 | 0.5557 | 57.36 | 0.4597 | 57.36 | 0.386
57.46 | 0.5453 | 57.46 | 0.4513 | 57.46 | 0.3793
57.56 | 0.5324 | 57.56 | 0.4406 | 57.56 | 0.3705
57.66 | 0.5178 | 57.66 | 0.428 | 57.66 | 0.3605
57.76 | 0.5009 | 57.76 | 0.4127 | 57.76 | 0.3492
57.86 | 0.4812 | 57.86 | 0.3938 | 57.86 | 0.3351
57.96 | 0.4576 | 57.96 | 0.3711 | 57.96 | 0.3166
58.06 | 0.4318 | 58.06 | 0.3455 | 58.06 | 0.2944
58.16 | 0.4044 | 58.16 | 0.316 | 58.16 | 0.267
58.26 | 0.3757 | 58.26 | 0.2832 | 58.26 | 0.2322
58.36 | 0.3457 | 58.36 | 0.2473 | 58.36 | 0.1893
58.46 | 0.3164 | 58.46 | 0.2097 | 58.46 | 0.1397
58.56 | 0.2895 | 58.56 | 0.1742 | 58.56 | 0.0942
58.66 | 0.265 | 58.66 | 0.1444 | 58.66 | 0.0609
58.76 | 0.2447 | 58.76 | 0.1219 | 58.76 | 0.0391
58.86 | 0.2272 | 58.86 | 0.107 | 58.86 | 0.0243
58.96 | 0.2133 | 58.96 | 0.0999 | 58.96 | 0.0168
59.06 | 0.2044 | 59.06 | 0.0967 | 59.06 | 0.0137
59.16 | 0.1998 | 59.16 | 0.0951 | 59.16 | 0.0122
59.26 | 0.1979 | 59.26 | 0.0948 | 59.26 | 0.0117
59.36 | 0.1969 | 59.36 | 0.0939 | 59.36 | 0.0111
59.46 | 0.1967 | 59.46 | 0.0938 | 59.46 | 0.0112
59.56 | 0.1964 | 59.56 | 0.0939 | 59.56 | 0.0111
59.66 | 0.1962 | 59.66 | 0.0939 | 59.66 | 0.0113
59.76 | 0.1958 | 59.76 | 0.0939 | 59.76 | 0.0112
59.86 | 0.1955 | 59.86 | 0.0934 | 59.86 | 0.0108
59.96 | 0.1956 | 59.96 | 0.0937 | 59.96 | 0.011
60.06 | 0.1956 | 60.06 | 0.0938 | 60.06 | 0.011
60.16 | 0.1957 | 60.16 | 0.0941 | 60.16 | 0.0112
60.26 | 0.1954 | 60.26 | 0.094 | 60.26 | 0.0111
60.36 | 0.1953 | 60.36 | 0.0939 | 60.36 | 0.0109
60.46 | 0.1957 | 60.46 | 0.0942 | 60.46 | 0.0113
60.56 | 0.1958 | 60.56 | 0.0943 | 60.56 | 0.0116
60.66 | 0.1961 | 60.66 | 0.0945 | 60.66 | 0.0118
60.76 | 0.1956 | 60.76 | 0.0939 | 60.76 | 0.0113
60.86 | 0.196 | 60.86 | 0.0939 | 60.86 | 0.0117
60.96 | 0.1962 | 60.96 | 0.0941 | 60.96 | 0.012
61.06 | 0.1963 | 61.06 | 0.0944 | 61.06 | 0.0119
61.16 | 0.1965 | 61.16 | 0.0945 | 61.16 | 0.012
61.26 | 0.1961 | 61.26 | 0.0941 | 61.26 | 0.0115
61.36 | 0.1962 | 61.36 | 0.0945 | 61.36 | 0.0118
61.46 | 0.1962 | 61.46 | 0.0946 | 61.46 | 0.0121
61.56 | 0.1963 | 61.56 | 0.0949 | 61.56 | 0.0123
61.66 | 0.1964 | 61.66 | 0.095 | 61.66 | 0.0123
61.76 | 0.196 | 61.76 | 0.0945 | 61.76 | 0.0121
61.86 | 0.1964 | 61.86 | 0.0949 | 61.86 | 0.0125
61.96 | 0.1968 | 61.96 | 0.095 | 61.96 | 0.0127
62.06 | 0.1968 | 62.06 | 0.0951 | 62.06 | 0.0128
62.16 | 0.1967 | 62.16 | 0.095 | 62.16 | 0.0128
62.26 | 0.1966 | 62.26 | 0.0948 | 62.26 | 0.0126
62.36 | 0.1969 | 62.36 | 0.095 | 62.36 | 0.0127
62.46 | 0.1971 | 62.46 | 0.0953 | 62.46 | 0.0128
62.56 | 0.197 | 62.56 | 0.0956 | 62.56 | 0.013
62.66 | 0.1967 | 62.66 | 0.0953 | 62.66 | 0.0126
62.76 | 0.1968 | 62.76 | 0.0954 | 62.76 | 0.0128
62.86 | 0.1971 | 62.86 | 0.0957 | 62.86 | 0.013
62.96 | 0.1972 | 62.96 | 0.0958 | 62.96 | 0.0133
63.06 | 0.1974 | 63.06 | 0.096 | 63.06 | 0.0135
63.16 | 0.197 | 63.16 | 0.0956 | 63.16 | 0.0133
63.26 | 0.1973 | 63.26 | 0.0957 | 63.26 | 0.0135
63.36 | 0.1976 | 63.36 | 0.0959 | 63.36 | 0.0139
63.46 | 0.1976 | 63.46 | 0.0958 | 63.46 | 0.014
63.56 | 0.1978 | 63.56 | 0.096 | 63.56 | 0.0141
63.66 | 0.1974 | 63.66 | 0.0956 | 63.66 | 0.0136
63.76 | 0.1976 | 63.76 | 0.0959 | 63.76 | 0.0138
63.86 | 0.1977 | 63.86 | 0.0962 | 63.86 | 0.014
63.96 | 0.1978 | 63.96 | 0.0962 | 63.96 | 0.0142
64.06 | 0.1979 | 64.06 | 0.0967 | 64.06 | 0.0142
64.16 | 0.1975 | 64.16 | 0.0962 | 64.16 | 0.0141
64.26 | 0.198 | 64.26 | 0.0965 | 64.26 | 0.0144
64.36 | 0.1981 | 64.36 | 0.0967 | 64.36 | 0.0145
64.46 | 0.1984 | 64.46 | 0.0967 | 64.46 | 0.0147
64.56 | 0.1981 | 64.56 | 0.0965 | 64.56 | 0.0146
64.66 | 0.1981 | 64.66 | 0.0963 | 64.66 | 0.0146
64.76 | 0.1984 | 64.76 | 0.0965 | 64.76 | 0.0148
64.86 | 0.1986 | 64.86 | 0.0968 | 64.86 | 0.015
64.96 | 0.1987 | 64.96 | 0.097 | 64.96 | 0.0151
65.06 | 0.1983 | 65.06 | 0.0966 | 65.06 | 0.0147
65.16 | 0.1983 | 65.16 | 0.097 | 65.16 | 0.0148
65.26 | 0.1986 | 65.26 | 0.0971 | 65.26 | 0.0151
65.36 | 0.1986 | 65.36 | 0.0975 | 65.36 | 0.0153
65.46 | 0.1988 | 65.46 | 0.0977 | 65.46 | 0.0155
65.56 | 0.1984 | 65.56 | 0.0972 | 65.56 | 0.0153
65.66 | 0.1987 | 65.66 | 0.0975 | 65.66 | 0.0157
65.76 | 0.1991 | 65.76 | 0.0978 | 65.76 | 0.0159
65.86 | 0.1993 | 65.86 | 0.0978 | 65.86 | 0.016
65.96 | 0.1994 | 65.96 | 0.0978 | 65.96 | 0.0162
66.06 | 0.1991 | 66.06 | 0.0973 | 66.06 | 0.0159
66.16 | 0.1991 | 66.16 | 0.0977 | 66.16 | 0.0161
66.26 | 0.1995 | 66.26 | 0.0979 | 66.26 | 0.0161
66.36 | 0.1995 | 66.36 | 0.0981 | 66.36 | 0.0162
66.46 | 0.1995 | 66.46 | 0.098 | 66.46 | 0.0161
66.56 | 0.1993 | 66.56 | 0.098 | 66.56 | 0.0161
66.66 | 0.1995 | 66.66 | 0.0982 | 66.66 | 0.0164
66.76 | 0.1998 | 66.76 | 0.0986 | 66.76 | 0.0166
66.86 | 0.2002 | 66.86 | 0.0986 | 66.86 | 0.0171
66.96 | 0.1997 | 66.96 | 0.0984 | 66.96 | 0.0167
67.06 | 0.2 | 67.06 | 0.0984 | 67.06 | 0.0168
67.16 | 0.2003 | 67.16 | 0.0985 | 67.16 | 0.0174
67.26 | 0.2005 | 67.26 | 0.0985 | 67.26 | 0.0173
67.36 | 0.2006 | 67.36 | 0.0988 | 67.36 | 0.0175
67.46 | 0.2002 | 67.46 | 0.0985 | 67.46 | 0.0171
67.56 | 0.2006 | 67.56 | 0.0989 | 67.56 | 0.0173
67.66 | 0.2006 | 67.66 | 0.0992 | 67.66 | 0.0173
67.76 | 0.2008 | 67.76 | 0.0993 | 67.76 | 0.0173
67.86 | 0.2009 | 67.86 | 0.0996 | 67.86 | 0.0177
67.96 | 0.2007 | 67.96 | 0.0992 | 67.96 | 0.0173
68.06 | 0.2011 | 68.06 | 0.0994 | 68.06 | 0.0177
68.16 | 0.2011 | 68.16 | 0.0999 | 68.16 | 0.018

## Fig3c
PW |  | LDPE
Temperature (oC) | Heat flow (W/gK) | Temperature (oC) | Heat flow (W/gK)
20.06 | 0.00013262 | 23.01 | -0.0005306
20.16 | 0.0005945 | 23.176 | -0.00027728
20.26 | 0.00073846 | 23.343 | -5.7032e-05
20.36 | 0.00089687 | 23.51 | 0.00013754
20.46 | 0.00096857 | 23.676 | 0.00030384
20.56 | 0.00099692 | 23.843 | 0.00044848
20.66 | 0.00085187 | 24.01 | 0.00058456
20.76 | 0.00088022 | 24.176 | 0.00069523
20.86 | 0.00095192 | 24.343 | 0.00080136
20.96 | 0.001067 | 24.51 | 0.00089464
21.06 | 0.001182 | 24.676 | 0.0009725
21.16 | 0.0012104 | 24.843 | 0.0010529
21.26 | 0.00093528 | 25.01 | 0.001122
21.36 | 0.0012237 | 25.176 | 0.0011827
21.46 | 0.0011654 | 25.343 | 0.0012418
21.56 | 0.0011937 | 25.51 | 0.001298
21.66 | 0.00083192 | 25.676 | 0.0013544
21.76 | 0.00073022 | 25.843 | 0.0014106
21.86 | 0.00062851 | 26.01 | 0.0014583
21.96 | 0.00065687 | 26.176 | 0.0015104
22.06 | 0.00064187 | 26.343 | 0.0015652
22.16 | 0.00045346 | 26.51 | 0.0016214
22.26 | 0.00056851 | 26.676 | 0.0016736
22.36 | 0.00072692 | 26.843 | 0.0017212
22.46 | 0.00084198 | 27.01 | 0.0017603
22.56 | 0.00078363 | 27.176 | 0.0017996
22.66 | 0.00072528 | 27.343 | 0.0018473
22.76 | 0.00066692 | 27.51 | 0.0018949
22.86 | 0.00056522 | 27.676 | 0.0019428
22.96 | 0.00050687 | 27.843 | 0.0019947
23.06 | 0.00020285 | 28.01 | 0.0020367
23.16 | 0.00010114 | 28.176 | 0.0020846
23.26 | 0.00028846 | 28.343 | 0.0021279
23.36 | 0.00031681 | 28.51 | 0.0021713
23.46 | 0.00043187 | 28.676 | 0.0022192
23.56 | 0.00024346 | 28.843 | 0.0022583
23.66 | 0.00035851 | 29.01 | 0.002293
23.76 | 0.00043022 | 29.176 | 0.0023324
23.86 | 0.00063198 | 29.343 | 0.0023586
23.96 | 0.00048692 | 29.51 | 0.0023891
24.06 | 0.00013955 | 29.676 | 0.0024328
24.16 | 8.1202e-05 | 29.843 | 0.0024761
24.26 | 0.00018181 | 30.01 | 0.0025195
24.36 | 0.00016681 | 30.176 | 0.0025717
24.46 | 0.00010846 | 30.343 | 0.002615
24.56 | 6.4555e-05 | 30.51 | 0.0026627
24.66 | 0.00025187 | 30.676 | 0.0027106
24.76 | 0.00041028 | 30.843 | 0.0027496
24.86 | 0.00052534 | 31.01 | 0.002793
24.96 | 0.00038028 | 31.176 | 0.0028366
25.06 | 0.00040863 | 31.343 | 0.0028714
25.16 | 0.00052369 | 31.51 | 0.002919
25.26 | 0.00050869 | 31.676 | 0.0029627
25.36 | 0.00053704 | 31.843 | 0.003006
25.46 | 0.00026192 | 32.01 | 0.0030622
25.56 | 0.00029028 | 32.176 | 0.0031087
25.66 | 0.00040534 | 32.343 | 0.0031521
25.76 | 0.0006071 | 32.51 | 0.0031997
25.86 | 0.00079441 | 32.676 | 0.0032476
25.96 | 0.0005771 | 32.843 | 0.0032952
26.06 | 0.00072106 | 33.01 | 0.0033557
26.16 | 0.00092282 | 33.176 | 0.0034122
26.26 | 0.0010812 | 33.343 | 0.0034755
26.36 | 0.0011529 | 33.51 | 0.0035745
26.46 | 0.00092117 | 33.676 | 0.0036937
26.56 | 0.0010362 | 33.843 | 0.0037699
26.66 | 0.00097788 | 34.01 | 0.0037918
26.76 | 0.0011363 | 34.176 | 0.0037941
26.86 | 0.0010779 | 34.343 | 0.0038075
26.96 | 0.0012363 | 34.51 | 0.0038337
27.06 | 0.0015971 | 34.676 | 0.0038731
27.16 | 0.0016254 | 34.843 | 0.0039121
27.26 | 0.0019572 | 35.01 | 0.0039555
27.36 | 0.0017255 | 35.176 | 0.0040034
27.46 | 0.0020139 | 35.343 | 0.0040596
27.56 | 0.0022013 | 35.51 | 0.0041115
27.66 | 0.0023597 | 35.676 | 0.004168
27.76 | 0.0023447 | 35.843 | 0.0042356
27.86 | 0.0021563 | 36.01 | 0.0043003
27.96 | 0.0024014 | 36.176 | 0.0043611
28.06 | 0.0026031 | 36.343 | 0.004433
28.16 | 0.0028049 | 36.51 | 0.004502
28.26 | 0.0030789 | 36.676 | 0.0045756
28.36 | 0.0029339 | 36.843 | 0.0046517
28.46 | 0.0033524 | 37.01 | 0.0047208
28.56 | 0.0035975 | 37.176 | 0.0048015
28.66 | 0.0039582 | 37.343 | 0.0048876
28.76 | 0.0038999 | 37.51 | 0.0049553
28.86 | 0.0040149 | 37.676 | 0.0050374
28.96 | 0.0040433 | 37.843 | 0.0051221
29.06 | 0.004245 | 38.01 | 0.0051912
29.16 | 0.0042734 | 38.176 | 0.0052761
29.26 | 0.0041717 | 38.343 | 0.0053666
29.36 | 0.0044168 | 38.51 | 0.0054556
29.46 | 0.0048642 | 38.676 | 0.0055506
29.56 | 0.0049793 | 38.843 | 0.0056481
29.66 | 0.0053834 | 39.01 | 0.0057414
29.76 | 0.0052817 | 39.176 | 0.0058407
29.86 | 0.0055268 | 39.343 | 0.0059382
29.96 | 0.0057719 | 39.51 | 0.0060315
30.06 | 0.0060893 | 39.676 | 0.0061379
30.16 | 0.006291 | 39.843 | 0.0062455
30.26 | 0.0059437 | 40.01 | 0.0063516
30.36 | 0.0061743 | 40.176 | 0.0064665
30.46 | 0.0065495 | 40.343 | 0.0065727
30.56 | 0.0069102 | 40.51 | 0.0066873
30.66 | 0.007112 | 40.676 | 0.0068023
30.76 | 0.0071403 | 40.843 | 0.0069056
30.86 | 0.0075589 | 41.01 | 0.0070202
30.96 | 0.0079629 | 41.176 | 0.0071352
31.06 | 0.0083815 | 41.343 | 0.0072413
31.16 | 0.0084098 | 41.51 | 0.0073517
31.26 | 0.0086838 | 41.676 | 0.0074667
31.36 | 0.0089723 | 41.843 | 0.0075771
31.46 | 0.0091741 | 42.01 | 0.0076889
31.56 | 0.0094481 | 42.176 | 0.0078038
31.66 | 0.0093897 | 42.343 | 0.0079143
31.76 | 0.0097649 | 42.51 | 0.0080247
31.86 | 0.0102 | 42.676 | 0.0081353
31.96 | 0.0107 | 42.843 | 0.0082457
32.06 | 0.0109 | 43.01 | 0.008369
32.16 | 0.011 | 43.176 | 0.0084839
32.26 | 0.0115 | 43.343 | 0.0085957
32.36 | 0.012 | 43.51 | 0.0087062
32.46 | 0.0125 | 43.676 | 0.0088125
32.56 | 0.0128 | 43.843 | 0.0089229
32.66 | 0.0129 | 44.01 | 0.0090291
32.76 | 0.0132 | 44.176 | 0.009124
32.86 | 0.0134 | 44.343 | 0.0092173
32.96 | 0.0139 | 44.51 | 0.0093106
33.06 | 0.014 | 44.676 | 0.0094056
33.16 | 0.0144 | 44.843 | 0.0094989
33.26 | 0.0149 | 45.01 | 0.0095879
33.36 | 0.0154 | 45.176 | 0.0096657
33.46 | 0.0159 | 45.343 | 0.0097419
33.56 | 0.016 | 45.51 | 0.0098238
33.66 | 0.0165 | 45.676 | 0.0098974
33.76 | 0.0171 | 45.843 | 0.01
33.86 | 0.0175 | 46.01 | 0.01
33.96 | 0.018 | 46.176 | 0.0101
34.06 | 0.0178 | 46.343 | 0.0101
34.16 | 0.0183 | 46.51 | 0.0102
34.26 | 0.019 | 46.676 | 0.0102
34.36 | 0.0195 | 46.843 | 0.0103
34.46 | 0.0201 | 47.01 | 0.0103
34.56 | 0.0203 | 47.176 | 0.0103
34.66 | 0.0208 | 47.343 | 0.0104
34.76 | 0.0215 | 47.51 | 0.0104
34.86 | 0.0221 | 47.676 | 0.0104
34.96 | 0.0225 | 47.843 | 0.0104
35.06 | 0.0227 | 48.01 | 0.0104
35.16 | 0.0233 | 48.176 | 0.0105
35.26 | 0.0239 | 48.343 | 0.0105
35.36 | 0.0244 | 48.51 | 0.0105
35.46 | 0.0247 | 48.676 | 0.0105
35.56 | 0.0252 | 48.843 | 0.0105
35.66 | 0.0258 | 49.01 | 0.0105
35.76 | 0.0263 | 49.176 | 0.0105
35.86 | 0.0273 | 49.343 | 0.0105
35.96 | 0.0275 | 49.51 | 0.0105
36.06 | 0.0282 | 49.676 | 0.0105
36.16 | 0.0289 | 49.843 | 0.0105
36.26 | 0.0295 | 50.01 | 0.0104
36.36 | 0.0302 | 50.176 | 0.0104
36.46 | 0.0302 | 50.343 | 0.0104
36.56 | 0.0309 | 50.51 | 0.0103
36.66 | 0.0316 | 50.676 | 0.0103
36.76 | 0.0323 | 50.843 | 0.0103
36.86 | 0.0329 | 51.01 | 0.0103
36.96 | 0.0332 | 51.176 | 0.0102
37.06 | 0.0341 | 51.343 | 0.0102
37.16 | 0.0349 | 51.51 | 0.0102
37.26 | 0.0357 | 51.676 | 0.0101
37.36 | 0.0361 | 51.843 | 0.0101
37.46 | 0.0367 | 52.01 | 0.0101
37.56 | 0.0374 | 52.176 | 0.01
37.66 | 0.0381 | 52.343 | 0.01
37.76 | 0.0387 | 52.51 | 0.01
37.86 | 0.039 | 52.676 | 0.01
37.96 | 0.0396 | 52.843 | 0.0099309
38.06 | 0.0403 | 53.01 | 0.0099029
38.16 | 0.0411 | 53.176 | 0.0098752
38.26 | 0.042 | 53.343 | 0.0098515
38.36 | 0.0422 | 53.51 | 0.0098307
38.46 | 0.0428 | 53.676 | 0.0098115
38.56 | 0.0436 | 53.843 | 0.0097879
38.66 | 0.0444 | 54.01 | 0.009767
38.76 | 0.045 | 54.176 | 0.0097436
38.86 | 0.0451 | 54.343 | 0.0097199
38.96 | 0.0459 | 54.51 | 0.0097048
39.06 | 0.0465 | 54.676 | 0.0096799
39.16 | 0.0472 | 54.843 | 0.0096519
39.26 | 0.0478 | 55.01 | 0.0096325
39.36 | 0.0483 | 55.176 | 0.0096048
39.46 | 0.049 | 55.343 | 0.0095797
39.56 | 0.0497 | 55.51 | 0.0095603
39.66 | 0.0504 | 55.676 | 0.0095412
39.76 | 0.0507 | 55.843 | 0.0095289
39.86 | 0.0514 | 56.01 | 0.009518
39.96 | 0.0521 | 56.176 | 0.0094989
40.06 | 0.0527 | 56.343 | 0.0094866
40.16 | 0.0533 | 56.51 | 0.0094715
40.26 | 0.0532 | 56.676 | 0.0094637
40.36 | 0.0538 | 56.843 | 0.0094614
40.46 | 0.0544 | 57.01 | 0.0094506
40.56 | 0.0549 | 57.176 | 0.0094429
40.66 | 0.0556 | 57.343 | 0.0094406
40.76 | 0.0556 | 57.51 | 0.0094326
40.86 | 0.0562 | 57.676 | 0.0094263
40.96 | 0.0569 | 57.843 | 0.0094183
41.06 | 0.0575 | 58.01 | 0.0094117
41.16 | 0.0578 | 58.176 | 0.0094125
41.26 | 0.0578 | 58.343 | 0.0094145
41.36 | 0.0583 | 58.51 | 0.0094108
41.46 | 0.0584 | 58.676 | 0.009413
41.56 | 0.0588 | 58.843 | 0.0094136
41.66 | 0.0588 | 59.01 | 0.009407
41.76 | 0.0589 | 59.176 | 0.009395
41.86 | 0.0592 | 59.343 | 0.009397
41.96 | 0.0595 | 59.51 | 0.009389
42.06 | 0.0599 | 59.676 | 0.009387
42.16 | 0.0597 | 59.843 | 0.0093875
42.26 | 0.06 | 60.01 | 0.0093895
42.36 | 0.0604 | 60.176 | 0.0094075
42.46 | 0.0603 | 60.343 | 0.0094209
42.56 | 0.0604 | 60.51 | 0.0094271
42.66 | 0.0597 | 60.676 | 0.0094408
42.76 | 0.0598 | 60.843 | 0.0094499
42.86 | 0.0597 | 61.01 | 0.0094605
42.96 | 0.0596 | 61.176 | 0.0094741
43.06 | 0.0595 | 61.343 | 0.009479
43.16 | 0.0588 | 61.51 | 0.0094895
43.26 | 0.0588 | 61.676 | 0.0095117
43.36 | 0.0587 | 61.843 | 0.0095251
43.46 | 0.0588 | 62.01 | 0.0095428
43.56 | 0.0583 | 62.176 | 0.0095622
43.66 | 0.0576 | 62.343 | 0.0095756
43.76 | 0.0572 | 62.51 | 0.0095975
43.86 | 0.0567 | 62.676 | 0.0096198
43.96 | 0.0562 | 62.843 | 0.0096432
44.06 | 0.0555 | 63.01 | 0.0096822
44.16 | 0.0551 | 63.176 | 0.0097216
44.26 | 0.0546 | 63.343 | 0.009735
44.36 | 0.0541 | 63.51 | 0.0097569
44.46 | 0.0537 | 63.676 | 0.0097792
44.56 | 0.0528 | 63.843 | 0.0098011
44.66 | 0.0524 | 64.01 | 0.0098288
44.76 | 0.0518 | 64.176 | 0.0098467
44.86 | 0.0513 | 64.343 | 0.0098815
44.96 | 0.0508 | 64.51 | 0.0099377
45.06 | 0.0494 | 64.676 | 0.01
45.16 | 0.0488 | 64.843 | 0.01
45.26 | 0.0482 | 65.01 | 0.01
45.36 | 0.0477 | 65.176 | 0.0101
45.46 | 0.0472 | 65.343 | 0.0101
45.56 | 0.0464 | 65.51 | 0.0102
45.66 | 0.0461 | 65.676 | 0.0102
45.76 | 0.0457 | 65.843 | 0.0102
45.86 | 0.0454 | 66.01 | 0.0103
45.96 | 0.0447 | 66.176 | 0.0103
46.06 | 0.0442 | 66.343 | 0.0104
46.16 | 0.0441 | 66.51 | 0.0104
46.26 | 0.0439 | 66.676 | 0.0104
46.36 | 0.0438 | 66.843 | 0.0105
46.46 | 0.0431 | 67.01 | 0.0105
46.56 | 0.0432 | 67.176 | 0.0106
46.66 | 0.0436 | 67.343 | 0.0106
46.76 | 0.044 | 67.51 | 0.0107
46.86 | 0.0444 | 67.676 | 0.0107
46.96 | 0.0443 | 67.843 | 0.0108
47.06 | 0.0449 | 68.01 | 0.0108
47.16 | 0.0457 | 68.176 | 0.0109
47.26 | 0.0466 | 68.343 | 0.0109
47.36 | 0.0472 | 68.51 | 0.011
47.46 | 0.0474 | 68.676 | 0.011
47.56 | 0.0483 | 68.843 | 0.0111
47.66 | 0.0492 | 69.01 | 0.0111
47.76 | 0.0504 | 69.176 | 0.0112
47.86 | 0.0515 | 69.343 | 0.0112
47.96 | 0.0524 | 69.51 | 0.0113
48.06 | 0.0539 | 69.676 | 0.0113
48.16 | 0.0554 | 69.843 | 0.0114
48.26 | 0.0569 | 70.01 | 0.0114
48.36 | 0.0581 | 70.176 | 0.0115
48.46 | 0.0596 | 70.343 | 0.0116
48.56 | 0.0614 | 70.51 | 0.0116
48.66 | 0.0631 | 70.676 | 0.0117
48.76 | 0.0648 | 70.843 | 0.0117
48.86 | 0.0659 | 71.01 | 0.0118
48.96 | 0.0678 | 71.176 | 0.0119
49.06 | 0.0698 | 71.343 | 0.0119
49.16 | 0.072 | 71.51 | 0.012
49.26 | 0.0743 | 71.676 | 0.0121
49.36 | 0.076 | 71.843 | 0.0121
49.46 | 0.0783 | 72.01 | 0.0122
49.56 | 0.0808 | 72.176 | 0.0123
49.66 | 0.0833 | 72.343 | 0.0123
49.76 | 0.0854 | 72.51 | 0.0124
49.86 | 0.0875 | 72.676 | 0.0125
49.96 | 0.0902 | 72.843 | 0.0125
50.06 | 0.0927 | 73.01 | 0.0126
50.16 | 0.0956 | 73.176 | 0.0127
50.26 | 0.098 | 73.343 | 0.0128
50.36 | 0.1006 | 73.51 | 0.0129
50.46 | 0.1037 | 73.676 | 0.0129
50.56 | 0.107 | 73.843 | 0.013
50.66 | 0.1103 | 74.01 | 0.0131
50.76 | 0.1129 | 74.176 | 0.0132
50.86 | 0.1159 | 74.343 | 0.0133
50.96 | 0.1195 | 74.51 | 0.0133
51.06 | 0.1233 | 74.676 | 0.0134
51.16 | 0.1269 | 74.843 | 0.0135
51.26 | 0.1298 | 75.01 | 0.0136
51.36 | 0.1334 | 75.176 | 0.0137
51.46 | 0.1372 | 75.343 | 0.0138
51.56 | 0.1411 | 75.51 | 0.0139
51.66 | 0.1449 | 75.676 | 0.014
51.76 | 0.1483 | 75.843 | 0.0141
51.86 | 0.1521 | 76.01 | 0.0142
51.96 | 0.1565 | 76.176 | 0.0143
52.06 | 0.1612 | 76.343 | 0.0144
52.16 | 0.1654 | 76.51 | 0.0145
52.26 | 0.1693 | 76.676 | 0.0146
52.36 | 0.1739 | 76.843 | 0.0146
52.46 | 0.1788 | 77.01 | 0.0147
52.56 | 0.1836 | 77.176 | 0.0148
52.66 | 0.188 | 77.343 | 0.0149
52.76 | 0.1923 | 77.51 | 0.015
52.86 | 0.1973 | 77.676 | 0.0152
52.96 | 0.2026 | 77.843 | 0.0153
53.06 | 0.2081 | 78.01 | 0.0154
53.16 | 0.2128 | 78.176 | 0.0155
53.26 | 0.218 | 78.343 | 0.0156
53.36 | 0.2239 | 78.51 | 0.0157
53.46 | 0.2301 | 78.676 | 0.0158
53.56 | 0.236 | 78.843 | 0.0159
53.66 | 0.2409 | 79.01 | 0.016
53.76 | 0.2464 | 79.176 | 0.0161
53.86 | 0.2522 | 79.343 | 0.0162
53.96 | 0.2584 | 79.51 | 0.0163
54.06 | 0.2645 | 79.676 | 0.0165
54.16 | 0.2697 | 79.843 | 0.0166
54.26 | 0.2755 | 80.01 | 0.0167
54.36 | 0.2814 | 80.176 | 0.0168
54.46 | 0.288 | 80.343 | 0.017
54.56 | 0.294 | 80.51 | 0.0171
54.66 | 0.2994 | 80.676 | 0.0172
54.76 | 0.3055 | 80.843 | 0.0173
54.86 | 0.312 | 81.01 | 0.0174
54.96 | 0.3183 | 81.176 | 0.0175
55.06 | 0.3238 | 81.343 | 0.0177
55.16 | 0.3286 | 81.51 | 0.0178
55.26 | 0.3332 | 81.676 | 0.0179
55.36 | 0.339 | 81.843 | 0.018
55.46 | 0.3453 | 82.01 | 0.0182
55.56 | 0.3503 | 82.176 | 0.0183
55.66 | 0.3546 | 82.343 | 0.0184
55.76 | 0.3597 | 82.51 | 0.0186
55.86 | 0.365 | 82.676 | 0.0187
55.96 | 0.3699 | 82.843 | 0.0189
56.06 | 0.3726 | 83.01 | 0.019
56.16 | 0.3753 | 83.176 | 0.0192
56.26 | 0.3783 | 83.343 | 0.0193
56.36 | 0.3811 | 83.51 | 0.0194
56.46 | 0.3832 | 83.676 | 0.0196
56.56 | 0.3835 | 83.843 | 0.0197
56.66 | 0.3839 | 84.01 | 0.0199
56.76 | 0.3842 | 84.176 | 0.0201
56.86 | 0.3836 | 84.343 | 0.0202
56.96 | 0.3813 | 84.51 | 0.0204
57.06 | 0.3775 | 84.676 | 0.0205
57.16 | 0.3731 | 84.843 | 0.0207
57.26 | 0.3675 | 85.01 | 0.0208
57.36 | 0.3603 | 85.176 | 0.021
57.46 | 0.3499 | 85.343 | 0.0211
57.56 | 0.337 | 85.51 | 0.0213
57.66 | 0.3225 | 85.676 | 0.0215
57.76 | 0.3056 | 85.843 | 0.0216
57.86 | 0.2858 | 86.01 | 0.0218
57.96 | 0.2623 | 86.176 | 0.022
58.06 | 0.2365 | 86.343 | 0.0221
58.16 | 0.2092 | 86.51 | 0.0223
58.26 | 0.1804 | 86.676 | 0.0225
58.36 | 0.1505 | 86.843 | 0.0227
58.46 | 0.1212 | 87.01 | 0.0228
58.56 | 0.0943 | 87.176 | 0.023
58.66 | 0.0698 | 87.343 | 0.0232
58.76 | 0.0495 | 87.51 | 0.0234
58.86 | 0.032 | 87.676 | 0.0236
58.96 | 0.0182 | 87.843 | 0.0238
59.06 | 0.0092537 | 88.01 | 0.024
59.16 | 0.0046289 | 88.176 | 0.0242
59.26 | 0.0027786 | 88.343 | 0.0244
59.36 | 0.0018243 | 88.51 | 0.0245
59.46 | 0.0016504 | 88.676 | 0.0247
59.56 | 0.0012885 | 88.843 | 0.0249
59.66 | 0.0011435 | 89.01 | 0.0252
59.76 | 0.00078166 | 89.176 | 0.0253
59.86 | 0.00047765 | 89.343 | 0.0255
59.96 | 0.00059271 | 89.51 | 0.0257
60.06 | 0.00057771 | 89.676 | 0.0259
|  | 89.843 | 0.0262
|  | 90.01 | 0.0264
|  | 90.176 | 0.0266
|  | 90.343 | 0.0268
|  | 90.51 | 0.027
|  | 90.676 | 0.0271
|  | 90.843 | 0.0272
|  | 91.01 | 0.0274
|  | 91.176 | 0.0276
|  | 91.343 | 0.0279
|  | 91.51 | 0.0282
|  | 91.676 | 0.0285
|  | 91.843 | 0.0288
|  | 92.01 | 0.0291
|  | 92.176 | 0.0293
|  | 92.343 | 0.0296
|  | 92.51 | 0.0299
|  | 92.676 | 0.0301
|  | 92.843 | 0.0304
|  | 93.01 | 0.0307
|  | 93.176 | 0.0309
|  | 93.343 | 0.0312
|  | 93.51 | 0.0315
|  | 93.676 | 0.0317
|  | 93.843 | 0.032
|  | 94.01 | 0.0323
|  | 94.176 | 0.0325
|  | 94.343 | 0.0328
|  | 94.51 | 0.0331
|  | 94.676 | 0.0334
|  | 94.843 | 0.0337
|  | 95.01 | 0.034
|  | 95.176 | 0.0343
|  | 95.343 | 0.0346
|  | 95.51 | 0.0349
|  | 95.676 | 0.0353
|  | 95.843 | 0.0356
|  | 96.01 | 0.036
|  | 96.176 | 0.0363
|  | 96.343 | 0.0367
|  | 96.51 | 0.0371
|  | 96.676 | 0.0374
|  | 96.843 | 0.0378
|  | 97.01 | 0.0382
|  | 97.176 | 0.0386
|  | 97.343 | 0.0391
|  | 97.51 | 0.0395
|  | 97.676 | 0.04
|  | 97.843 | 0.0405
|  | 98.01 | 0.041
|  | 98.176 | 0.0415
|  | 98.343 | 0.0421
|  | 98.51 | 0.0427
|  | 98.676 | 0.0433
|  | 98.843 | 0.0439
|  | 99.01 | 0.0445
|  | 99.176 | 0.0452
|  | 99.343 | 0.0459
|  | 99.51 | 0.0467
|  | 99.676 | 0.0475
|  | 99.843 | 0.0483
|  | 100.01 | 0.0491
|  | 100.176 | 0.05
|  | 100.343 | 0.051
|  | 100.51 | 0.052
|  | 100.676 | 0.053
|  | 100.843 | 0.0541
|  | 101.01 | 0.0553
|  | 101.176 | 0.0565
|  | 101.343 | 0.0578
|  | 101.51 | 0.0591
|  | 101.676 | 0.0604
|  | 101.843 | 0.0619
|  | 102.01 | 0.0634
|  | 102.176 | 0.065
|  | 102.343 | 0.0666
|  | 102.51 | 0.0684
|  | 102.676 | 0.0702
|  | 102.843 | 0.0722
|  | 103.01 | 0.0743
|  | 103.176 | 0.0764
|  | 103.343 | 0.0788
|  | 103.51 | 0.0813
|  | 103.676 | 0.084
|  | 103.843 | 0.0868
|  | 104.01 | 0.0898
|  | 104.176 | 0.0929
|  | 104.343 | 0.0962
|  | 104.51 | 0.0996
|  | 104.676 | 0.1032
|  | 104.843 | 0.1069
|  | 105.01 | 0.1107
|  | 105.176 | 0.1145
|  | 105.343 | 0.1183
|  | 105.51 | 0.122
|  | 105.676 | 0.1256
|  | 105.843 | 0.1288
|  | 106.01 | 0.1318
|  | 106.176 | 0.1344
|  | 106.343 | 0.1366
|  | 106.51 | 0.1383
|  | 106.676 | 0.1394
|  | 106.843 | 0.1399
|  | 107.01 | 0.1397
|  | 107.176 | 0.1389
|  | 107.343 | 0.1375
|  | 107.51 | 0.1353
|  | 107.676 | 0.1322
|  | 107.843 | 0.1283
|  | 108.01 | 0.1233
|  | 108.176 | 0.1171
|  | 108.343 | 0.1095
|  | 108.51 | 0.1003
|  | 108.676 | 0.0891
|  | 108.843 | 0.0767
|  | 109.01 | 0.0633
|  | 109.176 | 0.0498
|  | 109.343 | 0.0374
|  | 109.51 | 0.0268
|  | 109.676 | 0.0186
|  | 109.843 | 0.0125
|  | 110.01 | 0.0082989
|  | 110.176 | 0.0054011
|  | 110.343 | 0.0034915
|  | 110.51 | 0.0022638
|  | 110.676 | 0.00147
|  | 110.843 | 0.00096276
|  | 111.01 | 0.00065662
|  | 111.176 | 0.00048483
|  | 111.343 | 0.00041977
|  | 111.51 | 0.00039465
|  | 111.676 | 0.00038835
|  | 111.843 | 0.00038463
|  | 112.01 | 0.00038234

## Fig3d
| PW | LDPE
Temperature (oC) | Percent of sample melted
25 | 0.103 | 0.008
30 | 0.524 | 0.405
35 | 2.765 | 1.163
40 | 9.133 | 2.394
45 | 18.731 | 4.422
50 | 28.329 | 7.035
55 | 61.203 | 9.572
60 | 100 | 11.965
65 | 100 | 14.412

## Fig4a
Time (minutes) | Water (PPM)
0 | 15.4
30 | 8.6
60 | 4.7
120 | 1.1

## Fig4b
Conductivity (S/cm) vs drying time
Time (secs) | 0 h | 0.5 h | 1 h | 2 h
10 | 5.5757e-16 | 1.264e-16 | 1.6411e-16 | 2.1859e-16
20 | 3.5033e-16 | 1.7751e-16 | 1.129e-16 | 1.3074e-16
30 | 5.1106e-16 | 6.9822e-17 | 1.4746e-16 | 1.0537e-16
40 | 2.6203e-16 | 1.2273e-16 | 8.9498e-17 | 7.9738e-17
50 | 2.7862e-16 | 6.1154e-17 | 7.5459e-17 | 1.1653e-16
60 | 2.9801e-16 | 8.3701e-17 | 6.0729e-17 | 9.7917e-17
70 | 2.8022e-16 | 1.5953e-16 | 9.8697e-17 | 1.5665e-16
80 | 2.4592e-16 | 3.3502e-17 | 7.0939e-17 | 4.3434e-17
90 | 3.0582e-16 | 1.1088e-16 | 1.1976e-16 | 1.0565e-16
100 | 3.1595e-16 | 8.987e-17 | 8.769e-17 | 3.8699e-17
110 | 2.5262e-16 | 1.0316e-16 | 5.4401e-17 | 5.9164e-17
120 | 1.8817e-16 | 9.6517e-17 | 5.1157e-17 | 1.2105e-16
130 | 2.251e-16 | 2.2122e-17 | 1.0019e-16 | 7.0213e-18
140 | 1.5004e-16 | 9.4231e-17 | 8.3808e-17 | 4.5992e-17
150 | 2.7232e-16 | 9.4231e-17 | 8.6892e-17 | 5.7694e-18
160 | 1.7285e-16 | 6.3334e-17 | 6.5568e-17 | 5.1435e-17
170 | 2.0644e-16 | 5.4294e-17 | 9.6464e-17 | 5.6497e-17
180 | 1.8857e-16 | 1.0816e-16 | 7.1843e-17 | 1.2709e-16
190 | 2.121e-16 | 9.221e-17 | 7.179e-17 | 2.5146e-17
200 | 1.443e-16 | 6.7642e-17 | 1.2124e-16 | 1.2301e-17
210 | 2.4129e-16 | 7.6097e-17 | 8.1681e-17 | 4.006e-17
220 | 2.4121e-16 | 1.1476e-16 | 8.5563e-17 | 7.4458e-17
230 | 2.3475e-16 | 1.0955e-17 | 3.9298e-17 | 6.3137e-17
240 | 1.4302e-16 | 5.4294e-17 | 4.6796e-17 | 6.3137e-17
250 | 1.8059e-16 | 4.0681e-17 | 1.1151e-16 | 3.9896e-17
260 | 1.9112e-16 | 6.1048e-17 | 7.8011e-17 | 3.2167e-17
270 | 9.7714e-17 | 6.4398e-17 | 3.7437e-17 | 6.9669e-18
280 | 1.6902e-16 | 8.4818e-17 | 7.5512e-17 | 1.192e-17
290 | 1.3201e-16 | 2.0739e-17 | 8.402e-17 | 4.1148e-17
300 | 1.1207e-16 | 1.1922e-16 | 9.4762e-17 | 5.4211e-17
310 | 1.2148e-16 | 5.0253e-17 | 2.3026e-17 | 4.4196e-17
320 | 1.7222e-16 | 3.1534e-17 | 4.1319e-17 | 4.4142e-17
330 | 2.0205e-16 | 6.9397e-17 | 4.1319e-17 | 1.622e-17
340 | 1.8426e-16 | 6.9343e-17 | 5.791e-17 | 3.6141e-17
350 | 1.5291e-16 | 2.3983e-17 | 1.1635e-16 | 3.81e-19
360 | 2.6052e-16 | 4.4084e-17 | 2.6057e-17 | 3.1242e-17
370 | 1.7429e-16 | 6.1048e-17 | 4.6477e-17 | 7.7833e-18
380 | 1.0752e-16 | 1.1088e-16 | 8.2531e-17 | 2.9609e-17
390 | 2.0923e-16 | 8.0777e-17 | 1.8559e-17 | 4.0277e-18
400 | 1.9686e-16 | 9.9921e-17 | 7.163e-17 | 2.667e-18
410 | 1.762e-16 | 1.1088e-16 | 5.5305e-17 | 5.9273e-17
420 | 1.3568e-16 | 9.4443e-17 | 1.08e-16 | 4.4087e-17
430 | 1.7086e-16 | 2.7759e-17 | 1.9569e-17 | 2.9283e-17
440 | 2.3379e-16 | 1.171e-16 | 3.6267e-17 | 3.5651e-17
450 | 1.691e-16 | 8.4712e-17 | 3.9405e-17 | 8.1371e-17
460 | 2.2008e-16 | 6.4983e-17 | 1.2332e-16 | 7.2172e-17
470 | 1.3465e-16 | 2.5525e-17 | 6.376e-17 | 1.082e-16
480 | 1.0848e-16 | 1.096e-16 | 4.8923e-18 | 7.5329e-17
490 | 2.3994e-16 | 3.9883e-17 | 4.3606e-17 | 7.5275e-17
500 | 1.3943e-16 | 1.2507e-16 | 5.4773e-18 | 8.3276e-18
510 | 1.9965e-16 | 8.4552e-18 | 5.7325e-17 | 2.0247e-17
520 | 1.9958e-16 | 4.8392e-17 | 2.7652e-17 | 1.3444e-17
530 | 2.7591e-16 | 6.0729e-17 | 9.891e-18 | 7.62e-19
540 | 1.36e-16 | 8.3595e-17 | 1.6964e-17 | 7.2934e-18
550 | 1.4797e-16 | 7.4129e-17 | 3.3076e-17 | 2.5146e-17
560 | 1.4159e-16 | 4.8604e-17 | 4.9296e-17 | 1.9268e-17
570 | 1.7517e-16 | 5.7006e-17 | 8.7052e-17 | 4.0441e-17
580 | 1.4174e-16 | 3.0896e-17 | 3.8288e-18 | 6.5423e-17
590 | 1.7748e-16 | 1.3002e-16 | 7.0726e-18 | 4.1747e-17
600 | 2.854e-16 | 3.7596e-17 | 3.3715e-17 | 3.429e-17
610 | 1.3784e-16 | 1.2327e-16 | 6.6206e-17 | 7.5112e-18
620 | 1.2013e-16 | 1.0428e-16 | 6.6206e-17 | 2.5581e-17
630 | 1.1263e-16 | 6.3547e-17 | 4.6052e-17 | 1.1648e-17
640 | 2.1577e-16 | 1.5039e-16 | 7.5299e-17 | 2.4819e-17
650 | 1.7852e-16 | 1.1263e-16 | 3.5097e-17 | 3.7284e-17
660 | 2.1696e-16 | 5.7644e-17 | 8.5297e-17 | 2.0846e-17
670 | 1.8466e-16 | 8.7371e-17 | 4.0521e-17 | 5.6606e-17
680 | 1.991e-16 | 7.6682e-17 | 2.3611e-17 | 5.6551e-17
690 | 1.4533e-16 | 2.7333e-17 | 6.2058e-17 | 1.5675e-17
700 | 2.7336e-16 | 3.2864e-17 | 2.6536e-17 | 5.7313e-17
710 | 1.7908e-16 | 3.6214e-17 | 4.435e-17 | 1.2301e-17
720 | 1.7094e-16 | 6.7801e-17 | 1.9782e-17 | 2.3894e-17
730 | 2.2e-16 | 7.7533e-17 | 5.4082e-17 | 6.4226e-17
740 | 2.6068e-16 | 9.9548e-17 | 6.0303e-17 | 3.6739e-17
750 | 8.3436e-17 | 7.1843e-17 | 7.1417e-17 | 5.2088e-17
760 | 1.5243e-16 | 9.2795e-17 | 4.3871e-17 | 3.9461e-17
770 | 2.0524e-16 | 7.5884e-17 | 3.9617e-17 | 1.5784e-18
780 | 1.2818e-16 | 1.4895e-16 | 3.3236e-17 | 2.5962e-17
790 | 2.239e-16 | 6.3122e-17 | 5.1157e-17 | 7.0703e-17
800 | 1.3528e-16 | 8.1415e-17 | 5.3178e-17 | 8.5018e-17
810 | 1.7923e-16 | 9.1412e-17 | 3.8979e-17 | 1.8234e-17
820 | 7.5698e-17 | 2.3292e-17 | 3.0843e-17 | 2.8031e-17
830 | 1.2412e-16 | 6.5993e-17 | 5.9027e-17 | 2.8031e-17
840 | 5.6794e-17 | 1.3294e-17 | 2.9248e-17 | 1.4369e-17
850 | 1.6049e-16 | 1.113e-16 | 8.6201e-17 | 4.6918e-17
860 | 1.7341e-16 | 8.8275e-17 | 5.004e-17 | 4.2454e-17
870 | 3.1141e-16 | 7.9873e-17 | 3.7171e-17 | 6.4716e-17
880 | 8.6865e-17 | 1.3433e-16 | 2.6908e-17 | 7.8323e-17
890 | 1.0697e-16 | 6.0782e-17 | 8.1681e-17 | 2.3295e-17
900 | 1.3185e-16 | 8.2266e-17 | 7.5512e-17 | 2.3295e-17
910 | 1.494e-16 | 9.8644e-17 | 3.9351e-18 | 4.0332e-17
920 | 9.9867e-17 | 9.8644e-17 | 8.4393e-17 | 6.3627e-17
930 | 1.4151e-16 | 2.3983e-17 | 9.4656e-18 | 8.7086e-19
940 | 1.7971e-16 | 4.552e-17 | 2.4196e-17 | 5.8075e-17
950 | 1.2683e-16 | 4.0096e-17 | 2.4196e-17 | 3.0589e-17
960 | 6.2058e-17 | 4.3925e-17 | 1.5687e-17 | 7.8922e-18
970 | 1.4398e-16 | 2.292e-17 | 3.5895e-17 | 2.9391e-17
980 | 1.9048e-16 | 4.6052e-17 | 1.7495e-17 | 3.4399e-17
990 | 1.9048e-16 | 4.0415e-17 | 3.1268e-17 | 4.9857e-17
1000 | 2.9266e-16 | 3.6054e-17 | 1.0024e-16 | 3.4889e-17
1010 | 4.2914e-17 | 4.8232e-17 | 3.7171e-17 | 4.0549e-17
1020 | 1.4629e-16 | 8.5297e-17 | 9.0295e-17 | 8.8828e-17
1030 | 1.8227e-16 | 6.3069e-17 | 4.2542e-18 | 4.4305e-17
1040 | 1.5802e-16 | 8.636e-17 | 6.594e-17 | 3.9733e-17
1050 | 4.1798e-17 | 5.8548e-17 | 2.3824e-17 | 6.1504e-18
1060 | 9.2449e-17 | 7.5991e-17 | 7.6895e-17 | 4.5502e-17
1070 | 1.8099e-16 | 3.5416e-17 | 9.4177e-17 | 3.4834e-18
1080 | 7.3305e-17 | 6.5834e-17 | 3.765e-17 | 4.0985e-17
1090 | 3.7682e-16 | 5.1316e-17 | 4.2755e-17 | 1.3662e-17
1100 | 1.6001e-16 | 9.9814e-17 | 1.5953e-18 | 4.523e-17
1110 | 2.7775e-16 | 3.9351e-17 | 5.2646e-18 | 3.3964e-17
1120 | 1.3919e-16 | 8.6626e-17 | 2.175e-17 | 3.3419e-17
1130 | 1.904e-16 | 8.6573e-17 | 6.0463e-17 | 4.4087e-18
1140 | 9.0375e-17 | 3.2013e-17 | 3.967e-17 | 1.2192e-17
1150 | 1.7573e-16 | 7.7001e-17 | 6.7216e-17 | 8.0554e-18
1160 | 2.1042e-16 | 6.4292e-17 | 3.7065e-17 | 2.9065e-17
1170 | 1.4725e-16 | 9.8857e-17 | 1.3773e-17 | 4.953e-18
1180 | 1.0473e-16 | 8.1574e-17 | 2.5791e-17 | 1.5512e-17
1190 | 1.3847e-16 | 1.0662e-16 | 1.7761e-17 | 1.9975e-17
1200 | 4.5706e-17 | 5.3337e-17 | 2.1058e-17 | 1.9975e-17
1210 | 1.3863e-16 | 8.5775e-17 | 6.8599e-17 | 3.097e-17
1220 | 1.5977e-16 | 5.355e-17 | 1.6485e-17 | 6.5968e-17
1230 | 2.2231e-16 | 4.0468e-17 | 4.3818e-17 | 2.7813e-17
1240 | 1.4868e-16 | 8.7158e-17 | 5.2273e-17 | 5.8892e-17
1250 | 4.5945e-17 | 6.3813e-18 | 3.313e-17 | 2.2207e-17
1260 | 1.4573e-16 | 1.1571e-16 | 1.2869e-17 | 4.5611e-17
1270 | 7.0354e-17 | 8.2957e-17 | 2.5312e-17 | 2.7051e-17
1280 | 9.2928e-17 | 5.7751e-17 | 3.3608e-17 | 1.3607e-17
1290 | 5.8229e-17 | 1.9038e-17 | 5.8974e-17 | 7.7343e-17
1300 | 1.4119e-16 | 4.0096e-17 | 3.3768e-17 | 1.905e-17
1310 | 1.0896e-16 | 8.6254e-17 | 1.2922e-17 | 2.4983e-17
1320 | 1.4278e-16 | 3.9245e-17 | 1.8772e-17 | 2.4819e-17
1330 | 1.92e-16 | 6.5727e-17 | 6.3547e-17 | 6.5042e-17
1340 | 8.3834e-17 | 2.494e-17 | 5.4879e-17 | 3.8263e-17
1350 | 1.4637e-16 | 7.0939e-17 | 1.5528e-17 | 4.1801e-17
1360 | 8.5589e-17 | 5.5943e-17 | 7.6735e-17 | 2.1227e-18
1370 | 1.2316e-16 | 3.313e-17 | 8.5244e-17 | 1.1865e-17
1380 | 1.4318e-16 | 6.5089e-17 | 5.6368e-18 | 2.3622e-17
1390 | 3.9325e-17 | 1.1875e-16 | 5.4613e-17 | 1.6492e-17
1400 | 1.5379e-16 | 4.3712e-17 | 5.0465e-17 | 2.8684e-17
1410 | 9.1013e-17 | 2.0207e-18 | 6.1207e-17 | 4.4632e-18
1420 | 9.1013e-17 | 7.1524e-17 | 3.9617e-17 | 9.7427e-18
1430 | 5.799e-17 | 5.2646e-17 | 4.6849e-17 | 2.7214e-19
1440 | 3.741e-17 | 5.2593e-17 | 5.8336e-17 | 9.1984e-18
1450 | 1.1989e-16 | 4.8657e-17 | 5.1316e-17 | 3.9624e-17
1460 | 8.7424e-17 | 9.6145e-17 | 6.6685e-17 | 4.0822e-17
1470 | 1.0226e-16 | 1.1699e-16 | 5.7644e-17 | 3.3038e-17
1480 | 1.0218e-16 | 7.3917e-17 | 4.2063e-17 | 3.8862e-17
1490 | 1.5211e-16 | 8.4286e-17 | 2.7014e-17 | 1.9812e-17
1500 | 8.527e-17 | 1.3076e-16 | 5.4773e-17 | 5.7803e-17
1510 | 1.2523e-16 | 1.13e-16 | 3.1056e-17 | 2.3241e-17
1520 | 1.6456e-16 | 5.4241e-18 | 7.95e-17 | 4.572e-17
1530 | 1.0904e-16 | 8.2744e-17 | 4.6849e-17 | 1.7254e-17
1540 | 4.8657e-17 | 1.8772e-17 | 2.1484e-17 | 9.5414e-17
1550 | 8.3755e-17 | 5.121e-17 | 2.1484e-17 | 8.9807e-18
1560 | 8.3755e-17 | 7.4714e-17 | 4.6849e-17 | 3.2004e-17
1570 | 4.8817e-17 | 3.1162e-17 | 4.3074e-18 | 9.144e-17
1580 | 1.3201e-16 | 9.54e-17 | 3.8075e-17 | 6.2049e-18
1590 | 7.9367e-17 | 7.0194e-18 | 1.1327e-17 | 2.5527e-17
1600 | 1.0457e-16 | 7.2268e-17 | 4.3765e-17 | 1.3063e-18
1610 | 1.3058e-16 | 6.6366e-17 | 5.9452e-17 | 4.7407e-17
1620 | 6.7961e-17 | 3.6639e-17 | 5.6262e-17 | 1.8723e-17
1630 | 9.3007e-17 | 1.2374e-16 | 3.9245e-17 | 1.1158e-17
1640 | 8.5749e-17 | 2.3824e-17 | 3.1587e-17 | 1.6111e-17
1650 | 1.289e-16 | 3.5788e-17 | 3.8713e-17 | 3.0045e-17
1660 | 1.845e-16 | 9.9655e-17 | 3.866e-17 | 5.9327e-18
1670 | 1.5108e-16 | 3.6373e-17 | 7.6788e-17 | 1.6056e-17
1680 | 1.447e-16 | 8.0298e-18 | 7.6788e-17 | 4.0332e-17
1690 | 3.079e-17 | 4.1053e-17 | 2.6217e-17 | 5.8402e-17
1700 | 1.0266e-16 | 3.3236e-17 | 9.7847e-17 | 7.1846e-18
1710 | 1.0976e-16 | 1.3576e-16 | 9.6783e-18 | 1.2627e-17
1720 | 1.4382e-16 | 6.0303e-17 | 4.4882e-17 | 2.2751e-17
1730 | 1.8187e-16 | 4.1319e-17 | 2.8131e-17 | 1.7635e-17
1740 | 1.3808e-16 | 5.1582e-17 | 1.096e-16 | 4.0985e-17
1750 | 1.4318e-16 | 9.0349e-17 | 8.5084e-18 | 3.4127e-17
1760 | 9.907e-17 | 9.0295e-17 | 9.3646e-17 | 4.8986e-18
1770 | 1.0537e-16 | 7.2587e-17 | 4.0681e-17 | 4.8442e-18
1780 | 1.1821e-16 | 7.2534e-17 | 6.1101e-17 | 2.7595e-17
1790 | 1.51e-16 | 1.4076e-16 | 7.9394e-17 | 1.6056e-17
1800 | 1.51e-16 | 8.4393e-17 | 9.2954e-17 | 8.763e-18

## Fig5a
Conductivity (S/cm) vs. temperature
Time (s) | 25C | 30C | 35C | 40C | 45C | 50C | 55C | 60C | 65C
10 | 7.005e-17 | 1.0576e-16 | 1.794e-16 | 4.2024e-16 | 4.5192e-16 | 1.2962e-15 | 3.3395e-15 | 5.0217e-15 | 1.3394e-14
20 | 5.5408e-17 | 7.903e-17 | 1.9959e-16 | 3.2521e-16 | 5.1245e-16 | 1.1572e-15 | 2.9876e-15 | 4.6657e-15 | 1.3153e-14
30 | 3.7393e-17 | 6.1178e-17 | 1.6209e-16 | 3.1824e-16 | 3.9417e-16 | 1.0456e-15 | 2.8404e-15 | 4.5401e-15 | 1.2726e-14
40 | 8.3602e-17 | 1.2127e-16 | 1.5235e-16 | 1.9578e-16 | 3.8204e-16 | 9.9996e-16 | 2.9069e-15 | 4.5105e-15 | 1.2814e-14
50 | 6.0742e-17 | 5.7912e-17 | 8.9317e-17 | 2.4694e-16 | 4.1409e-16 | 9.463e-16 | 2.7774e-15 | 4.5382e-15 | 1.2722e-14
60 | 3.5161e-17 | 1.2279e-16 | 5.6824e-17 | 2.6392e-16 | 3.5139e-16 | 9.1277e-16 | 2.7708e-15 | 4.5196e-15 | 1.3035e-14
70 | 5.1054e-17 | 6.7764e-17 | 1.0537e-16 | 1.7902e-16 | 3.073e-16 | 1.0288e-15 | 2.7432e-15 | 4.5562e-15 | 1.2717e-14
80 | 6.9342e-17 | 6.1885e-17 | 7.6962e-17 | 2.2354e-16 | 3.0164e-16 | 8.5943e-16 | 2.6673e-15 | 4.5504e-15 | 1.276e-14
90 | 6.194e-17 | 7.7996e-17 | 8.0173e-17 | 1.6497e-16 | 3.4388e-16 | 8.9704e-16 | 2.7193e-15 | 4.5685e-15 | 1.3042e-14
100 | 1.8723e-17 | 1.0374e-16 | 9.4107e-17 | 1.6497e-16 | 3.2995e-16 | 8.0173e-16 | 2.693e-15 | 4.5629e-15 | 1.2664e-14
110 | 4.338e-17 | 4.7299e-17 | 6.9397e-17 | 1.352e-16 | 2.605e-16 | 8.8294e-16 | 2.6583e-15 | 4.5721e-15 | 1.2663e-14
120 | 4.8442e-18 | 5.666e-17 | 1.1697e-16 | 1.6672e-16 | 2.82e-16 | 7.761e-16 | 2.7061e-15 | 4.6508e-15 | 1.2891e-14
130 | 3.3474e-17 | 9.9605e-17 | 7.5112e-17 | 1.3057e-16 | 2.6599e-16 | 8.7549e-16 | 2.6619e-15 | 4.6623e-15 | 1.2768e-14
140 | 3.761e-17 | 1.1011e-16 | 8.2949e-17 | 1.591e-16 | 2.2425e-16 | 8.6601e-16 | 2.6583e-15 | 4.6589e-15 | 1.2768e-14
150 | 7.8867e-17 | 2.6126e-17 | 1.2932e-16 | 2.1146e-16 | 2.8374e-16 | 8.3706e-16 | 2.6118e-15 | 4.6703e-15 | 1.2506e-14
160 | 3.3746e-18 | 4.7407e-17 | 1.2257e-16 | 1.7559e-16 | 3.2527e-16 | 8.9426e-16 | 2.6334e-15 | 4.7006e-15 | 1.285e-14
170 | 7.5112e-17 | 2.9391e-18 | 1.1555e-16 | 1.4255e-16 | 2.6746e-16 | 8.8877e-16 | 2.6116e-15 | 4.7286e-15 | 1.3169e-14
180 | 2.0955e-17 | 6.8036e-17 | 3.1133e-17 | 1.8315e-16 | 2.9266e-16 | 7.9956e-16 | 2.6214e-15 | 4.7692e-15 | 1.2835e-14
190 | 3.7447e-17 | 4.2672e-17 | 5.9218e-17 | 1.8811e-16 | 3.0779e-16 | 8.6079e-16 | 2.5996e-15 | 4.7239e-15 | 1.2627e-14
200 | 2.1336e-17 | 8.1915e-17 | 1.1642e-16 | 1.3972e-16 | 2.8303e-16 | 8.4539e-16 | 2.5898e-15 | 4.7324e-15 | 1.3172e-14
210 | 1.6274e-17 | 6.1178e-17 | 7.1955e-17 | 2.4106e-16 | 2.9669e-16 | 7.9368e-16 | 2.6162e-15 | 4.7443e-15 | 1.2865e-14
220 | 6.7328e-17 | 6.1178e-17 | 9.2855e-17 | 9.1712e-17 | 2.3285e-16 | 8.812e-16 | 2.6211e-15 | 4.8002e-15 | 1.3106e-14
230 | 2.7432e-17 | 1.0407e-16 | 6.0906e-17 | 1.4532e-16 | 2.7704e-16 | 8.5567e-16 | 2.6272e-15 | 4.8895e-15 | 1.3106e-14
240 | 1.1267e-17 | 1.3172e-17 | 1.3357e-16 | 2.0487e-16 | 3.0186e-16 | 8.4784e-16 | 2.6606e-15 | 4.8524e-15 | 1.3172e-14
250 | 1.1212e-17 | 7.903e-17 | 6.6893e-17 | 1.7804e-16 | 2.9789e-16 | 8.5921e-16 | 2.5961e-15 | 4.9069e-15 | 1.348e-14
260 | 2.3404e-18 | 4.572e-17 | 7.2118e-17 | 1.6258e-16 | 3.1117e-16 | 8.7946e-16 | 2.6139e-15 | 4.848e-15 | 1.2668e-14
270 | 1.8288e-17 | 4.2781e-17 | 5.5408e-17 | 1.0184e-16 | 2.6469e-16 | 8.8452e-16 | 2.6991e-15 | 5.0173e-15 | 1.3464e-14
280 | 1.0886e-17 | 2.9664e-17 | 4.0277e-17 | 1.3945e-16 | 2.7029e-16 | 8.3891e-16 | 2.6154e-15 | 4.9255e-15 | 1.3141e-14
290 | 1.143e-18 | 8.7086e-18 | 4.5992e-17 | 1.3945e-16 | 2.5429e-16 | 8.7113e-16 | 2.5617e-15 | 4.9702e-15 | 1.3263e-14
300 | 6.2974e-17 | 3.7284e-17 | 6.3736e-17 | 1.8381e-16 | 2.8151e-16 | 8.9421e-16 | 2.625e-15 | 5.0285e-15 | 1.3314e-14
310 | 2.6724e-17 | 2.7595e-17 | 1.3885e-16 | 1.4788e-16 | 2.9391e-16 | 8.2857e-16 | 2.6142e-15 | 4.735e-15 | 1.3098e-14
320 | 1.1724e-16 | 2.0683e-18 | 5.8674e-17 | 1.3977e-16 | 2.3818e-16 | 8.1703e-16 | 2.5886e-15 | 4.7793e-15 | 1.34e-14
330 | 6.7002e-17 | 6.9288e-17 | 1.081e-16 | 2.1581e-16 | 2.4275e-16 | 8.7048e-16 | 2.5794e-15 | 4.9192e-15 | 1.3266e-14
340 | 3.3909e-17 | 3.7012e-18 | 4.7081e-17 | 1.3449e-16 | 2.4994e-16 | 8.4092e-16 | 2.64e-15 | 4.8642e-15 | 1.3302e-14
350 | 4.6591e-17 | 7.9411e-17 | 4.24e-17 | 1.4767e-16 | 2.145e-16 | 8.1491e-16 | 2.609e-15 | 4.8839e-15 | 1.3133e-14
360 | 4.1692e-17 | 1.0341e-17 | 4.24e-17 | 1.6285e-16 | 2.8434e-16 | 8.91e-16 | 2.5916e-15 | 4.7106e-15 | 1.3511e-14
370 | 3.3093e-17 | 5.1762e-17 | 5.8511e-17 | 1.0777e-16 | 2.9979e-16 | 8.9094e-16 | 2.5719e-15 | 4.7733e-15 | 1.3749e-14
380 | 1.5403e-17 | 8.4745e-17 | 1.2339e-16 | 1.149e-16 | 2.3845e-16 | 8.609e-16 | 2.6104e-15 | 4.8647e-15 | 1.3211e-14
390 | 3.7828e-17 | 3.7556e-17 | 2.8847e-18 | 1.2704e-16 | 2.7323e-16 | 8.6084e-16 | 2.6548e-15 | 4.9457e-15 | 1.3246e-14
400 | 3.0535e-17 | 3.7556e-17 | 2.3078e-17 | 1.9883e-16 | 2.5217e-16 | 8.7875e-16 | 2.6391e-15 | 4.9082e-15 | 1.3119e-14
410 | 4.1039e-17 | 3.761e-17 | 8.5235e-17 | 1.3106e-16 | 2.8825e-16 | 8.7135e-16 | 2.5578e-15 | 4.8841e-15 | 1.3217e-14
420 | 1.3607e-17 | 3.097e-17 | 7.3696e-17 | 1.1855e-16 | 2.937e-16 | 8.9486e-16 | 2.6418e-15 | 4.9438e-15 | 1.3217e-14
430 | 4.1203e-17 | 8.959e-17 | 1.0777e-16 | 1.7771e-16 | 2.7949e-16 | 8.7766e-16 | 2.5743e-15 | 4.9408e-15 | 1.2912e-14
440 | 1.094e-17 | 4.8278e-17 | 1.1316e-16 | 1.2323e-16 | 2.5054e-16 | 8.1523e-16 | 2.5935e-15 | 4.9898e-15 | 1.3251e-14
450 | 2.2642e-17 | 1.8832e-17 | 2.4221e-17 | 1.8092e-16 | 2.5707e-16 | 8.8735e-16 | 2.557e-15 | 4.946e-15 | 1.3336e-14
460 | 5.0074e-18 | 3.4889e-17 | 5.9545e-17 | 1.229e-16 | 2.0574e-16 | 8.3134e-16 | 2.6211e-15 | 5.0151e-15 | 1.3185e-14
470 | 7.4785e-17 | 7.239e-18 | 7.8541e-17 | 1.6073e-16 | 2.9391e-16 | 8.3129e-16 | 2.579e-15 | 4.9554e-15 | 1.3035e-14
480 | 6.2158e-17 | 3.9624e-17 | 3.0752e-17 | 1.2301e-16 | 2.8091e-16 | 8.9448e-16 | 2.5931e-15 | 4.9662e-15 | 1.3163e-14
490 | 2.1227e-17 | 5.5898e-17 | 1.0009e-16 | 1.2301e-16 | 2.6273e-16 | 8.5709e-16 | 2.6111e-15 | 4.9101e-15 | 1.3291e-14
500 | 1.5512e-17 | 2.6289e-17 | 5.9382e-17 | 1.1283e-16 | 2.0939e-16 | 8.5295e-16 | 2.563e-15 | 4.9653e-15 | 1.3138e-14
510 | 7.5384e-17 | 7.2281e-17 | 9.3944e-17 | 1.2611e-16 | 2.3361e-16 | 8.6318e-16 | 2.6492e-15 | 4.9539e-15 | 1.3071e-14
520 | 3.7229e-17 | 1.143e-17 | 1.0385e-16 | 1.3776e-16 | 2.5609e-16 | 8.837e-16 | 2.6176e-15 | 5.0356e-15 | 1.324e-14
530 | 2.0139e-18 | 3.1079e-17 | 5.9001e-17 | 1.2551e-16 | 3.0339e-16 | 8.6629e-16 | 2.5507e-15 | 4.9866e-15 | 1.3049e-14
540 | 4.8006e-17 | 5.715e-17 | 8.8664e-17 | 1.7091e-16 | 2.9473e-16 | 8.7184e-16 | 2.5595e-15 | 5.083e-15 | 1.3284e-14
550 | 4.8006e-17 | 1.0505e-17 | 8.861e-17 | 1.7091e-16 | 3.4203e-16 | 8.4963e-16 | 2.5186e-15 | 4.9259e-15 | 1.2996e-14
560 | 6.2539e-17 | 8.2296e-17 | 1.1806e-16 | 1.5583e-16 | 2.3872e-16 | 9.0493e-16 | 2.6075e-15 | 5.0171e-15 | 1.3137e-14
570 | 1.032e-16 | 2.3241e-17 | 3.331e-17 | 1.4522e-16 | 2.501e-16 | 9.1565e-16 | 2.5596e-15 | 4.9814e-15 | 1.3381e-14
580 | 8.9971e-17 | 8.9045e-17 | 1.573e-17 | 1.333e-16 | 2.6877e-16 | 8.277e-16 | 2.5643e-15 | 4.9463e-15 | 1.3329e-14
590 | 2.3949e-17 | 3.244e-17 | 8.5072e-17 | 1.2867e-16 | 3.4078e-16 | 8.5469e-16 | 2.58e-15 | 4.9962e-15 | 1.3288e-14
600 | 9.2801e-17 | 3.2385e-17 | 1.2225e-16 | 1.5425e-16 | 2.0378e-16 | 8.6683e-16 | 2.6252e-15 | 4.9309e-15 | 1.3527e-14
610 | 7.0648e-17 | 3.2331e-17 | 1.2611e-16 | 1.8206e-16 | 2.6148e-16 | 8.6406e-16 | 2.5739e-15 | 4.9681e-15 | 1.3277e-14
620 | 2.8412e-17 | 9.1984e-17 | 6.2375e-17 | 1.2197e-16 | 2.808e-16 | 8.9611e-16 | 2.5375e-15 | 5.0059e-15 | 1.3406e-14
630 | 4.7407e-17 | 3.8808e-17 | 9.9332e-17 | 1.6078e-16 | 2.8074e-16 | 9.6644e-16 | 2.554e-15 | 5.092e-15 | 1.3406e-14
640 | 4.2999e-18 | 7.2771e-17 | 8.8664e-17 | 1.4843e-16 | 3.4442e-16 | 8.5671e-16 | 2.5383e-15 | 4.9255e-15 | 1.3221e-14
650 | 4.2019e-17 | 3.2603e-17 | 3.38e-17 | 1.0886e-16 | 3.1824e-16 | 9.2512e-16 | 2.5631e-15 | 5.0374e-15 | 1.3323e-14
660 | 3.527e-17 | 1.241e-17 | 9.2801e-17 | 1.3063e-16 | 3.134e-16 | 8.5486e-16 | 2.6414e-15 | 5.0644e-15 | 1.3243e-14
670 | 1.0886e-17 | 5.1163e-17 | 4.2291e-17 | 7.1138e-17 | 2.9141e-16 | 9.1195e-16 | 2.5484e-15 | 5.0643e-15 | 1.3243e-14
680 | 1.0886e-17 | 1.6329e-17 | 1.1898e-16 | 1.5735e-16 | 2.8575e-16 | 8.8142e-16 | 2.5575e-15 | 5.1015e-15 | 1.3541e-14
690 | 1.573e-17 | 9.6339e-18 | 6.1885e-17 | 1.0554e-16 | 2.9489e-16 | 8.9796e-16 | 2.5069e-15 | 4.9862e-15 | 1.3089e-14
700 | 2.2642e-17 | 2.7214e-19 | 2.0574e-17 | 9.5414e-17 | 2.0634e-16 | 9.1222e-16 | 2.5674e-15 | 4.9743e-15 | 1.3609e-14
710 | 2.9555e-17 | 2.1771e-19 | 4.4849e-17 | 1.3253e-16 | 2.9163e-16 | 8.9328e-16 | 2.5106e-15 | 5.0123e-15 | 1.3642e-14
720 | 1.1321e-17 | 6.9669e-18 | 1.2361e-16 | 1.8277e-16 | 3.2244e-16 | 9.0047e-16 | 2.6113e-15 | 5.0177e-15 | 1.3356e-14
730 | 1.8288e-17 | 4.7353e-18 | 2.3513e-17 | 1.3188e-16 | 2.7285e-16 | 9.7302e-16 | 2.4967e-15 | 5.0802e-15 | 1.3432e-14
740 | 1.8234e-17 | 3.7338e-17 | 9.7972e-18 | 1.3188e-16 | 2.7285e-16 | 9.0537e-16 | 2.5426e-15 | 5.048e-15 | 1.3508e-14
750 | 9.6883e-18 | 4.0822e-18 | 4.621e-17 | 1.419e-16 | 3.1509e-16 | 9.7117e-16 | 2.494e-15 | 4.9842e-15 | 1.3606e-14
760 | 2.4874e-17 | 6.8145e-17 | 6.6838e-17 | 1.2404e-16 | 2.9979e-16 | 9.076e-16 | 2.4765e-15 | 5.0353e-15 | 1.3102e-14
770 | 1.8342e-17 | 1.5294e-17 | 8.5018e-17 | 1.5523e-16 | 3.6598e-16 | 8.6547e-16 | 2.5195e-15 | 5.1252e-15 | 1.3348e-14
780 | 1.8342e-17 | 4.7407e-17 | 3.7393e-17 | 1.6285e-16 | 2.7857e-16 | 9.31e-16 | 2.4925e-15 | 5.113e-15 | 1.3238e-14
790 | 3.3474e-17 | 1.7145e-17 | 4.572e-17 | 1.4494e-16 | 3.6914e-16 | 9.6856e-16 | 2.4925e-15 | 5.0659e-15 | 1.3049e-14
800 | 1.2845e-17 | 1.7689e-17 | 1.4478e-17 | 1.5986e-16 | 3.2222e-16 | 9.3748e-16 | 2.5144e-15 | 5.1243e-15 | 1.3267e-14
810 | 5.4211e-17 | 9.0352e-18 | 6.3246e-17 | 8.0282e-17 | 3.134e-16 | 9.6366e-16 | 2.4938e-15 | 5.1124e-15 | 1.3313e-14
820 | 3.8372e-17 | 3.6739e-17 | 4.2454e-18 | 8.7848e-17 | 2.9479e-16 | 9.3873e-16 | 2.4339e-15 | 5.1549e-15 | 1.3497e-14
830 | 1.9812e-17 | 6.3137e-18 | 8.9862e-17 | 1.3977e-16 | 2.7508e-16 | 9.3868e-16 | 2.6736e-15 | 5.0738e-15 | 1.3551e-14
840 | 5.8239e-17 | 8.8338e-17 | 4.5448e-17 | 1.1359e-16 | 2.6926e-16 | 9.9806e-16 | 2.5798e-15 | 5.0968e-15 | 1.3375e-14
850 | 5.8184e-17 | 5.0619e-17 | 1.7417e-17 | 6.6131e-17 | 2.4803e-16 | 9.1636e-16 | 2.5798e-15 | 5.1776e-15 | 1.365e-14
860 | 6.7219e-17 | 5.7259e-17 | 1.1114e-16 | 6.2539e-17 | 2.962e-16 | 9.7133e-16 | 2.598e-15 | 5.1334e-15 | 1.3692e-14
870 | 6.9124e-18 | 3.9352e-17 | 4.7081e-17 | 1.3553e-16 | 3.091e-16 | 8.9546e-16 | 2.5903e-15 | 5.1437e-15 | 1.3345e-14
880 | 2.9337e-17 | 5.9708e-17 | 8.3875e-17 | 1.1974e-16 | 2.8172e-16 | 8.7761e-16 | 2.5039e-15 | 5.1369e-15 | 1.3207e-14
890 | 1.9431e-17 | 3.0589e-17 | 1.1974e-17 | 1.309e-16 | 3.0943e-16 | 8.6574e-16 | 2.5134e-15 | 5.1165e-15 | 1.3407e-14
900 | 2.5581e-18 | 1.7417e-18 | 5.8511e-17 | 1.309e-16 | 2.8232e-16 | 9.2365e-16 | 2.5005e-15 | 5.0981e-15 | 1.3524e-14
910 | 3.9896e-17 | 3.6903e-17 | 1.2856e-16 | 1.309e-16 | 3.017e-16 | 9.1054e-16 | 2.5267e-15 | 5.0777e-15 | 1.3489e-14
920 | 4.4686e-17 | 1.8506e-18 | 4.3162e-17 | 1.5594e-16 | 2.7285e-16 | 9.2834e-16 | 2.6118e-15 | 5.1727e-15 | 1.3375e-14
930 | 3.2113e-18 | 5.3884e-18 | 6.2756e-17 | 1.2557e-16 | 3.1046e-16 | 8.9693e-16 | 2.5484e-15 | 5.1324e-15 | 1.3207e-14
940 | 4.8006e-17 | 5.334e-18 | 6.2756e-17 | 1.3275e-16 | 2.704e-16 | 9.2382e-16 | 2.4921e-15 | 5.1459e-15 | 1.3472e-14
950 | 4.8006e-17 | 7.2336e-17 | 7.4023e-17 | 1.923e-16 | 3.0007e-16 | 9.2376e-16 | 2.4872e-15 | 5.139e-15 | 1.3262e-14
960 | 1.6111e-17 | 1.7526e-17 | 6.5913e-17 | 1.2878e-16 | 3.1133e-16 | 9.3296e-16 | 2.555e-15 | 5.1512e-15 | 1.3344e-14
970 | 7.5656e-17 | 6.2811e-17 | 6.5859e-17 | 1.0254e-16 | 3.5634e-16 | 9.1179e-16 | 2.4834e-15 | 5.2076e-15 | 1.3293e-14
980 | 1.5839e-17 | 5.4919e-17 | 1.0897e-16 | 1.4881e-16 | 3.3882e-16 | 9.6415e-16 | 2.4462e-15 | 5.2075e-15 | 1.325e-14
990 | 6.1123e-17 | 5.715e-18 | 1.1588e-16 | 1.3988e-16 | 2.8613e-16 | 9.4804e-16 | 2.5678e-15 | 5.0958e-15 | 1.361e-14
1000 | 4.8986e-18 | 2.9936e-17 | 1.3977e-16 | 9.955e-17 | 3.4252e-16 | 9.2627e-16 | 2.4335e-15 | 5.1416e-15 | 1.3441e-14
1010 | 3.1678e-17 | 2.9936e-17 | 1.0902e-16 | 1.5392e-16 | 3.3e-16 | 9.2148e-16 | 2.4756e-15 | 5.0781e-15 | 1.329e-14
1020 | 2.0683e-18 | 5.5789e-17 | 7.0485e-17 | 1.4603e-16 | 3.9591e-16 | 9.5136e-16 | 2.4644e-15 | 5.1406e-15 | 1.3032e-14
1030 | 1.143e-17 | 2.2642e-17 | 6.2756e-17 | 1.0897e-16 | 3.4383e-16 | 9.513e-16 | 2.5007e-15 | 5.187e-15 | 1.3711e-14
1040 | 4.5829e-17 | 6.8199e-17 | 5.1871e-17 | 1.6231e-16 | 3.2706e-16 | 9.2246e-16 | 2.4723e-15 | 5.2057e-15 | 1.3662e-14
1050 | 1.2246e-17 | 3.3147e-17 | 4.1965e-17 | 1.4554e-16 | 3.1035e-16 | 9.4477e-16 | 2.4252e-15 | 5.1813e-15 | 1.3793e-14
1060 | 4.3543e-18 | 8.7521e-17 | 5.4592e-17 | 1.8381e-16 | 3.5694e-16 | 9.1897e-16 | 2.4893e-15 | 5.2088e-15 | 1.3667e-14
1070 | 4.7516e-17 | 1.5893e-17 | 9.623e-17 | 1.2105e-16 | 3.3022e-16 | 9.2638e-16 | 2.5118e-15 | 5.2277e-15 | 1.3913e-14
1080 | 4.7462e-17 | 8.001e-18 | 1.0646e-16 | 1.1098e-16 | 3.03e-16 | 9.8189e-16 | 2.4157e-15 | 5.2518e-15 | 1.3689e-14
1090 | 7.8268e-17 | 5.3884e-18 | 3.2766e-17 | 1.4941e-16 | 2.6779e-16 | 9.2273e-16 | 2.4979e-15 | 5.3161e-15 | 1.3689e-14
1100 | 3.7882e-17 | 3.9025e-17 | 5.6116e-17 | 1.0505e-16 | 3.6511e-16 | 9.138e-16 | 2.4319e-15 | 5.2682e-15 | 1.3655e-14
1110 | 6.3137e-17 | 7.5819e-17 | 4.3162e-17 | 1.4701e-16 | 3.4579e-16 | 1.0223e-15 | 2.4413e-15 | 5.3613e-15 | 1.3473e-14
1120 | 8.7086e-18 | 4.6319e-17 | 6.1287e-17 | 1.4701e-16 | 3.1656e-16 | 9.6959e-16 | 2.4149e-15 | 5.1703e-15 | 1.3696e-14
1130 | 1.2203e-16 | 7.7833e-17 | 7.1302e-17 | 8.4473e-17 | 3.5901e-16 | 9.6959e-16 | 2.4566e-15 | 5.1564e-15 | 1.3353e-14
1140 | 1.9703e-17 | 1.1637e-16 | 4.621e-17 | 8.4419e-17 | 3.1868e-16 | 9.6589e-16 | 2.3958e-15 | 5.2099e-15 | 1.3743e-14
1150 | 2.5581e-18 | 3.6576e-17 | 7.5057e-17 | 1.1027e-16 | 3.5907e-16 | 9.1718e-16 | 2.4533e-15 | 5.2099e-15 | 1.3641e-14
1160 | 6.477e-17 | 1.7199e-17 | 1.3112e-16 | 1.2611e-16 | 3.1841e-16 | 9.1174e-16 | 2.4355e-15 | 5.2459e-15 | 1.3886e-14
1170 | 4.9748e-17 | 5.2905e-17 | 5.8837e-17 | 1.4102e-16 | 3.0671e-16 | 9.8429e-16 | 2.4509e-15 | 5.2743e-15 | 1.3438e-14
1180 | 8.4909e-18 | 9.7427e-18 | 2.2152e-17 | 1.2687e-16 | 3.5596e-16 | 9.4989e-16 | 2.441e-15 | 5.3287e-15 | 1.3827e-14
1190 | 9.6448e-17 | 3.7991e-17 | 9.3835e-17 | 1.6394e-16 | 4.2318e-16 | 9.6671e-16 | 2.3982e-15 | 5.148e-15 | 1.3253e-14
1200 | 3.244e-17 | 2.9881e-17 | 1.2573e-17 | 1.4701e-16 | 2.9174e-16 | 9.8151e-16 | 2.433e-15 | 5.3143e-15 | 1.3776e-14
1210 | 1.143e-17 | 6.8199e-17 | 9.9931e-17 | 1.5719e-16 | 3.2788e-16 | 1.0002e-15 | 2.4628e-15 | 5.3142e-15 | 1.3885e-14
1220 | 5.236e-17 | 9.4162e-18 | 4.3761e-17 | 1.3106e-16 | 3.7871e-16 | 9.6736e-16 | 2.3986e-15 | 5.284e-15 | 1.4045e-14
1230 | 1.0015e-17 | 6.7165e-17 | 8.4528e-17 | 1.7265e-16 | 3.9537e-16 | 9.7825e-16 | 2.412e-15 | 5.384e-15 | 1.3782e-14
1240 | 2.667e-18 | 3.9515e-17 | 1.1789e-16 | 1.6944e-16 | 3.0192e-16 | 1.0295e-15 | 2.4066e-15 | 5.3646e-15 | 1.3929e-14
1250 | 4.1638e-17 | 8.001e-18 | 5.5463e-17 | 1.481e-16 | 3.3844e-16 | 9.5648e-16 | 2.3928e-15 | -5.2012e-15 | 1.3929e-14
1260 | 3.2276e-17 | 8.001e-18 | 7.816e-17 | 1.2236e-16 | 3.3207e-16 | 1.0244e-15 | 2.4176e-15 | 5.1854e-15 | 1.421e-14
1270 | 4.4033e-17 | 3.0916e-17 | 2.95e-17 | 1.2769e-16 | 3.1678e-16 | 1.0022e-15 | 2.4176e-15 | 5.1854e-15 | 1.4006e-14
1280 | 1.4532e-17 | 8.1208e-17 | 9.906e-17 | 1.4407e-16 | 3.3626e-16 | 9.9833e-16 | 2.3507e-15 | 5.1749e-15 | 1.4006e-14
1290 | 8.001e-18 | 2.0737e-17 | 3.8427e-17 | 8.2078e-17 | 3.6309e-16 | 9.6976e-16 | 2.4261e-15 | 5.1566e-15 | 1.4165e-14
1300 | 3.1188e-17 | 1.5294e-17 | 3.0045e-17 | 1.672e-16 | 3.7926e-16 | 9.5462e-16 | 2.3869e-15 | 5.1892e-15 | 1.4017e-14
1310 | 1.7091e-17 | 6.9778e-17 | 9.476e-17 | 1.2034e-16 | 3.2733e-16 | 9.6154e-16 | 2.592e-15 | 5.1829e-15 | 1.4016e-14
1320 | 4.2999e-18 | 4.5176e-17 | 5.7858e-17 | 1.0624e-16 | 3.0175e-16 | 9.2736e-16 | 2.5974e-15 | 5.1792e-15 | 1.3834e-14
1330 | 7.3969e-17 | 6.096e-18 | 8.8719e-17 | 9.857e-17 | 3.4181e-16 | 9.6529e-16 | 2.5626e-15 | 5.2273e-15 | 1.3984e-14
1340 | 1.8615e-17 | 5.6824e-17 | 4.6754e-17 | 1.0935e-16 | 3.3479e-16 | 9.5952e-16 | 2.5239e-15 | 5.2272e-15 | 1.4099e-14
1350 | 4.8986e-18 | 7.522e-17 | 1.1414e-16 | 1.6024e-16 | 3.0975e-16 | 9.9888e-16 | 2.6114e-15 | 5.2272e-15 | 1.3942e-14
1360 | 2.999e-17 | 1.524e-18 | 2.9446e-17 | 1.2301e-16 | 3.1966e-16 | 9.6132e-16 | 2.6214e-15 | 5.2061e-15 | 1.3889e-14
1370 | 1.3607e-18 | 9.7972e-18 | 4.7407e-17 | 1.4772e-16 | 2.6414e-16 | 1.0279e-15 | 2.6087e-15 | 5.2648e-15 | 1.4155e-14
1380 | 4.2237e-17 | 3.2113e-17 | 1.1697e-16 | 1.8277e-16 | 3.4181e-16 | 9.82e-16 | 2.5924e-15 | 5.2301e-15 | 1.4201e-14
1390 | 2.2942e-16 | 2.6289e-17 | 2.6833e-17 | 1.6584e-16 | 3.2537e-16 | 9.6638e-16 | 2.6289e-15 | 5.1983e-15 | 1.3914e-14
1400 | 3.2004e-17 | 8.2078e-17 | 6.2974e-17 | 1.2807e-16 | 3.6494e-16 | 9.5718e-16 | 2.6381e-15 | 5.2216e-15 | 1.3855e-14
1410 | 3.625e-17 | 1.5512e-17 | 9.4597e-17 | 1.2802e-16 | 3.6489e-16 | 9.9485e-16 | 2.5977e-15 | 5.2321e-15 | 1.3855e-14
1420 | 6.6403e-18 | 4.7897e-17 | 7.8377e-17 | 9.34e-17 | 3.3125e-16 | 2.2228e-15 | 2.5816e-15 | 5.278e-15 | 1.3815e-14
1430 | 7.0757e-17 | 2.0356e-17 | 3.4181e-17 | 1.1381e-16 | 2.8874e-16 | 1.0597e-15 | 2.5504e-15 | 5.1724e-15 | 1.3677e-14
1440 | 2.7432e-17 | 3.1024e-18 | 1.0178e-16 | 1.7961e-16 | 3.2107e-16 | 9.6524e-16 | 2.569e-15 | 5.2081e-15 | 1.3749e-14
1450 | 6.8471e-17 | 8.4909e-18 | 4.6428e-17 | 1.3422e-16 | 3.8976e-16 | 9.6921e-16 | 2.5288e-15 | 5.2204e-15 | 1.4153e-14
1460 | 4.8986e-19 | 4.9149e-17 | 7.9466e-17 | 1.4772e-16 | 2.5522e-16 | 9.1511e-16 | 2.5386e-15 | 5.2407e-15 | 1.3933e-14
1470 | 1.6383e-17 | 1.7091e-17 | 6.6566e-17 | 1.4767e-16 | 2.9947e-16 | 9.4276e-16 | 2.5921e-15 | 5.2472e-15 | 1.3788e-14
1480 | 2.2425e-17 | 5.8674e-17 | 5.285e-17 | 1.1865e-16 | 3.7844e-16 | 9.1288e-16 | 2.5506e-15 | 5.176e-15 | 1.4251e-14
1490 | 1.4696e-18 | 7.5057e-17 | 1.0113e-16 | 1.0989e-16 | 3.2461e-16 | 9.8494e-16 | 2.5268e-15 | 5.2305e-15 | 1.3957e-14
1500 | 6.8907e-17 | 1.0069e-17 | 6.0634e-17 | 1.0989e-16 | 3.324e-16 | 9.4902e-16 | 2.5899e-15 | 5.2305e-15 | 1.333e-14
1510 | 7.4731e-17 | 5.5626e-17 | 1.2535e-16 | 1.8647e-16 | 3.1895e-16 | 1.02e-15 | 2.5792e-15 | 5.3009e-15 | 1.3488e-14
1520 | 5.9872e-18 | 3.1188e-17 | 7.0812e-17 | 1.4984e-16 | 3.4758e-16 | 9.758e-16 | 2.4941e-15 | 5.2793e-15 | 1.3455e-14
1530 | 3.0426e-17 | 1.573e-17 | 9.6557e-17 | 1.297e-16 | 3.7442e-16 | 9.4488e-16 | 2.5835e-15 | 5.2969e-15 | 1.3583e-14
1540 | 1.2029e-17 | 2.9391e-17 | 8.3711e-17 | 1.3896e-16 | 3.2434e-16 | 9.5294e-16 | 2.5195e-15 | 5.2012e-15 | 1.3583e-14
1550 | 1.8941e-17 | 1.0058e-16 | 1.1539e-17 | 9.2365e-17 | 3.9951e-16 | 1.0355e-15 | 2.5371e-15 | 5.247e-15 | 1.3491e-14
1560 | 5.1871e-17 | 4.7571e-17 | 1.4434e-16 | 1.5605e-16 | 2.7062e-16 | 9.7509e-16 | 2.6029e-15 | 5.193e-15 | 1.3491e-14
1570 | 4.6264e-18 | 6.7437e-17 | 6.5804e-17 | 1.0358e-16 | 3.4056e-16 | 8.8708e-16 | 2.6107e-15 | 5.175e-15 | 1.3558e-14
1580 | 6.5913e-17 | 3.4671e-17 | 7.239e-18 | 1.0782e-16 | 3.4911e-16 | 1.0158e-15 | 2.5977e-15 | 5.2951e-15 | 1.3476e-14
1590 | 4.8605e-17 | 7.5982e-17 | 6.5532e-17 | 1.1865e-16 | 3.988e-16 | 9.3645e-16 | 2.5977e-15 | 5.2338e-15 | 1.3476e-14
1600 | 5.3993e-17 | 7.2662e-17 | 3.8263e-17 | 1.2774e-16 | 4.1676e-16 | 9.5484e-16 | 2.5509e-15 | 5.2421e-15 | 1.3581e-14
1610 | 1.905e-18 | 8.0935e-17 | 9.2202e-17 | 1.5229e-16 | 2.9854e-16 | 9.1506e-16 | 2.5325e-15 | 5.1541e-15 | 1.321e-14
1620 | 1.4424e-17 | 6.5532e-17 | 5.8021e-17 | 1.1093e-16 | 3.2488e-16 | 1.0018e-15 | 2.6155e-15 | 5.1761e-15 | 1.3415e-14
1630 | 7.435e-17 | 6.5478e-17 | 4.621e-17 | 1.5626e-16 | 4.0021e-16 | 1.0257e-15 | 2.5623e-15 | 5.2278e-15 | 1.3117e-14
1640 | 6.3736e-17 | 4.3543e-17 | 7.7833e-17 | 2.4319e-16 | 3.4655e-16 | 9.7836e-16 | 2.625e-15 | 5.1826e-15 | 1.3575e-14
1650 | 4.5339e-17 | 1.7798e-17 | 7.7779e-17 | 1.008e-16 | 3.0518e-16 | 9.4423e-16 | 2.6401e-15 | 5.2268e-15 | 1.3242e-14
1660 | 2.7214e-18 | 6.0416e-18 | 6.3137e-17 | 1.5931e-16 | 2.8651e-16 | 9.9441e-16 | 2.6471e-15 | 5.2025e-15 | 1.3626e-14
1670 | 2.6289e-17 | 7.8377e-17 | 6.3083e-17 | 9.5033e-17 | 3.662e-16 | 9.6665e-16 | 2.6075e-15 | 5.2129e-15 | 1.3586e-14
1680 | 5.4102e-17 | 6.5314e-17 | 1.1348e-16 | 1.5142e-16 | 3.9276e-16 | 9.7025e-16 | 2.6964e-15 | 5.2574e-15 | 1.3356e-14
1690 | 7.0757e-19 | 1.1708e-16 | 8.9535e-17 | 9.6611e-17 | 3.4911e-16 | 9.7748e-16 | 2.6447e-15 | 5.2078e-15 | 1.3302e-14
1700 | 4.4087e-18 | 3.3365e-17 | 1.1865e-17 | 1.2769e-16 | 3.3887e-16 | 9.7743e-16 | 2.6283e-15 | 5.2327e-15 | 1.2985e-14
1710 | 5.7368e-17 | 1.082e-16 | 6.1123e-17 | 1.2078e-16 | 3.7861e-16 | 9.7738e-16 | 2.5826e-15 | 5.2327e-15 | 1.3282e-14
1720 | 2.4275e-17 | 5.2306e-17 | 9.7972e-17 | 1.3727e-16 | 3.6631e-16 | 8.8507e-16 | 2.5826e-15 | 5.2394e-15 | 1.3123e-14
1730 | 2.4275e-17 | 6.4879e-17 | 6.1504e-18 | 1.3727e-16 | 3.3817e-16 | 9.9534e-16 | 2.5997e-15 | 5.2393e-15 | 1.4242e-14
1740 | 1.5567e-17 | 1.241e-17 | 7.19e-17 | 1.3204e-16 | 3.9608e-16 | 1.0141e-15 | 2.5847e-15 | 5.2856e-15 | 1.4194e-14
1750 | 6.7165e-17 | 9.8189e-17 | 9.9441e-17 | 1.4837e-16 | 3.0943e-16 | 9.3775e-16 | 2.636e-15 | 5.2885e-15 | 1.4098e-14
1760 | 3.7447e-17 | 5.7858e-17 | 3.3202e-18 | 1.9567e-16 | 3.4252e-16 | 1.0092e-15 | 2.6057e-15 | 5.3042e-15 | 1.3832e-14
1770 | 1.6002e-17 | 9.7972e-18 | 3.7066e-17 | 1.4249e-16 | 3.1487e-16 | 1.0248e-15 | 2.6428e-15 | 5.2388e-15 | 1.378e-14
1780 | 4.6047e-17 | 9.9387e-17 | 7.0213e-17 | 1.186e-16 | 3.1482e-16 | 1e-15 | 2.5123e-15 | 5.3058e-15 | 1.3608e-14
1790 | 5.0074e-18 | 3.5488e-17 | 9.8843e-17 | 1.5746e-16 | 4.1219e-16 | 9.4053e-16 | 2.6623e-15 | 5.2934e-15 | 1.3776e-14
1800 | 8.8773e-17 | 5.6606e-18 | 4.1311e-17 | 2.2093e-16 | 3.1204e-16 | 9.4477e-16 | 2.6958e-15 | 5.2855e-15 | 1.3949e-14

## Fig5b
Conductivity (S/cm) vs. temperature
Time (s) | 25C | 30C | 35C | 40C | 45C | 50C | 55C | 60C | 65C
10 | 1.7684e-16 | 1.6432e-16 | 2.1341e-16 | 2.8074e-16 | 5.6742e-16 | 9.7961e-16 | 1.8782e-15 | 4.9809e-15 | 1.4747e-14
20 | 1.5425e-16 | 2.8523e-16 | 1.6138e-16 | 2.5609e-16 | 4.4316e-16 | 8.3385e-16 | 1.6185e-15 | 4.6195e-15 | 1.4035e-14
30 | 1.4353e-16 | 1.518e-16 | 1.3493e-16 | 1.7531e-16 | 3.9319e-16 | 8.2949e-16 | 1.4875e-15 | 4.4691e-15 | 1.3946e-14
40 | 4.1747e-17 | 8.9698e-17 | 1.3487e-16 | 2.2223e-16 | 3.4796e-16 | 6.9168e-16 | 1.3586e-15 | 4.4733e-15 | 1.3919e-14
50 | 6.5478e-17 | 1.4151e-16 | 1.1419e-16 | 1.8315e-16 | 3.2216e-16 | 7.3985e-16 | 1.3737e-15 | 4.3787e-15 | 1.345e-14
60 | 1.8593e-16 | 1.2992e-16 | 1.3629e-16 | 2.3475e-16 | 2.7884e-16 | 6.9489e-16 | 1.444e-15 | 4.363e-15 | 1.4226e-14
70 | 1.4728e-16 | 8.6596e-17 | 1.2949e-16 | 1.7493e-16 | 2.6665e-16 | 7.4469e-16 | 1.3989e-15 | 4.3904e-15 | 1.4266e-14
80 | 3.6304e-17 | 1.1501e-16 | 8.197e-17 | 1.7493e-16 | 3.2532e-16 | 6.8988e-16 | 1.3582e-15 | 4.3766e-15 | 1.4111e-14
90 | 5.3231e-17 | 8.3167e-17 | 1.0249e-16 | 1.7499e-16 | 3.2924e-16 | 6.975e-16 | 1.4074e-15 | 4.3382e-15 | 1.385e-14
100 | 2.5745e-17 | 6.0906e-17 | 9.9659e-17 | 1.2426e-16 | 3.2918e-16 | 7.4927e-16 | 1.4169e-15 | 4.3255e-15 | 1.3887e-14
110 | 1.0129e-16 | 1.8174e-16 | 1.1533e-16 | 1.5251e-16 | 3.1514e-16 | 6.2843e-16 | 1.3242e-15 | 4.3297e-15 | 1.3708e-14
120 | 9.1005e-17 | 9.1331e-17 | 1.0978e-16 | 1.6911e-16 | 3.0692e-16 | 6.7644e-16 | 1.3948e-15 | 4.3918e-15 | 1.384e-14
130 | 9.4107e-17 | 1.6715e-16 | 1.4119e-16 | 1.7417e-16 | 3.0981e-16 | 6.9729e-16 | 1.3363e-15 | 4.2641e-15 | 1.381e-14
140 | 4.8115e-17 | 5.8783e-17 | 1.5001e-16 | 9.6883e-17 | 3.0132e-16 | 6.8548e-16 | 1.3543e-15 | 4.2543e-15 | 1.3809e-14
150 | 1.0679e-16 | 1.0951e-16 | 1.0973e-16 | 1.4903e-16 | 2.9245e-16 | 6.956e-16 | 1.3578e-15 | 4.265e-15 | 1.3698e-14
160 | 8.3058e-17 | 1.0951e-16 | 9.291e-17 | 2.0922e-16 | 3.5003e-16 | 7.3109e-16 | 1.3527e-15 | 4.2368e-15 | 1.3698e-14
170 | 9.8951e-17 | 1.1348e-16 | 1.3553e-16 | 1.7673e-16 | 2.937e-16 | 7.1585e-16 | 1.3661e-15 | 4.3135e-15 | 1.3887e-14
180 | 1.2758e-16 | 5.4265e-17 | 3.1678e-17 | 1.5441e-16 | 2.8945e-16 | 7.3865e-16 | 1.3811e-15 | 4.2478e-15 | 1.4085e-14
190 | 5.0564e-17 | 1.2323e-16 | 1.1876e-16 | 1.377e-16 | 2.4722e-16 | 7.2798e-16 | 1.3908e-15 | 4.2848e-15 | 1.3934e-14
200 | 6.4117e-17 | 9.3073e-17 | 6.9669e-17 | 1.377e-16 | 3.2113e-16 | 7.0338e-16 | 1.4174e-15 | 4.3007e-15 | 1.4033e-14
210 | 7.0104e-17 | 1.5256e-16 | 6.9669e-17 | 1.7276e-16 | 1.9888e-16 | 6.8428e-16 | 1.4173e-15 | 4.2961e-15 | 1.3872e-14
220 | 5.0564e-17 | 5.6007e-17 | 1.1811e-16 | 1.2257e-16 | 2.3388e-16 | 7.4028e-16 | 1.3804e-15 | 4.3409e-15 | 1.3792e-14
230 | 8.7848e-17 | 8.3929e-17 | 1.5164e-16 | 1.7341e-16 | 2.507e-16 | 6.5331e-16 | 1.4319e-15 | 4.3283e-15 | 1.3731e-14
240 | 5.9654e-17 | 1.1038e-16 | 1.0184e-16 | 1.0456e-16 | 2.7731e-16 | 7.3724e-16 | 1.4435e-15 | 4.3232e-15 | 1.3835e-14
250 | 7.0159e-17 | 4.3053e-17 | 6.9995e-17 | 1.794e-16 | 2.6463e-16 | 7.2831e-16 | 1.3966e-15 | 4.2861e-15 | 1.3771e-14
260 | 7.3696e-17 | 9.095e-17 | 1.2529e-16 | 1.3406e-16 | 2.2087e-16 | 7.1966e-16 | 1.4241e-15 | 4.2956e-15 | 1.3701e-14
270 | 5.481e-17 | 6.4661e-17 | 1.3602e-16 | 1.291e-16 | 3.288e-16 | 7.3838e-16 | 1.436e-15 | 4.263e-15 | 1.3701e-14
280 | 1.7417e-17 | 6.1232e-17 | 1.1245e-16 | 1.5768e-16 | 2.7024e-16 | 7.1568e-16 | 1.4864e-15 | 4.3201e-15 | 1.3469e-14
290 | 9.8135e-17 | 8.7304e-17 | 1.469e-16 | 9.8679e-17 | 2.648e-16 | 6.3126e-16 | 1.4899e-15 | 4.3485e-15 | 1.3347e-14
300 | 6.8689e-17 | 6.9778e-17 | 1.0396e-16 | 1.5022e-16 | 2.6942e-16 | 7.22e-16 | 1.5111e-15 | 4.2897e-15 | 1.3469e-14
310 | 5.5953e-17 | 8.2514e-17 | 6.4498e-17 | 1.5022e-16 | 2.0351e-16 | 6.7568e-16 | 1.4909e-15 | 4.3505e-15 | 1.3565e-14
320 | 4.0822e-17 | 9.0841e-17 | 7.1791e-17 | 1.1033e-16 | 2.3774e-16 | 7.0567e-16 | 1.4961e-15 | 4.2804e-15 | 1.351e-14
330 | 8.1425e-17 | 1.0048e-16 | 9.6992e-17 | 9.857e-17 | 2.4106e-16 | 7.4709e-16 | 1.5038e-15 | 4.2884e-15 | 1.307e-14
340 | 2.5146e-17 | 9.0188e-17 | 1.1969e-16 | 1.5186e-16 | 2.6763e-16 | 8.984e-16 | 1.5038e-15 | 4.3163e-15 | 1.3299e-14
350 | 9.6829e-17 | 1.4151e-16 | 9.1114e-17 | 1.7401e-16 | 2.4553e-16 | 6.8488e-16 | 1.5316e-15 | 4.3921e-15 | 1.3298e-14
360 | 7.3261e-17 | 1.352e-16 | 1.0918e-16 | 1.954e-16 | 2.2457e-16 | 7.0501e-16 | 1.539e-15 | 4.4075e-15 | 1.3424e-14
370 | 1.4935e-16 | 1.2442e-16 | 1.0913e-16 | 8.9971e-17 | 2.3769e-16 | 6.7399e-16 | 1.4565e-15 | 4.3476e-15 | 1.3424e-14
380 | 4.2073e-17 | 9.9768e-17 | 9.193e-17 | 1.6013e-16 | 2.7165e-16 | 6.7399e-16 | 1.5493e-15 | 4.2889e-15 | 1.3247e-14
390 | 5.9382e-17 | 9.34e-17 | 8.8392e-17 | 8.2514e-17 | 1.794e-16 | 6.6272e-16 | 1.5449e-15 | 4.3338e-15 | 1.3286e-14
400 | 9.2039e-17 | 1.2464e-16 | 1.0439e-16 | 1.2197e-16 | 2.1864e-16 | 7.2488e-16 | 1.4969e-15 | 4.3809e-15 | 1.3024e-14
410 | 4.7299e-17 | 1.0064e-16 | 9.0352e-17 | 1.124e-16 | 2.0247e-16 | 7.9074e-16 | 1.4603e-15 | 4.3406e-15 | 1.3324e-14
420 | 6.6566e-17 | 3.429e-18 | 7.1737e-17 | 9.8244e-17 | 2.5924e-16 | 6.6267e-16 | 1.5974e-15 | 4.3651e-15 | 1.3048e-14
430 | 7.4513e-17 | 8.8664e-17 | 1.389e-16 | 1.1931e-16 | 2.3628e-16 | 7.5095e-16 | 1.4412e-15 | 4.3901e-15 | 1.3603e-14
440 | 5.7694e-17 | 6.2158e-17 | 6.5206e-17 | 1.0576e-16 | 2.2376e-16 | 6.643e-16 | 1.4966e-15 | 4.3116e-15 | 1.3731e-14
450 | 8.8066e-17 | 1.2344e-16 | 2.7323e-17 | 7.8214e-17 | 2.268e-16 | 7.392e-16 | 1.5058e-15 | 4.3286e-15 | 1.3588e-14
460 | 1.0015e-17 | 9.291e-17 | 1.1229e-16 | 1.4092e-16 | 2.2147e-16 | 7.5563e-16 | 1.5057e-15 | 4.3769e-15 | 1.3275e-14
470 | 9.9115e-17 | 1.0341e-16 | 1.0102e-16 | 1.8108e-16 | 2.5211e-16 | 7.3675e-16 | 1.5788e-15 | 4.3668e-15 | 1.3275e-14
480 | 1.53e-16 | 1.0842e-16 | 1.0467e-16 | 1.2094e-16 | 2.7247e-16 | 7.2733e-16 | 1.5431e-15 | 4.3668e-15 | 1.3721e-14
490 | 7.3261e-17 | 8.4092e-17 | 1.082e-16 | 1.3901e-16 | 2.7247e-16 | 6.9135e-16 | 1.5638e-15 | 4.3602e-15 | 1.3352e-14
500 | 4.1856e-17 | 1.0728e-16 | 1.0189e-16 | 1.3896e-16 | 2.4204e-16 | 6.8607e-16 | 1.593e-15 | 4.3832e-15 | 1.3278e-14
510 | 7.8595e-17 | 7.9139e-17 | 1.1223e-16 | 1.3896e-16 | 2.2604e-16 | 7.3136e-16 | 1.5808e-15 | 4.3514e-15 | 1.3403e-14
520 | 6.4335e-17 | 9.5305e-17 | 8.9971e-17 | 1.2383e-16 | 1.8745e-16 | 6.8885e-16 | 1.6349e-15 | 4.3514e-15 | 1.333e-14
530 | 8.4038e-17 | 1.4315e-16 | 9.6938e-17 | 1.2377e-16 | 2.6322e-16 | 7.7338e-16 | 1.5818e-15 | 4.3809e-15 | 1.3374e-14
540 | 5.9001e-17 | 1.5458e-16 | 2.0411e-17 | 1.3819e-16 | 2.2479e-16 | 7.4687e-16 | 1.6168e-15 | 4.4139e-15 | 1.3425e-14
550 | 1.1392e-16 | 6.8798e-17 | 7.9466e-17 | 1.6873e-16 | 2.593e-16 | 6.8983e-16 | 1.5495e-15 | 4.447e-15 | 1.3286e-14
560 | 1.2481e-16 | 3.9787e-17 | 8.3385e-17 | 7.718e-17 | 2.5543e-16 | 7.5422e-16 | 1.655e-15 | 4.3876e-15 | 1.2888e-14
570 | 7.5656e-17 | 1.3068e-16 | 1.3351e-16 | 1.1686e-16 | 2.8118e-16 | 7.3136e-16 | 1.6022e-15 | 4.4283e-15 | 1.3327e-14
580 | 3.0317e-17 | 8.1316e-17 | 1.1773e-16 | 1.2051e-16 | 2.1554e-16 | 7.2009e-16 | 1.5948e-15 | 4.4703e-15 | 1.34e-14
590 | 6.5042e-17 | 6.6947e-18 | 1.1294e-16 | 9.9115e-17 | 2.1026e-16 | 7.1704e-16 | 1.5991e-15 | 4.4912e-15 | 1.3247e-14
600 | 7.3261e-17 | 1.9485e-17 | 9.2583e-17 | 1.1033e-16 | 2.9642e-16 | 7.3283e-16 | 1.6341e-15 | 4.5191e-15 | 1.3189e-14
610 | 6.9233e-17 | 6.7981e-17 | 5.334e-18 | 1.0635e-16 | 2.7878e-16 | 7.6799e-16 | 1.6537e-15 | 4.5191e-15 | 1.2932e-14
620 | 5.2905e-17 | 5.911e-17 | 6.3355e-17 | 1.2595e-16 | 2.5086e-16 | 6.9473e-16 | 1.6196e-15 | 4.5341e-15 | 1.3099e-14
630 | 5.9817e-17 | 9.7373e-17 | 1.2813e-16 | 1.2595e-16 | 1.8185e-16 | 6.8858e-16 | 1.6424e-15 | 4.4241e-15 | 1.3366e-14
640 | 6.7111e-17 | 8.8283e-17 | 4.523e-17 | 1.2595e-16 | 2.1042e-16 | 6.7497e-16 | 1.5906e-15 | 4.4053e-15 | 1.3469e-14
650 | 5.5572e-17 | 6.7328e-17 | 7.4894e-17 | 1.7444e-16 | 1.9856e-16 | 7.2619e-16 | 1.6472e-15 | 4.4185e-15 | 1.3608e-14
660 | 8.3548e-17 | 2.4166e-17 | 1.3509e-16 | 1.5001e-16 | 2.1478e-16 | 6.7475e-16 | 1.6015e-15 | 4.5125e-15 | 1.3498e-14
670 | 1.0837e-16 | 8.0827e-17 | 1.0075e-16 | 1.3694e-16 | 2.9669e-16 | 6.981e-16 | 1.5274e-15 | 4.4189e-15 | 1.3308e-14
680 | 6.1777e-17 | 8.0772e-17 | 6.7056e-17 | 1.7782e-16 | 2.0623e-16 | 6.9348e-16 | 1.5274e-15 | 4.4408e-15 | 1.3509e-14
690 | 6.4825e-17 | 9.0352e-17 | 8.4147e-17 | 1.4892e-16 | 2.9615e-16 | 6.5891e-16 | 1.5781e-15 | 4.5076e-15 | 1.3198e-14
700 | 1.1201e-16 | 1.3672e-16 | 1.2851e-16 | 1.6976e-16 | 2.4449e-16 | 6.7154e-16 | 1.5601e-15 | 4.4505e-15 | 1.3495e-14
710 | 1.1196e-16 | 4.2781e-17 | 5.7422e-17 | 1.4195e-16 | 2.5865e-16 | 7.2907e-16 | 1.6133e-15 | 4.5222e-15 | 1.3542e-14
720 | 5.002e-17 | 8.2514e-17 | 1.038e-16 | 9.6611e-17 | 1.8985e-16 | 7.0828e-16 | 1.5845e-15 | 4.5279e-15 | 1.3738e-14
730 | 9.8516e-17 | 9.1114e-17 | 7.4458e-17 | 9.6611e-17 | 2.5396e-16 | 6.9935e-16 | 1.5725e-15 | 4.4873e-15 | 1.3269e-14
740 | 4.2291e-17 | 4.7571e-17 | 6.2103e-17 | 8.431e-17 | 1.8315e-16 | 6.7437e-16 | 1.6326e-15 | 4.5165e-15 | 1.3368e-14
750 | 6.8471e-17 | 1.6144e-16 | 1.2203e-16 | 1.1327e-16 | 2.2452e-16 | 7.1846e-16 | 1.5856e-15 | 4.459e-15 | 1.3368e-14
760 | 6.4444e-17 | 8.6977e-17 | 1.4636e-16 | 1.4489e-16 | 2.3845e-16 | 6.0291e-16 | 1.6508e-15 | 4.4921e-15 | 1.3309e-14
770 | 1.051e-16 | 1.0211e-16 | 1.7793e-16 | 1.0314e-16 | 2.1048e-16 | 6.5489e-16 | 1.6916e-15 | 4.5484e-15 | 1.3368e-14
780 | 7.3152e-17 | 5.4102e-17 | 8.0772e-17 | 1.0657e-16 | 2.145e-16 | 7.0921e-16 | 1.4418e-15 | 4.4685e-15 | 1.3334e-14
790 | 1.1223e-16 | 1.3879e-17 | 1.0314e-16 | 1.1974e-16 | 1.9045e-16 | 7.1759e-16 | 1.5414e-15 | 4.4806e-15 | 1.3256e-14
800 | 4.2781e-17 | 7.8922e-17 | 7.8377e-17 | 1.0559e-16 | 2.1728e-16 | 7.2064e-16 | 1.5959e-15 | 4.5413e-15 | 1.3691e-14
810 | 1.315e-16 | 6.428e-17 | 3.8427e-17 | 1.5251e-16 | 2.3573e-16 | 6.7628e-16 | 1.5398e-15 | 4.5626e-15 | 1.3486e-14
820 | 1.4805e-17 | 8.3113e-17 | 8.1262e-17 | 1.2187e-16 | 2.2642e-16 | 7.3032e-16 | 1.611e-15 | 4.5541e-15 | 1.3452e-14
830 | 3.2712e-16 | 3.1242e-17 | 9.5686e-17 | 1.1403e-16 | 2.5859e-16 | 7.1035e-16 | 1.5952e-15 | 4.5741e-15 | 1.3452e-14
840 | 5.0782e-17 | 1.2606e-16 | 1.0429e-16 | 1.4826e-16 | 2.5119e-16 | 6.4193e-16 | 1.5831e-15 | 4.5095e-15 | 1.3491e-14
850 | 8.4637e-17 | 5.2687e-17 | 9.4815e-17 | 1.334e-16 | 1.7134e-16 | 6.7328e-16 | 1.6053e-15 | 4.5598e-15 | 1.3375e-14
860 | 5.8239e-17 | 1.3313e-16 | 1.0287e-16 | 8.0609e-17 | 2.6006e-16 | 6.4672e-16 | 1.5914e-15 | 4.5079e-15 | 1.3755e-14
870 | 9.8462e-17 | 8.7576e-17 | 9.4379e-17 | 1.0908e-16 | 2.47e-16 | 7.0409e-16 | 1.5561e-15 | 4.5658e-15 | 1.347e-14
880 | 6.1232e-17 | 1.1223e-16 | 1.0521e-16 | 1.0238e-16 | 3.0823e-16 | 7.0409e-16 | 1.6176e-15 | 4.5841e-15 | 1.3314e-14
890 | 1.1098e-16 | 8.4147e-17 | 4.8224e-17 | 1.4658e-16 | 2.5516e-16 | 7.2967e-16 | 1.595e-15 | 4.615e-15 | 1.341e-14
900 | 4.7462e-17 | 4.3434e-17 | 9.9441e-17 | 1.3868e-16 | 2.4683e-16 | 6.6283e-16 | 1.6265e-15 | 4.5456e-15 | 1.313e-14
910 | 5.0706e-16 | 7.7506e-17 | 7.6363e-17 | 1.4696e-16 | 2.2463e-16 | 7.2494e-16 | 1.5647e-15 | 4.5745e-15 | 1.3191e-14
920 | 1.0483e-16 | 5.2633e-17 | 8.5725e-17 | 1.1789e-16 | 2.3181e-16 | 6.2832e-16 | 1.5844e-15 | 4.5781e-15 | 1.3313e-14
930 | 9.3454e-17 | 5.2633e-17 | 8.148e-17 | 1.5877e-16 | 2.1989e-16 | 6.587e-16 | 1.6469e-15 | 4.5308e-15 | 1.3413e-14
940 | 5.0891e-17 | 1.1408e-16 | 5.7967e-17 | 1.7717e-16 | 2.2321e-16 | 6.5864e-16 | 1.5736e-15 | 4.5716e-15 | 1.3264e-14
950 | 7.5275e-17 | 7.1029e-17 | 7.1628e-17 | 1.1223e-16 | 2.7345e-16 | 6.5369e-16 | 1.6817e-15 | 4.5858e-15 | 1.3297e-14
960 | 1.0771e-16 | 4.1257e-17 | 8.2459e-17 | 1.3836e-16 | 2.7345e-16 | 6.2555e-16 | 1.6873e-15 | 4.6e-15 | 1.3573e-14
970 | 6.7274e-17 | 7.8323e-17 | 3.1133e-17 | 1.5594e-16 | 2.5881e-16 | 7.1503e-16 | 1.7016e-15 | 4.6577e-15 | 1.344e-14
980 | 7.3424e-17 | 8.6487e-17 | 1.0771e-16 | 1.7678e-16 | 2.0955e-16 | 6.7089e-16 | 1.6334e-15 | 4.6109e-15 | 1.325e-14
990 | 8.0391e-17 | 3.8481e-17 | 7.2445e-17 | 1.3096e-16 | 1.813e-16 | 6.7083e-16 | 1.6629e-15 | 4.6109e-15 | 1.3196e-14
1000 | 3.3746e-17 | 4.8605e-17 | 7.2445e-17 | 1.4511e-16 | 2.0084e-16 | 6.7557e-16 | 1.6467e-15 | 4.6351e-15 | 1.3411e-14
1010 | 7.6799e-17 | 6.0089e-17 | 5.6824e-17 | 8.1915e-17 | 2.2642e-16 | 6.7927e-16 | 1.6214e-15 | 4.6062e-15 | 1.3483e-14
1020 | 8.8283e-17 | 2.5473e-17 | 7.1193e-17 | 8.9426e-17 | 2.735e-16 | 6.7372e-16 | 1.6186e-15 | 4.5881e-15 | 1.3483e-14
1030 | 3.625e-17 | 1.1044e-16 | 1.3531e-16 | 1.2872e-16 | 2.1107e-16 | 7.0039e-16 | 1.6364e-15 | 4.588e-15 | 1.3235e-14
1040 | 4.6482e-17 | 7.9139e-17 | 9.2529e-17 | 5.3177e-17 | 2.7089e-16 | 6.2511e-16 | 1.6674e-15 | 4.6252e-15 | 1.3558e-14
1050 | 4.2727e-17 | 6.145e-17 | 1.4326e-16 | 1.3547e-16 | 2.2245e-16 | 7.097e-16 | 1.6212e-15 | 4.5968e-15 | 1.3409e-14
1060 | 6.3246e-17 | 6.6457e-17 | 1.0124e-16 | 1.2132e-16 | 2.5647e-16 | 6.1934e-16 | 1.6797e-15 | 4.6572e-15 | 1.3138e-14
1070 | 3.7501e-17 | 5.432e-17 | 7.0213e-17 | 1.4478e-16 | 2.4128e-16 | 6.329e-16 | 1.6257e-15 | 4.6612e-15 | 1.3627e-14
1080 | 8.48e-17 | 3.7556e-17 | 1.0483e-16 | 1.7586e-16 | 2.5217e-16 | 6.6365e-16 | 1.6257e-15 | 4.6574e-15 | 1.3124e-14
1090 | 5.7259e-17 | 1.1844e-16 | 7.8268e-17 | 1.5213e-16 | 1.905e-16 | 6.8177e-16 | 1.6933e-15 | 4.6391e-15 | 1.3516e-14
1100 | 7.3588e-17 | 4.4468e-17 | 8.6759e-17 | 1.6623e-16 | 1.8522e-16 | 6.5538e-16 | 1.6869e-15 | 4.6036e-15 | 1.3414e-14
1110 | 6.0035e-17 | 9.6829e-17 | 1.6301e-16 | 1.297e-16 | 2.3595e-16 | 6.0427e-16 | 1.7051e-15 | 4.6416e-15 | 1.338e-14
1120 | 9.3617e-17 | 7.4241e-17 | 7.0267e-17 | 1.5186e-16 | 2.188e-16 | 6.2729e-16 | 1.7457e-15 | 4.6361e-15 | 1.3641e-14
1130 | 7.4132e-17 | 1.0646e-16 | 1.3188e-16 | 1.5599e-16 | 2.7546e-16 | 6.8194e-16 | 1.6987e-15 | 4.5975e-15 | 1.3437e-14
1140 | 7.4077e-17 | 6.575e-17 | 5.4919e-17 | 1.026e-16 | 1.6443e-16 | 6.6131e-16 | 1.7061e-15 | 4.6445e-15 | 1.3112e-14
1150 | 8.2949e-17 | 7.6799e-17 | 6.9451e-17 | 1.192e-16 | 2.7198e-16 | 6.9685e-16 | 1.6896e-15 | 4.746e-15 | 1.3789e-14
1160 | 1.3607e-17 | 7.3152e-17 | 1.0292e-16 | 1.1452e-16 | 2.3796e-16 | 6.3981e-16 | 1.6174e-15 | 4.6577e-15 | 1.3356e-14
1170 | 1.3607e-17 | 8.0609e-17 | 1.3177e-16 | 1.2535e-16 | 2.9495e-16 | 6.458e-16 | 1.6469e-15 | 4.6383e-15 | 1.3743e-14
1180 | 7.3479e-17 | 6.2103e-17 | 7.9411e-17 | 1.026e-16 | 1.7989e-16 | 6.7383e-16 | 1.6425e-15 | 4.6117e-15 | 1.3216e-14
1190 | 2.9119e-17 | 5.3395e-17 | 8.6052e-17 | 1.4298e-16 | 2.8695e-16 | 6.514e-16 | 1.6157e-15 | 4.595e-15 | 1.3834e-14
1200 | 4.0223e-17 | 1.3912e-16 | 5.7096e-17 | 1.0673e-16 | 1.9905e-16 | 6.0209e-16 | 1.7217e-15 | 4.6196e-15 | 1.3731e-14
1210 | 1.2736e-16 | 8.812e-17 | 7.4785e-17 | 1.4151e-16 | 2.1276e-16 | 6.6659e-16 | 1.6712e-15 | 4.6663e-15 | 1.3662e-14
1220 | 1.014e-16 | 2.6235e-17 | 6.0688e-17 | 1.161e-16 | 2.3769e-16 | 7.1568e-16 | 1.7212e-15 | 4.7239e-15 | 1.3325e-14
1230 | 8.8664e-17 | 3.81e-17 | 8.3004e-17 | 1.5768e-16 | 2.1766e-16 | 6.0601e-16 | 1.7041e-15 | 4.664e-15 | 1.3981e-14
1240 | 6.6784e-17 | 6.3627e-17 | 6.4444e-17 | 2.2294e-16 | 2.1761e-16 | 6.5619e-16 | 1.697e-15 | 4.6479e-15 | 1.398e-14
1250 | 4.3108e-17 | 3.2059e-17 | 1.1702e-16 | 9.0079e-17 | 2.1755e-16 | 6.7111e-16 | 1.7005e-15 | 4.6734e-15 | 1.3708e-14
1260 | 1.2225e-16 | 4.4958e-17 | 6.1668e-17 | 1.051e-16 | 2.4085e-16 | 6.4346e-16 | 1.7005e-15 | 4.7607e-15 | 1.3448e-14
1270 | 9.0243e-17 | 1.0385e-16 | 1.6018e-16 | 1.3672e-16 | 2.4977e-16 | 6.2582e-16 | 1.6211e-15 | 4.7167e-15 | 1.3793e-14
1280 | 1.3188e-16 | 7.8867e-17 | 1.1027e-16 | 9.4706e-17 | 2.4972e-16 | 6.8074e-16 | 1.6944e-15 | 4.7029e-15 | 1.3422e-14
1290 | 4.8442e-18 | 7.8867e-17 | 5.8565e-17 | 1.3487e-16 | 2.9098e-16 | 6.0944e-16 | 1.5529e-15 | 4.7271e-15 | 1.3566e-14
1300 | 4.0386e-17 | 1.3879e-17 | 7.3207e-17 | 1.186e-16 | 2.267e-16 | 6.5674e-16 | 1.6683e-15 | 4.6862e-15 | 1.3806e-14
1310 | 1.0352e-16 | 8.9862e-17 | 1.0641e-16 | 1.3204e-16 | 2.6338e-16 | 6.0791e-16 | 1.6683e-15 | 4.4789e-15 | 1.3755e-14
1320 | 1.8723e-17 | 2.5037e-18 | 8.7957e-17 | 9.0896e-17 | 2.2152e-16 | 6.7225e-16 | 1.6831e-15 | 4.5745e-15 | 1.4254e-14
1330 | 4.7081e-17 | 2.9065e-17 | 9.242e-17 | 1.3025e-16 | 1.9703e-16 | 7.2488e-16 | 1.6559e-15 | 4.5745e-15 | 1.4183e-14
1340 | 8.4201e-17 | 1.1207e-16 | 8.7793e-17 | 1.3025e-16 | 2.2631e-16 | 6.1385e-16 | 1.7019e-15 | 4.6205e-15 | 1.3806e-14
1350 | 4.8931e-17 | 9.3345e-17 | 2.9936e-17 | 1.8315e-16 | 2.1679e-16 | 6.4846e-16 | 1.6978e-15 | 4.6259e-15 | 1.3745e-14
1360 | 8.5725e-17 | 4.0386e-17 | 8.9862e-17 | 1.1914e-16 | 2.3453e-16 | 6.3497e-16 | 1.6815e-15 | 4.6035e-15 | 1.3885e-14
1370 | 1.2758e-16 | 9.4652e-17 | 8.9807e-17 | 7.239e-17 | 2.3862e-16 | 6.4215e-16 | 1.7263e-15 | 4.6136e-15 | 1.4116e-14
1380 | 7.0866e-17 | 9.8244e-17 | 1.3651e-16 | 1.3139e-16 | 2.7312e-16 | 6.2822e-16 | 1.6943e-15 | 4.6463e-15 | 1.4033e-14
1390 | 5.8729e-17 | 8.5507e-17 | 6.5206e-17 | 1.3765e-16 | 2.2844e-16 | 6.2081e-16 | 1.6683e-15 | 4.5515e-15 | 1.4393e-14
1400 | 1.0086e-16 | 1.0091e-16 | 2.1238e-16 | 1.3765e-16 | 3.4127e-16 | 6.5412e-16 | 1.7271e-15 | 4.7047e-15 | 1.4041e-14
1410 | 8.8555e-17 | 1.7472e-17 | 6.0089e-17 | 1.4707e-16 | 1.936e-16 | 6.796e-16 | 1.7271e-15 | 4.5958e-15 | 1.4041e-14
1420 | 8.8501e-17 | 7.1465e-17 | 4.7081e-17 | 8.1208e-17 | 2.5832e-16 | 5.8946e-16 | 1.7176e-15 | 4.6092e-15 | 1.4041e-14
1430 | 8.5344e-17 | 1.6982e-17 | 7.1846e-17 | 1.3618e-16 | 2.3769e-16 | 6.6174e-16 | 1.7028e-15 | 4.6322e-15 | 1.4233e-14
1440 | 6.809e-17 | 6.9886e-17 | 1.0461e-16 | 1.291e-16 | 1.8974e-16 | 6.4689e-16 | 1.723e-15 | 4.6277e-15 | 1.4162e-14
1450 | 7.9085e-17 | 7.7398e-17 | 8.2732e-17 | 1.2568e-16 | 2.5119e-16 | 6.2696e-16 | 1.7346e-15 | 4.6227e-15 | 1.3993e-14
1460 | 9.1603e-17 | 1.0624e-16 | 7.1683e-17 | 1.5207e-16 | 2.6039e-16 | 6.5527e-16 | 1.6813e-15 | 4.5998e-15 | 1.4316e-14
1470 | 3.3474e-17 | 1.0053e-16 | 6.6457e-17 | 9.8081e-17 | 2.6033e-16 | 6.5521e-16 | 1.7577e-15 | 4.6302e-15 | 1.4247e-14
1480 | 9.3944e-17 | 1.1778e-16 | -4.4087e-18 | 7.62e-17 | 2.4112e-16 | 5.7401e-16 | 1.7401e-15 | 4.6071e-15 | 1.3906e-14
1490 | 7.386e-17 | 4.8387e-17 | 4.7353e-18 | 1.6378e-16 | 2.7176e-16 | 6.784e-16 | 1.7311e-15 | 4.6568e-15 | 1.3623e-14
1500 | 1.1675e-16 | 5.3612e-17 | 4.9367e-17 | 1.0652e-16 | 1.7804e-16 | 6.3301e-16 | 1.694e-15 | 4.6784e-15 | 1.3673e-14
1510 | 7.8323e-17 | 8.0554e-17 | 7.141e-17 | 1.2965e-16 | 2.4722e-16 | 6.1902e-16 | 1.7279e-15 | 4.6816e-15 | 1.3481e-14
1520 | 8.6487e-17 | 2.9119e-17 | 2.7541e-17 | 5.764e-17 | 3.2859e-16 | 6.7617e-16 | 1.7278e-15 | 4.611e-15 | 1.3573e-14
1530 | 8.284e-17 | 1.8941e-17 | 4.9585e-17 | 1.5148e-16 | 1.8217e-16 | 6.1314e-16 | 1.7079e-15 | 4.5777e-15 | 1.3818e-14
1540 | 6.4117e-17 | 5.5953e-17 | 1.2638e-16 | 1.0488e-16 | 2.1505e-16 | 6.1314e-16 | 1.7216e-15 | 4.6691e-15 | 1.373e-14
1550 | 2.483e-16 | 5.5898e-17 | 2.4166e-17 | 9.7101e-17 | 1.6122e-16 | 5.8832e-16 | 1.7772e-15 | 4.6161e-15 | 1.3633e-14
1560 | 7.7071e-17 | 3.6032e-17 | 6.6675e-17 | 1.0875e-16 | 1.973e-16 | 6.5385e-16 | 1.6975e-15 | 4.616e-15 | 1.3841e-14
1570 | 2.5962e-17 | 1.1332e-16 | 8.7031e-17 | 6.0797e-17 | 2.6338e-16 | 6.0182e-16 | 1.7175e-15 | 4.6899e-15 | 1.3784e-14
1580 | 3.5542e-17 | 7.1247e-17 | 1.7417e-17 | 1.5055e-16 | 2.2223e-16 | 6.133e-16 | 1.7938e-15 | 4.5985e-15 | 1.3731e-14
1590 | 1.0118e-16 | 5.5898e-17 | 9.6829e-17 | 9.476e-17 | 2.9587e-16 | 6.3045e-16 | 1.6421e-15 | 4.6204e-15 | 1.3764e-14
1600 | 8.1534e-17 | 7.9085e-17 | 8.6269e-17 | 1.53e-16 | 2.0531e-16 | 6.4825e-16 | 1.6828e-15 | 4.6847e-15 | 1.4204e-14
1610 | 6.2811e-17 | 1.0592e-16 | 9.9986e-17 | 8.3385e-17 | 2.0531e-16 | 6.3801e-16 | 1.7668e-15 | 4.6392e-15 | 1.3999e-14
1620 | 8.5725e-17 | 3.6086e-17 | 1.5888e-16 | 7.8649e-17 | 2.5788e-16 | 6.2343e-16 | 1.7539e-15 | 4.6743e-15 | 1.3781e-14
1630 | 6.1069e-17 | 2.8412e-17 | 1.0717e-16 | 1.4282e-16 | 1.8489e-16 | 6.1102e-16 | 1.6416e-15 | 4.5849e-15 | 1.3887e-14
1640 | 7.62e-19 | 4.4468e-17 | 4.2509e-17 | 9.5359e-17 | 2.5549e-16 | 6.2707e-16 | 1.7026e-15 | 4.6831e-15 | 1.4053e-14
1650 | 1.8152e-16 | 6.2593e-17 | 1.0009e-16 | 9.1331e-17 | 2.0993e-16 | 6.7443e-16 | 1.7026e-15 | 4.6963e-15 | 1.3932e-14
1660 | 4.8169e-17 | 1.5131e-17 | 2.7051e-17 | 1.8038e-16 | 2.4482e-16 | 6.5761e-16 | 1.7075e-15 | 4.615e-15 | 1.3725e-14
1670 | 6.9451e-17 | 6.4226e-17 | 1.4625e-16 | 1.5148e-16 | 2.4482e-16 | 6.059e-16 | 1.7074e-15 | 4.6507e-15 | 1.4073e-14
1680 | 1.8016e-17 | 9.6938e-17 | 1.081e-16 | 1.1626e-16 | 2.1107e-16 | 5.7177e-16 | 1.6989e-15 | 4.701e-15 | 1.4149e-14
1690 | 9.4543e-17 | 1.524e-16 | 5.0673e-17 | 1.5077e-16 | 2.4863e-16 | 5.8685e-16 | 1.7879e-15 | 4.6319e-15 | 1.4117e-14
1700 | 3.7828e-17 | 9.9986e-17 | 6.1831e-17 | 7.386e-17 | 1.8707e-16 | 6.0389e-16 | 1.7092e-15 | 4.6736e-15 | 1.4117e-14
1710 | 5.5735e-17 | 3.712e-17 | 1.2649e-16 | 1.469e-16 | 2.2403e-16 | 5.9425e-16 | 1.7632e-15 | 4.6953e-15 | 1.3905e-14
1720 | 5.5735e-17 | 5.764e-17 | 4.6972e-17 | 1.9676e-16 | 2.1826e-16 | 6.3094e-16 | 1.7552e-15 | 4.6354e-15 | 1.4206e-14
1730 | 5.5735e-17 | 3.4236e-17 | 7.6091e-17 | 8.7304e-17 | 2.5364e-16 | 6.3094e-16 | 1.7183e-15 | 4.7465e-15 | 1.4205e-14
1740 | 3.38e-17 | 8.0663e-17 | 5.7041e-17 | 1.0058e-16 | 2.0775e-16 | 6.1439e-16 | 1.754e-15 | 4.7412e-15 | 1.4337e-14
1750 | 9.9768e-17 | 5.4429e-17 | 6.956e-17 | 1.3106e-16 | 2.3094e-16 | 6.2735e-16 | 1.7395e-15 | 4.6576e-15 | 1.4276e-14
1760 | 5.4973e-17 | 1.0407e-16 | 1.3874e-16 | 9.7101e-17 | 2.8809e-16 | 6.1553e-16 | 1.7776e-15 | 4.6998e-15 | 1.4276e-14
1770 | 8.5997e-17 | 1.0505e-17 | 1.5675e-17 | 1.7314e-16 | 2.4243e-16 | 6.6991e-16 | 1.7514e-15 | 4.7191e-15 | 1.4206e-14
1780 | 5.149e-17 | 9.6665e-17 | 7.6146e-17 | 9.6284e-17 | 2.4243e-16 | 6.4716e-16 | 1.6919e-15 | 4.7488e-15 | 1.4244e-14
1790 | 1.6318e-16 | 6.5587e-17 | 9.2964e-17 | 1.0875e-16 | 2.2501e-16 | 6.471e-16 | 1.7445e-15 | 4.7787e-15 | 1.4243e-14
1800 | 2.1771e-18 | 1.1147e-16 | 1.3319e-16 | 8.3494e-17 | 2.6518e-16 | 5.8941e-16 | 1.8153e-15 | 4.6893e-15 | 1.4884e-14

## Fig5c
Conductivity (S/cm) vs. temperature
Time (s) | 25C | 30C | 35C | 40C | 45C | 50C | 55C | 60C | 65C
10 | 4.6471e-16 | 3.8285e-16 | 5.7607e-16 | 9.2926e-16 | 1.398e-15 | 2.4828e-15 | 4.4827e-15 | 8.6698e-15 | 1.5962e-14
20 | 3.9352e-16 | 2.8619e-16 | 4.9508e-16 | 7.9411e-16 | 1.1155e-15 | 2.149e-15 | 3.9165e-15 | 7.933e-15 | 1.4613e-14
30 | 3.4127e-16 | 2.9021e-16 | 4.1796e-16 | 7.1492e-16 | 1.0836e-15 | 1.945e-15 | 3.8147e-15 | 7.6806e-15 | 1.3983e-14
40 | 3.0605e-16 | 3.1482e-16 | 4.0179e-16 | 6.9228e-16 | 1.0491e-15 | 1.9201e-15 | 3.7598e-15 | 7.6026e-15 | 1.3804e-14
50 | 3.8808e-16 | 3.1476e-16 | 3.9483e-16 | 6.8292e-16 | 1.0002e-15 | 1.8767e-15 | 3.7119e-15 | 7.4762e-15 | 1.5349e-14
60 | 3.2989e-16 | 3.3691e-16 | 3.8035e-16 | 5.4184e-16 | 9.4973e-16 | 1.8287e-15 | 3.6502e-15 | 7.397e-15 | 1.5124e-14
70 | 3.6369e-16 | 1.9377e-16 | 2.9713e-16 | 5.4973e-16 | 9.1364e-16 | 1.786e-15 | 3.6138e-15 | 7.5167e-15 | 1.5123e-14
80 | 2.7873e-16 | 2.79e-16 | 3.368e-16 | 5.7466e-16 | 9.1359e-16 | 1.8092e-15 | 3.5985e-15 | 7.4943e-15 | 1.461e-14
90 | 2.8466e-16 | 2.513e-16 | 3.7823e-16 | 6.1744e-16 | 8.7189e-16 | 1.7408e-15 | 3.5832e-15 | 7.4443e-15 | 1.4648e-14
100 | 3.189e-16 | 2.0835e-16 | 3.6669e-16 | 5.9817e-16 | 9.8168e-16 | 1.7104e-15 | 3.5595e-15 | 7.3452e-15 | 1.4473e-14
110 | 2.8292e-16 | 2.7383e-16 | 3.417e-16 | 5.6236e-16 | 8.3167e-16 | 1.716e-15 | 3.5556e-15 | 7.4479e-15 | 1.4725e-14
120 | 3.03e-16 | 3.1803e-16 | 3.4165e-16 | 5.6551e-16 | 9.0705e-16 | 1.7714e-15 | 3.5393e-15 | 7.5841e-15 | 1.4685e-14
130 | 3.0812e-16 | 2.5494e-16 | 3.4954e-16 | 5.6252e-16 | 9.0128e-16 | 1.7348e-15 | 3.5965e-15 | 8.4482e-15 | 1.4836e-14
140 | 4.2335e-16 | 3.1084e-16 | 4.0348e-16 | 5.6252e-16 | 8.462e-16 | 1.7162e-15 | 3.6132e-15 | 8.4329e-15 | 1.4749e-14
150 | 3.072e-16 | 2.8259e-16 | 3.1678e-16 | 5.371e-16 | 8.1208e-16 | 1.7162e-15 | 3.5383e-15 | 8.2669e-15 | 1.4709e-14
160 | 2.4656e-16 | 2.3633e-16 | 3.9711e-16 | 5.4924e-16 | 7.7817e-16 | 1.6933e-15 | 3.6005e-15 | 8.3709e-15 | 1.4579e-14
170 | 2.8913e-16 | 2.4384e-16 | 2.9489e-16 | 5.5773e-16 | 8.6084e-16 | 1.7677e-15 | 3.5957e-15 | 8.186e-15 | 1.4621e-14
180 | 2.5837e-16 | 2.6458e-16 | 2.8597e-16 | 5.3052e-16 | 8.787e-16 | 1.7135e-15 | 3.5168e-15 | 7.8425e-15 | 1.4801e-14
190 | 1.85e-16 | 2.3067e-16 | 2.8303e-16 | 5.6916e-16 | 8.8528e-16 | 1.7782e-15 | 3.5769e-15 | 7.8154e-15 | 1.4801e-14
200 | 2.0988e-16 | 2.1287e-16 | 2.7677e-16 | 5.6268e-16 | 8.4027e-16 | 1.7301e-15 | 3.5985e-15 | 7.7591e-15 | 1.488e-14
210 | 2.9783e-16 | 2.9228e-16 | 3.4818e-16 | 4.5056e-16 | 8.6106e-16 | 1.7171e-15 | 3.6486e-15 | 7.6779e-15 | 1.5168e-14
220 | 2.5184e-16 | 2.4509e-16 | 2.8825e-16 | 5.3525e-16 | 8.6618e-16 | 1.6759e-15 | 3.6258e-15 | 7.6964e-15 | 1.4937e-14
230 | 3.8307e-16 | 2.599e-16 | 3.2674e-16 | 5.518e-16 | 8.0369e-16 | 1.7203e-15 | 3.5376e-15 | 7.7385e-15 | 1.5285e-14
240 | 2.648e-16 | 2.6387e-16 | 3.1569e-16 | 4.9982e-16 | 8.2144e-16 | 1.7164e-15 | 3.6571e-15 | 7.7517e-15 | 1.5253e-14
250 | 2.255e-16 | 2.3998e-16 | 3.1563e-16 | 4.4006e-16 | 8.5693e-16 | 1.6925e-15 | 3.6787e-15 | 7.7973e-15 | 1.5826e-14
260 | 2.6186e-16 | 2.5712e-16 | 2.9571e-16 | 5.1588e-16 | 8.7728e-16 | 1.6925e-15 | 3.5956e-15 | 8.8304e-15 | 1.5531e-14
270 | 3.0159e-16 | 2.3247e-16 | 2.8325e-16 | 5.5327e-16 | 8.64e-16 | 1.7662e-15 | 3.5591e-15 | 8.5937e-15 | 1.5588e-14
280 | 2.7623e-16 | 2.3247e-16 | 3.232e-16 | 4.7456e-16 | 8.3869e-16 | 1.7566e-15 | 3.6097e-15 | 8.3559e-15 | 1.4972e-14
290 | 2.0286e-16 | 2.5418e-16 | 3.3e-16 | 5.0717e-16 | 8.1817e-16 | 1.7655e-15 | 3.557e-15 | 8.7632e-15 | 1.4687e-14
300 | 1.5697e-16 | 2.0808e-16 | 3.1999e-16 | 4.6411e-16 | 8.5845e-16 | 1.7998e-15 | 3.602e-15 | 8.433e-15 | 1.5185e-14
310 | 2.2131e-16 | 2.2893e-16 | 3.9581e-16 | 5.4891e-16 | 8.2536e-16 | 1.8511e-15 | 3.5814e-15 | 8.0322e-15 | 1.5185e-14
320 | 2.6327e-16 | 2.1869e-16 | 3.2396e-16 | 5.2649e-16 | 7.6717e-16 | 1.7899e-15 | 3.5685e-15 | 7.9779e-15 | 1.5185e-14
330 | 2.0242e-16 | 2.8243e-16 | 3.1487e-16 | 4.8725e-16 | 7.6712e-16 | 1.7735e-15 | 3.5685e-15 | 7.8984e-15 | 1.5709e-14
340 | 2.5113e-16 | 2.3774e-16 | 3.2412e-16 | 4.9873e-16 | 8.3983e-16 | 1.7735e-15 | 3.5507e-15 | 7.9883e-15 | 1.537e-14
350 | 2.0579e-16 | 2.0389e-16 | 2.7628e-16 | 5.223e-16 | 8.0674e-16 | 1.7907e-15 | 3.643e-15 | 7.9487e-15 | 1.5801e-14
360 | 2.7824e-16 | 1.5033e-16 | 3.3871e-16 | 5.4429e-16 | 1.0179e-15 | 1.7854e-15 | 3.5748e-15 | 8.0122e-15 | 1.5487e-14
370 | 2.0737e-16 | 2.513e-16 | 3.2325e-16 | 5.2186e-16 | 8.4811e-16 | 1.7701e-15 | 3.5593e-15 | 7.9017e-15 | 1.5146e-14
380 | 2.1075e-16 | 1.9355e-16 | 3.1465e-16 | 5.2186e-16 | 8.5328e-16 | 1.7809e-15 | 3.5593e-15 | 8.0405e-15 | 1.5385e-14
390 | 2.4912e-16 | 2.3339e-16 | 2.9724e-16 | 5.2186e-16 | 8.3945e-16 | 1.8026e-15 | 3.5908e-15 | 8.1725e-15 | 1.5554e-14
400 | 2.3078e-16 | 2.8053e-16 | 2.9718e-16 | 5.3536e-16 | 8.474e-16 | 1.835e-15 | 3.5324e-15 | 8.0517e-15 | 1.5488e-14
410 | 2.8597e-16 | 1.9861e-16 | 2.8265e-16 | 4.7266e-16 | 8.8316e-16 | 1.8137e-15 | 3.5209e-15 | 8.0265e-15 | 1.5561e-14
420 | 2.4009e-16 | 2.2544e-16 | 3.1525e-16 | 5.0374e-16 | 8.1736e-16 | 1.8731e-15 | 3.5816e-15 | 8.0981e-15 | 1.6194e-14
430 | 2.3051e-16 | 2.4009e-16 | 2.7672e-16 | 5.3547e-16 | 8.5491e-16 | 1.7844e-15 | 3.5726e-15 | 8.1547e-15 | 1.5657e-14
440 | 2.556e-16 | 2.974e-16 | 2.9027e-16 | 4.6716e-16 | 9.3759e-16 | 1.8381e-15 | 3.4894e-15 | 8.26e-15 | 1.5553e-14
450 | 2.2267e-16 | 2.4787e-16 | 2.8194e-16 | 5.0265e-16 | 8.904e-16 | 1.832e-15 | 3.6433e-15 | 8.1791e-15 | 1.5299e-14
460 | 2.095e-16 | 2.2865e-16 | 3.5411e-16 | 5.4538e-16 | 8.4914e-16 | 1.7674e-15 | 3.5185e-15 | 8.1441e-15 | 1.5076e-14
470 | 2.3562e-16 | 2.2582e-16 | 2.907e-16 | 4.5617e-16 | 8.8109e-16 | 1.7859e-15 | 3.5848e-15 | 8.6664e-15 | 1.5294e-14
480 | 2.4564e-16 | 1.7934e-16 | 3.4372e-16 | 4.8975e-16 | 8.8632e-16 | 1.8517e-15 | 3.5817e-15 | 7.7798e-15 | 1.5627e-14
490 | 2.5908e-16 | 2.5777e-16 | 2.7813e-16 | 5.1892e-16 | 8.763e-16 | 1.7868e-15 | 3.5276e-15 | 7.8169e-15 | 1.5231e-14
500 | 2.55e-16 | 2.4455e-16 | 3.7082e-16 | 4.7957e-16 | 8.867e-16 | 1.8154e-15 | 3.6315e-15 | 7.8168e-15 | 1.5281e-14
510 | 2.3404e-16 | 2.8336e-16 | 3.0442e-16 | 5.4527e-16 | 8.2084e-16 | 1.7507e-15 | 3.5784e-15 | 7.7644e-15 | 1.5238e-14
520 | 2.1935e-16 | 2.6246e-16 | 2.9996e-16 | 5.5283e-16 | 8.3918e-16 | 1.7933e-15 | 3.5654e-15 | 7.8067e-15 | 1.5124e-14
530 | 2.3829e-16 | 3.9934e-16 | 2.9996e-16 | 5.5283e-16 | 7.7762e-16 | 1.7629e-15 | 3.5366e-15 | 7.8647e-15 | 1.5085e-14
540 | 2.1853e-16 | 2.4558e-16 | 3.2488e-16 | 4.9759e-16 | 8.4403e-16 | 1.8062e-15 | 3.528e-15 | 7.8009e-15 | 1.5085e-14
550 | 2.8771e-16 | 1.8446e-16 | 2.4879e-16 | 6.1205e-16 | 8.3973e-16 | 1.7749e-15 | 3.5083e-15 | 7.9376e-15 | 1.5348e-14
560 | 1.7287e-16 | 2.1216e-16 | 2.7731e-16 | 4.9906e-16 | 8.3973e-16 | 1.7672e-15 | 3.5082e-15 | 7.9595e-15 | 1.6068e-14
570 | 1.4913e-16 | 2.3568e-16 | 3.4121e-16 | 5.4336e-16 | 8.1061e-16 | 1.8221e-15 | 3.4696e-15 | 7.9259e-15 | 1.5641e-14
580 | 2.6202e-16 | 2.0035e-16 | 3.6886e-16 | 4.7375e-16 | 8.5241e-16 | 1.785e-15 | 3.5393e-15 | 7.8562e-15 | 1.5325e-14
590 | 1.8821e-16 | 2.0035e-16 | 2.5903e-16 | 4.6836e-16 | 8.2933e-16 | 1.8191e-15 | 3.4679e-15 | 7.9265e-15 | 1.5325e-14
600 | 2.2082e-16 | 2.4204e-16 | 3.0698e-16 | 4.7424e-16 | 8.8942e-16 | 1.7774e-15 | 3.532e-15 | 7.8635e-15 | 1.5248e-14
610 | 2.3198e-16 | 2.919e-16 | 3.3838e-16 | 4.5089e-16 | 8.2732e-16 | 1.718e-15 | 3.5147e-15 | 7.8417e-15 | 1.5505e-14
620 | 2.0052e-16 | 2.0291e-16 | 2.7312e-16 | 4.7233e-16 | 8.302e-16 | 1.7498e-15 | 3.5253e-15 | 7.9191e-15 | 1.5638e-14
630 | 2.9626e-16 | 1.7608e-16 | 2.2708e-16 | 5.5006e-16 | 8.406e-16 | 1.7563e-15 | 3.4451e-15 | 7.9087e-15 | 1.5216e-14
640 | 2.5875e-16 | 1.5724e-16 | 3.1345e-16 | 5.4026e-16 | 8.2617e-16 | 1.7786e-15 | 3.523e-15 | 7.8531e-15 | 1.5469e-14
650 | 2.1962e-16 | 1.7325e-16 | 3.0867e-16 | 4.8507e-16 | 9.2327e-16 | 1.8323e-15 | 3.523e-15 | 7.9081e-15 | 1.494e-14
660 | 2.0106e-16 | 2.4128e-16 | 2.6295e-16 | 4.8997e-16 | 8.2285e-16 | 1.7654e-15 | 3.5027e-15 | 7.8679e-15 | 1.481e-14
670 | 2.1086e-16 | 1.6927e-16 | 3.0828e-16 | 4.7658e-16 | 8.6346e-16 | 1.8399e-15 | 3.5299e-15 | 7.8571e-15 | 1.5478e-14
680 | 2.5451e-16 | 1.8277e-16 | 2.8651e-16 | 5.2502e-16 | 8.7195e-16 | 1.8398e-15 | 3.4742e-15 | 7.8935e-15 | 1.4929e-14
690 | 1.628e-16 | 1.9273e-16 | 4.1774e-16 | 4.6128e-16 | 8.3265e-16 | 1.8561e-15 | 3.4879e-15 | 7.7755e-15 | 1.7249e-14
700 | 3.3849e-16 | 2.3693e-16 | 2.6213e-16 | 5.2769e-16 | 8.363e-16 | 1.7592e-15 | 3.5173e-15 | 7.8122e-15 | 1.555e-14
710 | 2.4106e-16 | 2.3366e-16 | 2.9152e-16 | 5.3384e-16 | 8.437e-16 | 1.8069e-15 | 3.4993e-15 | 7.8034e-15 | 1.5664e-14
720 | 1.7276e-16 | 2.0035e-16 | 2.9147e-16 | 5.3384e-16 | 8.6389e-16 | 1.7154e-15 | 3.5373e-15 | 7.7217e-15 | 1.5482e-14
730 | 2.0792e-16 | 2.2517e-16 | 2.4896e-16 | 6.9369e-16 | 7.896e-16 | 1.8222e-15 | 3.5642e-15 | 8.1264e-15 | 1.5111e-14
740 | 2.3486e-16 | 2.3312e-16 | 2.894e-16 | 6.6751e-16 | 8.2111e-16 | 1.815e-15 | 3.6007e-15 | 7.8058e-15 | 1.5648e-14
750 | 1.9393e-16 | 2.0748e-16 | 2.7944e-16 | 4.6047e-16 | 8.6814e-16 | 1.8573e-15 | 3.6326e-15 | 7.8343e-15 | 1.5717e-14
760 | 2.4678e-16 | 2.6082e-16 | 3.6086e-16 | 4.7462e-16 | 8.9192e-16 | 1.8531e-15 | 3.5301e-15 | 8.3032e-15 | 1.5717e-14
770 | 2.2495e-16 | 2.0345e-16 | 2.7911e-16 | 5.0249e-16 | 8.4386e-16 | 1.8065e-15 | 3.4883e-15 | 8.4408e-15 | 1.5379e-14
780 | 2.1091e-16 | 2.5609e-16 | 2.9168e-16 | 5.0249e-16 | 7.7926e-16 | 1.813e-15 | 3.4593e-15 | 8.4735e-15 | 1.5815e-14
790 | 2.0335e-16 | 2.5609e-16 | 3.2118e-16 | 4.5633e-16 | 7.6581e-16 | 1.7929e-15 | 3.4798e-15 | 8.4227e-15 | 1.5815e-14
800 | 2.0335e-16 | 2.1412e-16 | 2.6583e-16 | 4.7941e-16 | 8.8044e-16 | 1.8085e-15 | 3.4449e-15 | 8.4498e-15 | 1.5815e-14
810 | 1.2067e-16 | 2.9571e-16 | 3.8585e-16 | 5.1446e-16 | 8.4239e-16 | 1.8263e-15 | 3.5651e-15 | 8.5179e-15 | 1.6027e-14
820 | 2.5859e-16 | 2.0814e-16 | 3.1792e-16 | 4.9008e-16 | 8.5725e-16 | 1.8571e-15 | 3.5898e-15 | 8.4399e-15 | 1.5649e-14
830 | 2.4449e-16 | 1.6154e-16 | 3.2499e-16 | 4.7255e-16 | 8.6155e-16 | 1.8109e-15 | 3.5634e-15 | 8.4399e-15 | 1.5802e-14
840 | 1.6808e-16 | 2.44e-16 | 3.2499e-16 | 5.5343e-16 | 8.3608e-16 | 1.8399e-15 | 3.574e-15 | 8.1651e-15 | 1.5998e-14
850 | 2.2501e-16 | 2.1717e-16 | 3.1068e-16 | 4.8697e-16 | 8.2182e-16 | 1.812e-15 | 3.6152e-15 | 8.3944e-15 | 1.5959e-14
860 | 3.0077e-16 | 1.8065e-16 | 3.0622e-16 | 5.1484e-16 | 8.4234e-16 | 1.8024e-15 | 3.5703e-15 | 8.3813e-15 | 1.6085e-14
870 | 2.587e-16 | 1.9622e-16 | 2.5625e-16 | 4.5551e-16 | 8.4577e-16 | 1.8061e-15 | 3.5703e-15 | 8.3558e-15 | 1.6123e-14
880 | 1.917e-16 | 2.2457e-16 | 4.1845e-16 | 4.1203e-16 | 7.9477e-16 | 1.8214e-15 | 3.564e-15 | 8.1038e-15 | 1.5907e-14
890 | 2.2566e-16 | 1.6818e-16 | 3.103e-16 | 4.2329e-16 | 8.2895e-16 | 1.7759e-15 | 3.5351e-15 | 7.8097e-15 | 1.5036e-14
900 | 2.5304e-16 | 1.5523e-16 | 3.0681e-16 | 5.0684e-16 | 7.829e-16 | 1.8123e-15 | 3.5253e-15 | 7.8844e-15 | 1.6048e-14
910 | 1.6051e-16 | 2.0019e-16 | 3.0197e-16 | 5.0679e-16 | 8.4452e-16 | 1.7772e-15 | 3.468e-15 | 7.7978e-15 | 1.5748e-14
920 | 2.0917e-16 | 1.8473e-16 | 2.692e-16 | 4.8164e-16 | 8.4446e-16 | 1.8189e-15 | 3.4858e-15 | 8.0017e-15 | 1.5499e-14
930 | 2.3225e-16 | 2.1401e-16 | 2.9108e-16 | 4.8159e-16 | 7.9569e-16 | 1.8132e-15 | 3.5054e-15 | 7.9982e-15 | 1.5689e-14
940 | 2.544e-16 | 2.452e-16 | 3.4579e-16 | 4.6999e-16 | 8.3456e-16 | 1.7952e-15 | 3.5499e-15 | 7.714e-15 | 1.5688e-14
950 | 1.6209e-16 | 1.8555e-16 | 3.1971e-16 | 4.6994e-16 | 8.5801e-16 | 1.8095e-15 | 3.5664e-15 | 7.9287e-15 | 1.5968e-14
960 | 1.6704e-16 | 2.0966e-16 | 2.649e-16 | 5.2437e-16 | 8.7647e-16 | 1.7628e-15 | 3.596e-15 | 8.0736e-15 | 1.5708e-14
970 | 1.8745e-16 | 1.9736e-16 | 3.3359e-16 | 4.0925e-16 | 8.3325e-16 | 1.7911e-15 | 3.6148e-15 | 8.1133e-15 | 1.608e-14
980 | 1.4434e-16 | 1.3259e-16 | 2.9887e-16 | 4.7097e-16 | 8.0299e-16 | 1.8112e-15 | 3.5282e-15 | 7.8842e-15 | 1.5863e-14
990 | 1.9888e-16 | 2.0394e-16 | 3.0627e-16 | 4.8725e-16 | 8.5888e-16 | 1.735e-15 | 3.6e-15 | 7.8289e-15 | 1.5892e-14
1000 | 2.3187e-16 | 2.0389e-16 | 3.2706e-16 | 4.5247e-16 | 8.0065e-16 | 2.017e-15 | 3.5999e-15 | 7.8025e-15 | 1.6173e-14
1010 | 2.1652e-16 | 1.9104e-16 | 2.894e-16 | 4.1115e-16 | 9.0896e-16 | 1.7682e-15 | 3.5539e-15 | 7.7901e-15 | 1.5871e-14
1020 | 2.1309e-16 | 2.3344e-16 | 3.4764e-16 | 4.8354e-16 | 8.271e-16 | 1.7538e-15 | 3.6493e-15 | 7.9595e-15 | 1.6016e-14
1030 | 2.4139e-16 | 2.3339e-16 | 2.7998e-16 | 4.4664e-16 | 7.6995e-16 | 1.7702e-15 | 3.469e-15 | 8.0247e-15 | 1.5866e-14
1040 | 1.8283e-16 | 2.9098e-16 | 2.9337e-16 | 4.9002e-16 | 8.4098e-16 | 1.7985e-15 | 3.5032e-15 | 7.8738e-15 | 1.5894e-14
1050 | 2.2452e-16 | 2.3796e-16 | 3.1569e-16 | 5.1321e-16 | 8.3728e-16 | 1.7424e-15 | 3.4981e-15 | 7.8194e-15 | 1.6036e-14
1060 | 2.6627e-16 | 1.9866e-16 | 3.0311e-16 | 4.5644e-16 | 7.6015e-16 | 1.7901e-15 | 3.4574e-15 | 7.8304e-15 | 1.5949e-14
1070 | 2.8434e-16 | 2.1483e-16 | 3.2167e-16 | 4.9454e-16 | 7.7131e-16 | 1.8098e-15 | 3.3854e-15 | 7.79e-15 | 1.5875e-14
1080 | 2.2784e-16 | 2.0596e-16 | 3.1329e-16 | 4.5181e-16 | 8.412e-16 | 1.7444e-15 | 3.4107e-15 | 7.6948e-15 | 1.6757e-14
1090 | 2.3268e-16 | 1.8381e-16 | 2.5865e-16 | 4.5834e-16 | 7.8475e-16 | 1.7485e-15 | 3.458e-15 | 7.659e-15 | 1.6048e-14
1100 | 2.667e-16 | 1.757e-16 | 3.079e-16 | 4.7016e-16 | 8.0897e-16 | 1.7608e-15 | 3.537e-15 | 7.6846e-15 | 1.5647e-14
1110 | 3.8263e-16 | 2.354e-16 | 3.1732e-16 | 4.9851e-16 | 8.3243e-16 | 1.7364e-15 | 3.4937e-15 | 7.5999e-15 | 1.6889e-14
1120 | 1.8206e-16 | 2.5995e-16 | 2.9283e-16 | 4.5568e-16 | 8.0239e-16 | 1.7086e-15 | 3.5955e-15 | 7.6608e-15 | 1.5733e-14
1130 | 2.0471e-16 | 2.3813e-16 | 2.286e-16 | 5.1114e-16 | 8.4288e-16 | 1.7486e-15 | 3.5637e-15 | 7.7159e-15 | 1.5788e-14
1140 | 2.2093e-16 | 1.7031e-16 | 3.275e-16 | 4.4561e-16 | 8.6852e-16 | 1.7112e-15 | 3.5072e-15 | 7.7782e-15 | 1.5967e-14
1150 | 1.4353e-16 | 2.1951e-16 | 3.3904e-16 | 5.0238e-16 | 8.1502e-16 | 1.7036e-15 | 3.464e-15 | 7.7191e-15 | 1.5859e-14
1160 | 2.7046e-16 | 2.3889e-16 | 3.2075e-16 | 4.7168e-16 | 7.9537e-16 | 1.7611e-15 | 3.505e-15 | 7.6443e-15 | 1.5574e-14
1170 | 4.1785e-16 | 2.5794e-16 | 4.4898e-16 | 4.6504e-16 | 8.4653e-16 | 1.7668e-15 | 3.4719e-15 | 7.8488e-15 | 1.5853e-14
1180 | 1.7085e-16 | 2.2076e-16 | 4.8844e-16 | 4.572e-16 | 8.2492e-16 | 1.7426e-15 | 3.4162e-15 | 7.8876e-15 | 1.5853e-14
1190 | 1.8843e-16 | 1.6258e-16 | 4.6863e-16 | 4.824e-16 | 8.3983e-16 | 1.7394e-15 | 3.4053e-15 | 7.9178e-15 | 1.5948e-14
1200 | 2.0111e-16 | 1.8979e-16 | 4.6863e-16 | 4.6226e-16 | 7.5634e-16 | 1.6914e-15 | 3.4586e-15 | 7.8622e-15 | 1.6e-14
1210 | 1.8685e-16 | 2.2163e-16 | 4.7897e-16 | 5.0532e-16 | 8.0152e-16 | 1.7635e-15 | 3.5161e-15 | 7.9133e-15 | 1.633e-14
1220 | 1.868e-16 | 1.9339e-16 | 4.8311e-16 | 4.8159e-16 | 7.7381e-16 | 1.7216e-15 | 3.4913e-15 | 7.9133e-15 | 1.633e-14
1230 | 1.7668e-16 | 1.9687e-16 | 4.6308e-16 | 4.658e-16 | 8.5878e-16 | 1.7893e-15 | 3.4571e-15 | 7.9608e-15 | 1.608e-14
1240 | 2.3317e-16 | 1.887e-16 | 4.7794e-16 | 4.5181e-16 | 8.3929e-16 | 1.6995e-15 | 3.4862e-15 | 7.9351e-15 | 1.6149e-14
1250 | 2.0356e-16 | 2.2387e-16 | 4.744e-16 | 4.4397e-16 | 7.6146e-16 | 1.716e-15 | 3.5916e-15 | 7.8897e-15 | 1.5954e-14
1260 | 1.973e-16 | 2.1151e-16 | 4.6727e-16 | 4.2465e-16 | 7.86e-16 | 1.6687e-15 | 3.5222e-15 | 7.8812e-15 | 1.5901e-14
1270 | 1.5142e-16 | 2.323e-16 | 5.0542e-16 | 4.9829e-16 | 7.8889e-16 | 1.6317e-15 | 3.5258e-15 | 7.895e-15 | 1.585e-14
1280 | 2.5331e-16 | 2.0895e-16 | 4.6967e-16 | 4.3995e-16 | 7.7985e-16 | 1.6847e-15 | 3.4903e-15 | 8.0024e-15 | 1.5796e-14
1290 | 1.4728e-16 | 1.9398e-16 | 4.8452e-16 | 4.3652e-16 | 7.5906e-16 | 1.7496e-15 | 3.4396e-15 | 7.9272e-15 | 1.6013e-14
1300 | 1.7319e-16 | 2.5603e-16 | 3.6015e-16 | 4.7315e-16 | 8.0277e-16 | 1.7033e-15 | 3.4799e-15 | 7.8711e-15 | 1.608e-14
1310 | 1.4565e-16 | 2.2991e-16 | 4.2912e-16 | 4.4212e-16 | 8.1327e-16 | 1.7229e-15 | 3.4463e-15 | 7.9677e-15 | 1.6079e-14
1320 | 2.0329e-16 | 2.8259e-16 | 3.8236e-16 | 4.375e-16 | 7.5607e-16 | 1.7668e-15 | 3.5244e-15 | 7.9062e-15 | 1.5558e-14
1330 | 2.2272e-16 | 1.9622e-16 | 3.1248e-16 | 5.1223e-16 | 8.1523e-16 | 1.6998e-15 | 3.5348e-15 | 7.8215e-15 | 1.6061e-14
1340 | 2.3491e-16 | 2.0416e-16 | 3.3534e-16 | 4.4751e-16 | 7.4001e-16 | 1.6734e-15 | 3.4606e-15 | 7.8808e-15 | 1.5906e-14
1350 | 2.2191e-16 | 2.0835e-16 | 3.5928e-16 | 4.7435e-16 | 7.6744e-16 | 1.741e-15 | 3.4493e-15 | 7.8259e-15 | 1.5493e-14
1360 | 1.6476e-16 | 2.0835e-16 | 3.3931e-16 | 4.7435e-16 | 8.2432e-16 | 1.7149e-15 | 3.4432e-15 | 7.9132e-15 | 1.5978e-14
1370 | 1.303e-16 | 1.8528e-16 | 3.8693e-16 | 4.5437e-16 | 8.0244e-16 | 1.687e-15 | 3.4791e-15 | 8.0609e-15 | 1.5913e-14
1380 | 2.1211e-16 | 1.4445e-16 | 3.8693e-16 | 4.3897e-16 | 8.0897e-16 | 1.7073e-15 | 3.4867e-15 | 7.9438e-15 | 1.6043e-14
1390 | 2.3061e-16 | 1.8996e-16 | 3.6777e-16 | 4.8028e-16 | 7.4529e-16 | 1.7312e-15 | 3.4895e-15 | 7.9905e-15 | 1.5797e-14
1400 | 2.5908e-16 | 2.4373e-16 | 4.0528e-16 | 4.2509e-16 | 7.9869e-16 | 1.6852e-15 | 3.4447e-15 | 7.9069e-15 | 1.5864e-14
1410 | 2.4204e-16 | 2.2963e-16 | 3.7806e-16 | 4.6074e-16 | 7.6706e-16 | 1.6162e-15 | 3.5332e-15 | 8.1757e-15 | 1.5949e-14
1420 | 1.6666e-16 | 1.8805e-16 | 3.5204e-16 | 5.2616e-16 | 8.5703e-16 | 1.7025e-15 | 3.4413e-15 | 8.0252e-15 | 1.5948e-14
1430 | 2.0781e-16 | 1.88e-16 | 3.1863e-16 | 4.9073e-16 | 8.3837e-16 | 1.6591e-15 | 3.4764e-15 | 8.1789e-15 | 1.5605e-14
1440 | 1.8424e-16 | 2.1058e-16 | 3.5651e-16 | 4.4735e-16 | 7.9885e-16 | 1.6872e-15 | 3.4722e-15 | 7.9235e-15 | 1.6073e-14
1450 | 1.7395e-16 | 2.1712e-16 | 5.033e-16 | 5.3819e-16 | 7.6935e-16 | 1.7331e-15 | 3.4395e-15 | 7.8352e-15 | 1.6136e-14
1460 | 2.2299e-16 | 2.2316e-16 | 3.3648e-16 | 4.1458e-16 | 7.6445e-16 | 1.6955e-15 | 3.5302e-15 | 7.9607e-15 | 1.5925e-14
1470 | 2.3829e-16 | 2.231e-16 | 3.6663e-16 | 4.6863e-16 | 7.1732e-16 | 1.724e-15 | 3.5302e-15 | 7.9358e-15 | 1.568e-14
1480 | 2.4602e-16 | 1.8457e-16 | 3.595e-16 | 4.5949e-16 | 8.0424e-16 | 1.6391e-15 | 3.5302e-15 | 7.9156e-15 | 1.5919e-14
1490 | 1.5104e-16 | 2.1957e-16 | 3.4312e-16 | 4.2961e-16 | 7.8764e-16 | 1.7756e-15 | 3.5595e-15 | 7.8867e-15 | 1.6019e-14
1500 | 1.6748e-16 | 2.3181e-16 | 3.374e-16 | 4.5889e-16 | 7.5863e-16 | 1.7245e-15 | 3.4512e-15 | 7.898e-15 | 1.5811e-14
1510 | 1.524e-16 | 1.9475e-16 | 3.2483e-16 | 4.5883e-16 | 9.2964e-16 | 1.6472e-15 | 3.5098e-15 | 7.7866e-15 | 1.6258e-14
1520 | 1.7069e-16 | 2.3628e-16 | 3.4236e-16 | 4.5219e-16 | 7.165e-16 | 1.751e-15 | 3.49e-15 | 8.1328e-15 | 1.5775e-14
1530 | 1.647e-16 | 2.5848e-16 | 2.6686e-16 | 5.9757e-16 | 7.7191e-16 | 1.7314e-15 | 3.5454e-15 | 7.9631e-15 | 1.5907e-14
1540 | 1.8778e-16 | 1.6002e-16 | 3.0072e-16 | 3.8791e-16 | 7.1051e-16 | 1.6801e-15 | 3.5184e-15 | 7.7289e-15 | 1.6363e-14
1550 | 2.4373e-16 | 2.4814e-16 | 3.5341e-16 | 4.4125e-16 | 8.0691e-16 | 1.7789e-15 | 3.5428e-15 | 7.8675e-15 | 1.5975e-14
1560 | 1.8996e-16 | 1.9747e-16 | 3.4453e-16 | 3.8476e-16 | 7.368e-16 | 1.7378e-15 | 3.5428e-15 | 7.8675e-15 | 1.6231e-14
1570 | 1.5942e-16 | 2.071e-16 | 3.6048e-16 | 3.6081e-16 | 7.3027e-16 | 1.7512e-15 | 3.4958e-15 | 7.8625e-15 | 1.6015e-14
1580 | 2.0318e-16 | 2.4683e-16 | 3.4894e-16 | 4.2182e-16 | 8.1719e-16 | 1.7086e-15 | 3.5681e-15 | 7.8556e-15 | 1.639e-14
1590 | 1.9388e-16 | 2.1396e-16 | 3.3147e-16 | 4.5715e-16 | 7.4932e-16 | 1.7262e-15 | 3.5501e-15 | 7.913e-15 | 1.5941e-14
1600 | 2.3002e-16 | 2.3361e-16 | 3.6337e-16 | 5.3536e-16 | 7.4263e-16 | 1.6968e-15 | 3.5547e-15 | 7.8248e-15 | 1.6023e-14
1610 | 2.2642e-16 | 1.7864e-16 | 3.6745e-16 | 3.9167e-16 | 7.7702e-16 | 1.6863e-15 | 3.5738e-15 | 7.8504e-15 | 1.633e-14
1620 | 2.0373e-16 | 1.3814e-16 | 3.9515e-16 | 3.834e-16 | 8.1986e-16 | 1.7404e-15 | 3.5843e-15 | 7.8222e-15 | 1.619e-14
1630 | 5.0864e-16 | 1.4396e-16 | 3.3817e-16 | 4.1437e-16 | 7.73e-16 | 1.7548e-15 | 3.5643e-15 | 7.8057e-15 | 1.6127e-14
1640 | 1.7254e-16 | 2.1189e-16 | 2.9408e-16 | 4.0664e-16 | 7.9624e-16 | 1.7451e-15 | 3.6204e-15 | 7.8057e-15 | 1.6154e-14
1650 | 2.2436e-16 | 2.0443e-16 | 3.269e-16 | 4.775e-16 | 8.074e-16 | 1.7867e-15 | 3.5766e-15 | 7.6694e-15 | 1.6042e-14
1660 | 2.1222e-16 | 2.439e-16 | 3.761e-16 | 4.394e-16 | 8.1806e-16 | 1.8458e-15 | 3.6025e-15 | 7.6879e-15 | 1.5387e-14
1670 | 2.778e-16 | 2.182e-16 | 2.6621e-16 | 4.0729e-16 | 7.5759e-16 | 1.7193e-15 | 3.508e-15 | 7.6526e-15 | 1.5387e-14
1680 | 1.3085e-16 | 2.0656e-16 | 3.4056e-16 | 4.4147e-16 | 8.2068e-16 | 1.6916e-15 | 3.477e-15 | 8.0648e-15 | 1.563e-14
1690 | 1.4984e-16 | 1.7771e-16 | 3.042e-16 | 4.1545e-16 | 8.1316e-16 | 1.7142e-15 | 3.5045e-15 | 7.7752e-15 | 1.5429e-14
1700 | 2.286e-16 | 1.7129e-16 | 3.5624e-16 | 4.8795e-16 | 7.9575e-16 | 1.6666e-15 | 3.6875e-15 | 7.7035e-15 | 1.577e-14
1710 | 1.6682e-16 | 1.8049e-16 | 3.4987e-16 | 3.8476e-16 | 8.2732e-16 | 1.6964e-15 | 3.7651e-15 | 7.6037e-15 | 1.5711e-14
1720 | 3.0589e-16 | 2.4798e-16 | 3.2336e-16 | 4.9546e-16 | 8.1077e-16 | 1.7072e-15 | 3.8867e-15 | 7.6418e-15 | 1.5979e-14
1730 | 2.267e-16 | 2.2343e-16 | 3.2331e-16 | 3.8666e-16 | 8.2998e-16 | 1.793e-15 | 1.5014e-15 | 7.5288e-15 | 1.5905e-14
1740 | 1.512e-16 | 1.9632e-16 | 3.5237e-16 | 4.4245e-16 | 7.9569e-16 | 1.7184e-15 | 3.7563e-15 | 7.6769e-15 | 1.5655e-14
1750 | 1.9649e-16 | 2.4917e-16 | 3.41e-16 | 4.4245e-16 | 8.2764e-16 | 1.7933e-15 | 3.7674e-15 | 8.5382e-15 | 1.5941e-14
1760 | 2.2659e-16 | 2.3617e-16 | 3.4677e-16 | 6.3682e-16 | 8.2291e-16 | 1.7609e-15 | 3.6417e-15 | 7.7872e-15 | 1.5941e-14
1770 | 2.225e-16 | 2.7165e-16 | 3.5308e-16 | 6.2223e-16 | 8.5567e-16 | 1.8247e-15 | 3.6808e-15 | 7.7711e-15 | 1.5941e-14
1780 | 2.3938e-16 | 1.8718e-16 | 2.698e-16 | 4.6324e-16 | 8.2002e-16 | 1.7076e-15 | -4.7211e-15 | 7.8037e-15 | 1.5941e-14
1790 | 2.1483e-16 | 2.2392e-16 | 3.386e-16 | 5.2643e-16 | 8.9094e-16 | 1.7892e-15 | 4.0288e-15 | 8.3525e-15 | 1.6062e-14
1800 | 1.6813e-16 | 2.3546e-16 | 3.2233e-16 | 4.6085e-16 | 8.3608e-16 | 1.7959e-15 | 3.6959e-15 | 8.6501e-15 | 1.6283e-14

## Fig5d
Conductivity (S/cm) vs treatment
Temperature (oC) | C12-1 | C12-2 | C12-3 | C12-4 | C12-5 | C12-6
25 | 3.4e-17 | 6.1e-17 | 7e-17 | 1e-16 | 1.5e-16 | 2.2e-16
30 | 4.2e-17 | 7e-17 | 7.6e-17 | 1.4e-16 | 1.8e-16 | 2.2e-16
35 | 7.3e-17 | 1.1e-16 | 8.7e-17 | 1.9e-16 | 3e-16 | 3.3e-16
40 | 1.5e-16 | 2e-16 | 1.2e-16 | 2.7e-16 | 4.7e-16 | 4.8e-16
45 | 3.7e-16 | 4.2e-16 | 2.4e-16 | 4.5e-16 | 8.8e-16 | 8.2e-16
50 | 1.1e-15 | 1e-15 | 6.7e-16 | 8.9e-16 | 1.8e-15 | 1.8e-15
55 | 2.6e-15 | 2.9e-15 | 1.6e-15 | 2e-15 | 3.8e-15 | 3e-15
60 | 5.5e-15 | 6.8e-15 | 4.5e-15 | 5e-15 | 8e-15 | 7.9e-15
65 | 1.3e-14 | 1.7e-14 | 1.4e-14 | 1.2e-14 | 1.7e-14 | 1.6e-14

## Fig6a
Conductivity (S/cm) vs water content at 20 deg C
Water(PPM) | Experiment | Model | Error in experimental data
0 | 3.4e-17 | 3.5e-17 | 2e-17
1 | 6.1e-17 | 4.3e-17 | 2e-17
4 | 7e-17 | 6.7e-17 | 2e-17
8 | 1e-16 | 9.9e-17 | 2e-17
15 | 1.5e-16 | 1.55e-16 | 2e-17
24 | 2.2e-16 | 2.27e-16 | 2e-17

## Fig6b
Conductivity (S/cm) vs water content at 65 deg C
Water(PPM) | Experiment | Model | Error in experimental data
1 | 1.3e-14 | 1.4032e-14 | 2.5e-15
13 | 1.7e-14 | 1.4421e-14 | 3e-15
17 | 1.4e-14 | 1.4551e-14 | 3e-15
12 | 1.2e-14 | 1.4389e-14 | 2.5e-15
16 | 1.7e-14 | 1.4518e-14 | 3e-15
20 | 1.6e-14 | 1.4648e-14 | 2.5e-15

## Fig7a
Conductivity (S/cm) vs. temperature
Time (s) | 25C | 30C | 35C | 40C | 45C | 50C | 55C | 60C | 65C
10 | 6.6675e-17 | 1.3248e-16 | 2.0296e-16 | 4.4397e-16 | 1.2771e-15 | 2.3672e-15 | 4.1105e-15 | 1.4763e-14 | 2.5038e-14
20 | 2.7214e-18 | 1.1261e-16 | 2.0291e-16 | 3.3806e-16 | 1.0851e-15 | 2.2959e-15 | 3.7611e-15 | 1.4362e-14 | 2.449e-14
30 | 9.8026e-17 | 3.38e-17 | 1.2834e-16 | 2.7971e-16 | 1.0501e-15 | 2.2227e-15 | 3.7054e-15 | 1.4281e-14 | 2.4822e-14
40 | 4.1366e-17 | 3.38e-17 | 5.7858e-17 | 2.655e-16 | 1.0519e-15 | 2.1224e-15 | 3.6301e-15 | 1.4217e-14 | 2.4821e-14
50 | 5.2197e-17 | 3.38e-17 | 1.2252e-16 | 3.3376e-16 | 1.0248e-15 | 1.994e-15 | 3.6076e-15 | 1.4041e-14 | 2.4223e-14
60 | 4.0767e-17 | 9.2202e-17 | 1.1011e-16 | 2.6436e-16 | 9.5281e-16 | 1.9421e-15 | 3.6503e-15 | 1.4041e-14 | 2.4278e-14
70 | 2.3513e-17 | 3.3093e-17 | 5.3993e-17 | 2.4847e-16 | 9.5952e-16 | 1.8736e-15 | 3.6307e-15 | 1.3823e-14 | 2.4511e-14
80 | 5.4429e-18 | 8.7249e-17 | 1.0494e-16 | 3.0007e-16 | 9.6258e-16 | 1.8775e-15 | 3.6882e-15 | 1.367e-14 | 2.451e-14
90 | 1.7961e-17 | 6.4171e-17 | 5.3721e-17 | 2.796e-16 | 9.7032e-16 | 1.9047e-15 | 3.7172e-15 | 1.3753e-14 | 2.3428e-14
100 | 2.7323e-17 | 3.2059e-17 | 9.291e-17 | 2.5587e-16 | 9.9968e-16 | 1.8836e-15 | 3.6499e-15 | 1.3699e-14 | 2.4e-14
110 | 3.5161e-17 | 7.8649e-17 | 5.6987e-17 | 2.6431e-16 | 9.5816e-16 | 1.7975e-15 | 3.6169e-15 | 1.3494e-14 | 2.3661e-14
120 | 3.1242e-17 | 1.7961e-17 | 9.6611e-17 | 2.4624e-16 | 9.216e-16 | 1.8645e-15 | 3.6648e-15 | 1.3471e-14 | 2.4003e-14
130 | 4.5502e-17 | 2.4874e-17 | 5.7041e-17 | 2.1521e-16 | 9.5705e-16 | 1.8159e-15 | 3.6451e-15 | 1.3497e-14 | 2.3565e-14
140 | 1.1974e-18 | 6.6403e-18 | 6.1015e-17 | 2.0389e-16 | 8.9926e-16 | 1.8716e-15 | 3.6701e-15 | 1.3213e-14 | 2.3565e-14
150 | 1.0668e-17 | 1.0706e-16 | 9.9877e-17 | 2.0993e-16 | 8.535e-16 | 1.8119e-15 | 3.7329e-15 | 1.3261e-14 | 2.4079e-14
160 | 1.6764e-17 | 1.192e-16 | 6.5913e-17 | 2.4999e-16 | 9.2503e-16 | 1.8614e-15 | 3.7493e-15 | 1.3079e-14 | 2.3478e-14
170 | 1.2083e-17 | 3.38e-17 | 1.125e-16 | 2.778e-16 | 9.3522e-16 | 1.7842e-15 | 3.7195e-15 | 1.2934e-14 | 2.3096e-14
180 | 8.2732e-18 | 3.38e-17 | 8.5888e-17 | 2.4117e-16 | 8.7966e-16 | 1.7991e-15 | 3.7266e-15 | 1.3028e-14 | 2.4551e-14
190 | 1.0886e-17 | 4.5339e-17 | 5.6987e-17 | 2.7198e-16 | 9.3062e-16 | 1.8652e-15 | 3.7403e-15 | 1.2985e-14 | 2.3768e-14
200 | 6.0416e-18 | 5.6769e-17 | 5.0401e-17 | 1.7853e-16 | 9.0484e-16 | 1.847e-15 | 3.7779e-15 | 1.3048e-14 | 2.3253e-14
210 | 1.2519e-18 | 3.7338e-17 | 3.5052e-17 | 2.3203e-16 | 9.0284e-16 | 1.8139e-15 | 3.7792e-15 | 1.2935e-14 | 2.3364e-14
220 | 1.6873e-17 | 1.143e-17 | 5.2252e-17 | 2.2512e-16 | 8.9109e-16 | 1.8343e-15 | 3.8337e-15 | 1.2807e-14 | 2.3673e-14
230 | 1.6873e-17 | 5.7749e-17 | 8.3657e-17 | 2.0688e-16 | 8.8904e-16 | 1.7933e-15 | 3.516e-15 | 1.2794e-14 | 2.3476e-14
240 | 3.429e-17 | 5.7749e-17 | 6.0851e-17 | 2.2425e-16 | 9.253e-16 | 1.8264e-15 | 3.6243e-15 | 1.2775e-14 | 2.3537e-14
250 | 4.4523e-17 | 9.3073e-18 | 4.9421e-17 | 2.1946e-16 | 8.9865e-16 | 1.812e-15 | 3.4894e-15 | 1.2669e-14 | 2.3693e-14
260 | 4.0876e-17 | 4.8061e-17 | 4.9367e-17 | 2.0628e-16 | 8.5468e-16 | 1.8218e-15 | 3.5973e-15 | 1.2677e-14 | 2.3532e-14
270 | 3.7012e-18 | 2.5364e-17 | 3.5814e-17 | 2.1554e-16 | 8.7761e-16 | 1.8007e-15 | 3.6464e-15 | 1.2559e-14 | 2.3307e-14
280 | 6.858e-18 | 3.3855e-17 | 5.0619e-18 | 2.0008e-16 | 8.638e-16 | 1.8351e-15 | 3.4786e-15 | 1.2419e-14 | 2.3196e-14
290 | 4.5611e-17 | 8.4854e-17 | 4.6918e-17 | 1.9567e-16 | 8.735e-16 | 1.7984e-15 | 3.5878e-15 | 1.2499e-14 | 2.3196e-14
300 | 1.9703e-17 | 7.4567e-17 | 1.2078e-16 | 2.1374e-16 | 9.1815e-16 | 1.7843e-15 | 3.6324e-15 | 1.2391e-14 | 2.3522e-14
310 | 7.62e-19 | 3.331e-17 | 8.7249e-17 | 2.4961e-16 | 8.756e-16 | 1.8383e-15 | 3.4269e-15 | 1.2422e-14 | 2.3056e-14
320 | 1.3988e-17 | 2.0139e-18 | 1.0243e-16 | 3.0404e-16 | 9.0223e-16 | 1.7968e-15 | 3.4198e-15 | 1.2377e-14 | 2.3346e-14
330 | 2.3404e-18 | 1.671e-17 | 6.9505e-17 | 2.0394e-16 | 8.8978e-16 | 1.8095e-15 | 3.5095e-15 | 1.2491e-14 | 2.4027e-14
340 | 6.9669e-18 | 5.334e-17 | 1.3656e-16 | 2.4313e-16 | 9.354e-16 | 1.7467e-15 | 3.4432e-15 | 1.2299e-14 | 2.2462e-14
350 | 4.5176e-18 | 6.6893e-17 | 1.0178e-16 | 2.587e-16 | 8.9394e-16 | 1.7467e-15 | 3.4612e-15 | 1.2167e-14 | 2.342e-14
360 | 2.0302e-17 | 3.1024e-17 | 4.191e-18 | 2.175e-16 | 8.9189e-16 | 1.7858e-15 | 3.5123e-15 | 1.2276e-14 | 2.3188e-14
370 | 1.2627e-17 | 3.5705e-17 | 1.2644e-16 | 1.8762e-16 | 9.0828e-16 | 1.7687e-15 | 3.4999e-15 | 1.2158e-14 | 2.2993e-14
380 | 4.1366e-17 | 2.5092e-17 | 4.8986e-17 | 2.1184e-16 | 9.0623e-16 | 1.8485e-15 | 3.4814e-15 | 1.2187e-14 | 2.3226e-14
390 | 2.4221e-17 | 3.7937e-17 | 6.624e-17 | 2.3666e-16 | 8.9133e-16 | 1.9184e-15 | 3.4589e-15 | 1.2148e-14 | 2.335e-14
400 | 4.67e-17 | 3.7937e-17 | 7.2118e-17 | 1.9763e-16 | 9.2846e-16 | 1.8654e-15 | 3.4755e-15 | 1.2193e-14 | 2.3005e-14
410 | 3.4345e-17 | 3.3202e-18 | 1.1827e-16 | 2.1603e-16 | 8.722e-16 | 1.85e-15 | 3.3355e-15 | 1.2108e-14 | 2.2717e-14
420 | 1.4097e-17 | 2.6235e-17 | 9.291e-17 | 2.5407e-16 | 8.739e-16 | 1.8219e-15 | 3.49e-15 | 1.1922e-14 | 2.2925e-14
430 | 3.6685e-17 | 6.0416e-17 | 1.2834e-16 | 2.1646e-16 | 9.0178e-16 | 1.8912e-15 | 3.3746e-15 | 1.1959e-14 | 2.2274e-14
440 | 1.1702e-17 | 1.2736e-17 | 3.0262e-17 | 2.353e-16 | 8.834e-16 | 1.8272e-15 | 3.3344e-15 | 1.1874e-14 | 2.2668e-14
450 | 1.5784e-18 | 1.9431e-17 | 1.0472e-16 | 2.7753e-16 | 9.0328e-16 | 1.8617e-15 | 3.3715e-15 | 1.1941e-14 | 2.2871e-14
460 | 3.5107e-17 | 1.0619e-16 | 1.2355e-16 | 2.5298e-16 | 8.6944e-16 | 1.851e-15 | 3.4342e-15 | 1.1915e-14 | 2.3581e-14
470 | 3.5161e-17 | 2.9446e-17 | 7.5819e-17 | 1.9469e-16 | 8.4316e-16 | 1.8146e-15 | 3.4389e-15 | 1.185e-14 | 2.3281e-14
480 | 6.1559e-17 | 7.7887e-17 | 2.7486e-17 | 2.335e-16 | 8.6582e-16 | 1.793e-15 | 3.4833e-15 | 1.1849e-14 | 2.269e-14
490 | 2.8303e-17 | 4.5992e-17 | 2.7486e-17 | 2.2795e-16 | 8.587e-16 | 1.7982e-15 | 3.4802e-15 | 1.1754e-14 | 2.2689e-14
500 | 7.7833e-18 | 1.1484e-17 | 4.8714e-17 | 1.5175e-16 | 8.3879e-16 | 1.7949e-15 | 3.4724e-15 | 1.1754e-14 | 2.2877e-14
510 | 4.2073e-17 | 1.4696e-17 | 9.8081e-17 | 2.0982e-16 | 8.9008e-16 | 1.7876e-15 | 3.4726e-15 | 1.1712e-14 | 2.2664e-14
520 | 4.7353e-18 | 4.7135e-17 | 1.4277e-16 | 2.2343e-16 | 8.4285e-16 | 1.7915e-15 | 3.4902e-15 | 1.1686e-14 | 2.291e-14
530 | 3.0807e-17 | 7.4894e-17 | 6.428e-17 | 2.3676e-16 | 8.5228e-16 | 1.8415e-15 | 3.5459e-15 | 1.1746e-14 | 2.2637e-14
540 | 8.9807e-18 | 6.5206e-17 | 1.1865e-17 | 2.2637e-16 | 8.5322e-16 | 1.7281e-15 | 3.4789e-15 | 1.1628e-14 | 2.272e-14
550 | 8.9263e-18 | 2.7976e-17 | 5.9436e-17 | 3.0257e-16 | 8.7185e-16 | 1.7869e-15 | 3.5617e-15 | 1.1594e-14 | 2.3158e-14
560 | 5.4374e-17 | 1.1702e-17 | 9.6393e-17 | 2.2686e-16 | 8.2652e-16 | 1.8134e-15 | 3.5193e-15 | 1.1441e-14 | 2.3486e-14
570 | 1.4805e-17 | 2.1227e-18 | 5.3122e-17 | 2.7987e-16 | 8.3628e-16 | 1.7928e-15 | 3.4929e-15 | 1.1434e-14 | 2.3252e-14
580 | 5.0564e-17 | 2.0628e-17 | 4.7571e-17 | 2.4204e-16 | 8.6035e-16 | 1.7272e-15 | 3.5629e-15 | 1.1577e-14 | 2.211e-14
590 | 6.0144e-17 | 6.0906e-17 | 9.1114e-17 | 2.7416e-16 | 8.5835e-16 | 1.8058e-15 | 3.5426e-15 | 1.1377e-14 | 2.3196e-14
600 | 3.5379e-18 | 4.8278e-17 | 1.0978e-16 | 2.6169e-16 | 8.5205e-16 | 1.8057e-15 | 3.5669e-15 | 1.143e-14 | 2.3195e-14
610 | 6.3518e-17 | 5.2469e-17 | 1.708e-16 | 2.563e-16 | 7.9644e-16 | 1.7607e-15 | 3.5751e-15 | 1.1357e-14 | 2.3254e-14
620 | 7.5003e-17 | 3.7991e-17 | 4.2944e-17 | 2.015e-16 | 8.7679e-16 | 1.7842e-15 | 3.5244e-15 | 1.1382e-14 | 2.2631e-14
630 | 5.1871e-17 | 2.2642e-17 | 7.2064e-17 | 2.3464e-16 | 8.6706e-16 | 1.8677e-15 | 3.5871e-15 | 1.1336e-14 | 2.2631e-14
640 | 2.1173e-17 | 5.1707e-17 | 4.5883e-17 | 2.2963e-16 | 8.2593e-16 | 1.8677e-15 | 3.5692e-15 | 1.138e-14 | 2.2912e-14
650 | 2.0193e-17 | 4.7135e-17 | 7.6146e-17 | 1.9344e-16 | 8.2393e-16 | 1.842e-15 | 3.6075e-15 | 1.1254e-14 | 2.3204e-14
660 | 1.4315e-17 | 3.9189e-17 | 9.4652e-17 | 2.1924e-16 | 8.8719e-16 | 1.8664e-15 | 3.4954e-15 | 1.1134e-14 | 2.2914e-14
670 | 4.093e-17 | 6.3573e-17 | 9.9659e-17 | 1.8996e-16 | 8.8513e-16 | 1.7468e-15 | 3.5629e-15 | 1.1224e-14 | 2.2758e-14
680 | 3.4889e-17 | 4.3325e-17 | 1.9268e-17 | 2.9076e-16 | 8.6299e-16 | 1.7877e-15 | 3.5294e-15 | 1.1191e-14 | 2.3084e-14
690 | 1.3226e-17 | 1.3063e-17 | 8.9372e-17 | 2.7601e-16 | 8.9343e-16 | 1.7877e-15 | 3.5263e-15 | 1.1129e-14 | 2.3027e-14
700 | 2.8847e-17 | 3.3583e-17 | 7.9792e-17 | 2.6561e-16 | 8.9143e-16 | 1.8009e-15 | 3.5627e-15 | 1.1066e-14 | 2.2575e-14
710 | 1.143e-17 | 8.529e-17 | 7.6799e-17 | 2.5903e-16 | 7.9832e-16 | 1.7551e-15 | 3.6024e-15 | 1.112e-14 | 2.296e-14
720 | 4.5938e-17 | 6.8798e-17 | 1.3912e-16 | 3.0654e-16 | 8.6381e-16 | 1.8731e-15 | 3.532e-15 | 1.1087e-14 | 2.3123e-14
730 | 1.3879e-17 | 3.2059e-17 | 1.6873e-16 | 2.5255e-16 | 8.2714e-16 | 1.7912e-15 | 3.618e-15 | 1.1042e-14 | 2.3239e-14
740 | 4.1203e-17 | 2.286e-17 | 3.8372e-17 | 2.5707e-16 | 8.3325e-16 | 1.7619e-15 | 3.5521e-15 | 1.1067e-14 | 2.2422e-14
750 | 1.4641e-17 | 3.7937e-17 | 8.4963e-17 | 2.446e-16 | 8.6445e-16 | 1.7893e-15 | 3.4718e-15 | 1.0999e-14 | 2.2609e-14
760 | 2.3078e-17 | 8.0554e-18 | 6.3355e-17 | 2.2289e-16 | 8.7698e-16 | 1.8e-15 | 3.5339e-15 | 1.0946e-14 | 2.3063e-14
770 | 2.335e-17 | 2.6452e-17 | 1.0184e-16 | 2.6104e-16 | 8.4548e-16 | 1.7999e-15 | 3.5309e-15 | 1.0873e-14 | 2.2948e-14
780 | 5.862e-17 | 3.81e-18 | 1.5392e-16 | 2.267e-16 | 8.2607e-16 | 1.7818e-15 | 3.4681e-15 | 1.0932e-14 | 2.2356e-14
790 | 1.1811e-17 | 5.7096e-17 | 1.8832e-17 | 1.9709e-16 | 8.2728e-16 | 1.8142e-15 | 3.4899e-15 | 1.0892e-14 | 2.2355e-14
800 | 4.1366e-18 | 9.8625e-17 | 1.3825e-17 | 2.587e-16 | 7.8881e-16 | 1.8025e-15 | 3.4696e-15 | 1.0793e-14 | 2.3154e-14
810 | 1.1593e-17 | 8.001e-18 | 3.6413e-17 | 1.9257e-16 | 9.1673e-16 | 1.8345e-15 | 3.5585e-15 | 1.0815e-14 | 2.3045e-14
820 | 2.7269e-17 | 2.9555e-17 | 3.8917e-17 | 2.3432e-16 | 8.4289e-16 | 1.86e-15 | 3.5163e-15 | 1.083e-14 | 2.2716e-14
830 | 1.1593e-17 | 1.3879e-17 | 1.2998e-16 | 2.9974e-16 | 8.8497e-16 | 1.7717e-15 | 3.5484e-15 | 1.0775e-14 | 2.1939e-14
840 | 4.2999e-18 | 1.0173e-16 | 7.0213e-17 | 2.7225e-16 | 8.6746e-16 | 1.7949e-15 | 3.4773e-15 | 1.0775e-14 | 2.202e-14
850 | 6.1287e-17 | 5.7477e-17 | 1.1229e-16 | 2.722e-16 | 8.0902e-16 | 1.8764e-15 | 3.6091e-15 | 1.0787e-14 | 2.2477e-14
860 | 1.1702e-17 | 2.4275e-17 | 9.9006e-17 | 2.6044e-16 | 8.7729e-16 | 1.7613e-15 | 3.5948e-15 | 1.0686e-14 | 2.2772e-14
870 | 2.3622e-17 | 6.7002e-17 | 7.6581e-17 | 2.3132e-16 | 8.5177e-16 | 1.7023e-15 | 3.5671e-15 | 1.0787e-14 | 2.2296e-14
880 | 9.3617e-18 | 1.8723e-17 | 9.5631e-17 | 2.7726e-16 | 8.0764e-16 | 1.8138e-15 | 3.519e-15 | 1.0717e-14 | 2.3202e-14
890 | 4.6482e-17 | 3.5379e-17 | 4.2835e-17 | 2.9604e-16 | 8.5931e-16 | 1.8187e-15 | 3.5098e-15 | 1.0708e-14 | 2.293e-14
900 | 1.9377e-17 | 6.3083e-17 | 1.2306e-16 | 2.5097e-16 | 8.4958e-16 | 1.8059e-15 | 3.6239e-15 | 1.0726e-14 | 2.3216e-14
910 | 2.1771e-17 | 8.4909e-17 | 9.6448e-17 | 2.0667e-16 | 8.4116e-16 | 1.7662e-15 | 3.5633e-15 | 1.069e-14 | 2.2947e-14
920 | 6.0688e-17 | 1.5621e-17 | 4.8442e-17 | 2.8183e-16 | 8.452e-16 | 1.8462e-15 | 3.5318e-15 | 1.0646e-14 | 2.259e-14
930 | 1.9485e-17 | 6.0851e-17 | 6.3954e-17 | 2.8885e-16 | 8.125e-16 | 1.7817e-15 | 3.4692e-15 | 1.0686e-14 | 2.2956e-14
940 | 2.4166e-17 | 6.0797e-17 | 8.9644e-17 | 2.4607e-16 | 8.2819e-16 | 1.8455e-15 | 3.4474e-15 | 1.0719e-14 | 2.2623e-14
950 | 2.4112e-17 | 1.2246e-17 | 1.0657e-16 | 1.8958e-16 | 8.3615e-16 | 1.8491e-15 | 3.448e-15 | 1.0658e-14 | 2.2879e-14
960 | 1.5512e-17 | 1.2192e-17 | 5.7205e-17 | 2.0596e-16 | 8.0835e-16 | 1.8331e-15 | 3.4136e-15 | 1.0632e-14 | 2.2046e-14
970 | 1.094e-17 | 4.1257e-17 | 1.112e-16 | 2.5179e-16 | 8.5866e-16 | 1.8048e-15 | 3.57e-15 | 1.0626e-14 | 2.1886e-14
980 | 3.1024e-18 | 2.7105e-17 | 9.8625e-17 | 2.5173e-16 | 7.9891e-16 | 1.8245e-15 | 3.499e-15 | 1.0807e-14 | 2.1886e-14
990 | 1.6927e-17 | 2.0683e-17 | 1.1702e-17 | 2.876e-16 | 8.5586e-16 | 1.7607e-15 | 3.5349e-15 | 1.0641e-14 | 2.2612e-14
1000 | 6.7492e-18 | 7.0648e-17 | 1.0521e-16 | 2.7024e-16 | 8.5669e-16 | 1.8123e-15 | 3.5563e-15 | 1.0603e-14 | 2.3052e-14
1010 | 3.9515e-17 | 6.7709e-17 | 6.047e-17 | 2.556e-16 | 8.3683e-16 | 1.8261e-15 | 3.5533e-15 | 1.0585e-14 | 2.2212e-14
1020 | 3.5161e-17 | 9.5033e-17 | 4.3434e-17 | 2.6409e-16 | 8.3004e-16 | 1.7516e-15 | 3.5249e-15 | 1.0664e-14 | 2.2528e-14
1030 | 1.524e-18 | 3.8209e-17 | 6.0361e-17 | 2.6959e-16 | 8.4372e-16 | 1.8178e-15 | 3.5818e-15 | 1.076e-14 | 2.2106e-14
1040 | 1.0668e-17 | 6.673e-17 | 1.4995e-16 | 2.2768e-16 | 8.4461e-16 | 1.9288e-15 | 3.5005e-15 | 1.0821e-14 | 2.2287e-14
1050 | 3.1024e-17 | 6.3682e-18 | 7.1465e-17 | 2.4433e-16 | 8.3526e-16 | 1.8104e-15 | 3.473e-15 | 1.0891e-14 | 2.2522e-14
1060 | 3.957e-17 | 4.904e-17 | 7.1465e-17 | 2.1341e-16 | 7.6206e-16 | 1.7802e-15 | 3.5005e-15 | 1.0735e-14 | 2.2088e-14
1070 | 3.4345e-17 | 5.5354e-17 | 5.8565e-17 | 1.8517e-16 | 8.9592e-16 | 1.7511e-15 | 3.5352e-15 | 1.0684e-14 | 2.2064e-14
1080 | 4.7407e-17 | 6.6022e-17 | 7.7125e-17 | 1.9812e-16 | 8.0863e-16 | 1.7511e-15 | 3.5838e-15 | 1.0665e-14 | 2.2084e-14
1090 | 1.671e-17 | 6.5968e-17 | 4.2128e-17 | 2.3007e-16 | 8.3684e-16 | 1.7955e-15 | 3.5253e-15 | 1.072e-14 | 2.2084e-14
1100 | 8.0554e-18 | 6.1287e-17 | 8.8555e-17 | 2.753e-16 | 8.2264e-16 | 1.7418e-15 | 3.4765e-15 | 1.0617e-14 | 2.2051e-14
1110 | 1.9866e-17 | 6.2049e-18 | 1.0053e-16 | 2.2664e-16 | 7.9936e-16 | 1.7418e-15 | 3.5462e-15 | 1.0742e-14 | 2.2069e-14
1120 | 3.3202e-17 | 6.2974e-17 | 7.9085e-17 | 2.5037e-16 | 8.6072e-16 | 1.8249e-15 | 3.5021e-15 | 1.0742e-14 | 2.2069e-14
1130 | 6.9505e-17 | 6.8036e-17 | 1.1675e-16 | 2.6763e-16 | 8.6329e-16 | 1.8128e-15 | 3.4911e-15 | 1.077e-14 | 2.2084e-14
1140 | 5.8239e-18 | 2.5908e-17 | 3.859e-17 | 2.6757e-16 | 8.3288e-16 | 1.8937e-15 | 3.5043e-15 | 1.1026e-14 | 2.2069e-14
1150 | 2.6507e-17 | 3.9352e-17 | 8.5725e-17 | 2.8357e-16 | 8.0557e-16 | 1.8426e-15 | 3.431e-15 | -9.233e-15 | 2.2119e-14
1160 | 2.2261e-17 | 4.7952e-17 | 7.571e-17 | 2.3399e-16 | 8.3111e-16 | 1.8133e-15 | 3.4555e-15 | 1.1325e-14 | 2.214e-14
1170 | 1.4805e-17 | 3.8644e-17 | 1.1528e-16 | 2.1886e-16 | 7.8894e-16 | 1.8612e-15 | 3.4247e-15 | 1.1007e-14 | 2.2111e-14
1180 | 2.286e-17 | 4.4087e-18 | 6.292e-17 | 2.3595e-16 | 8.2346e-16 | 1.8394e-15 | 3.373e-15 | 1.089e-14 | 2.1961e-14
1190 | 3.0099e-17 | 8.6759e-17 | 5.4102e-17 | 2.6333e-16 | 9.1051e-16 | 1.8124e-15 | 3.4122e-15 | 1.1106e-14 | 2.2062e-14
1200 | 2.0901e-17 | 4.0658e-17 | 2.7867e-17 | 2.4743e-16 | 7.8817e-16 | 1.7971e-15 | 3.445e-15 | 1.105e-14 | 2.2074e-14
1210 | 2.8793e-17 | 8.0554e-17 | 4.9639e-17 | 3.0562e-16 | 8.4174e-16 | 1.8292e-15 | 3.4346e-15 | 1.1213e-14 | 2.2039e-14
1220 | 2.2479e-17 | 5.6987e-17 | 1.1452e-16 | 3.0937e-16 | 8.1024e-16 | 1.8195e-15 | 3.3652e-15 | 1.111e-14 | 2.2085e-14
1230 | 2.6724e-17 | 6.9233e-17 | 4.7843e-17 | 2.44e-16 | 8.4307e-16 | 1.7971e-15 | 3.409e-15 | 1.1285e-14 | 2.2018e-14
1240 | 4.1965e-17 | 1.3607e-17 | 4.4523e-17 | 2.5658e-16 | 7.9884e-16 | 1.8119e-15 | 3.5034e-15 | 1.144e-14 | 2.1941e-14
1250 | 3.5379e-18 | 7.6527e-17 | 6.526e-17 | 2.2082e-16 | 8.5965e-16 | 1.8119e-15 | 3.3551e-15 | 1.0791e-14 | 2.2099e-14
1260 | 6.1287e-17 | 4.523e-17 | 8.1915e-17 | 2.5761e-16 | 8.6227e-16 | 1.7798e-15 | 3.4591e-15 | 1.1012e-14 | 2.2065e-14
1270 | 2.8902e-17 | 6.7437e-17 | 1.0684e-16 | 3.066e-16 | 9.116e-16 | 1.8117e-15 | 3.3777e-15 | 1.1001e-14 | 2.2089e-14
1280 | 2.2316e-18 | 4.3815e-17 | 5.8402e-17 | 2.3023e-16 | 7.9889e-16 | 1.8049e-15 | 3.3899e-15 | 1.1114e-14 | 2.2013e-14
1290 | 3.5379e-18 | 1.9649e-17 | 7.0159e-17 | 2.4977e-16 | 8.3303e-16 | 1.867e-15 | 3.4122e-15 | 1.0996e-14 | 2.2131e-14
1300 | 6.6403e-18 | 7.6037e-17 | 7.0104e-17 | 2.4678e-16 | 8.3871e-16 | 1.8026e-15 | 3.4662e-15 | 1.1129e-14 | 2.2142e-14
1310 | 1.5403e-17 | 4.1257e-17 | 7.0159e-17 | 2.7057e-16 | 8.0634e-16 | 1.7927e-15 | 3.4851e-15 | 1.1092e-14 | 2.2061e-14
1320 | 6.8199e-17 | 7.2227e-17 | 5.9763e-17 | 2.3981e-16 | 8.9844e-16 | 1.8468e-15 | 3.453e-15 | 1.1314e-14 | 2.211e-14
1330 | 2.286e-17 | 9.0134e-17 | 7.1302e-17 | 3.1743e-16 | 7.9047e-16 | 1.838e-15 | 3.4418e-15 | 1.126e-14 | 2.2119e-14
1340 | 2.2914e-17 | 4.142e-17 | 7.1247e-17 | 2.9827e-16 | 8.5618e-16 | 1.8147e-15 | 3.4699e-15 | 1.1156e-14 | 2.2028e-14
1350 | 1.0102e-16 | 5.4429e-17 | 3.7828e-17 | 2.5249e-16 | 8.2283e-16 | 1.7816e-15 | 3.4288e-15 | 1.0991e-14 | 2.2012e-14
1360 | 1.8996e-17 | 9.9605e-18 | 9.3563e-17 | 3.1269e-16 | 8.3683e-16 | 1.8004e-15 | 3.3929e-15 | 1.101e-14 | 2.2059e-14
1370 | 4.7026e-17 | 5.5191e-17 | 1.0592e-16 | 2.8559e-16 | 8.3483e-16 | 1.7899e-15 | 3.4514e-15 | 1.1147e-14 | 2.2089e-14
1380 | 1.3607e-17 | 3.6467e-17 | 1.0184e-16 | 2.4945e-16 | 8.2037e-16 | 1.8164e-15 | 3.5467e-15 | 1.1257e-14 | 2.1994e-14
1390 | 4.8169e-17 | 7.0267e-17 | 1.0184e-16 | 2.1075e-16 | 8.0971e-16 | 1.8282e-15 | 3.5884e-15 | 1.1078e-14 | 2.2004e-14
1400 | 6.3518e-17 | 1.0668e-17 | 1.241e-16 | 2.3334e-16 | 7.9405e-16 | 1.8154e-15 | 3.5008e-15 | 1.1099e-14 | 2.1961e-14
1410 | 1.4532e-17 | 2.0683e-18 | 4.2019e-17 | 2.5886e-16 | 7.3974e-16 | 1.8727e-15 | 3.4876e-15 | 1.1143e-14 | 2.2069e-14
1420 | 2.7976e-17 | 4.0114e-17 | 8.7195e-17 | 2.2855e-16 | 7.7595e-16 | 1.7494e-15 | 3.4462e-15 | 1.1016e-14 | 2.1909e-14
1430 | 8.6433e-17 | 5.1707e-18 | 1.7346e-16 | 1.8016e-16 | 7.5637e-16 | 1.7644e-15 | 3.4403e-15 | 1.0973e-14 | 2.2085e-14
1440 | 7.1791e-17 | 7.5819e-17 | 1.0717e-16 | 2.4417e-16 | 7.4349e-16 | 1.8038e-15 | 3.3858e-15 | 1.1134e-14 | 2.2049e-14
1450 | 1.7961e-17 | 4.1148e-17 | 4.3706e-17 | 2.7133e-16 | 7.8492e-16 | 1.818e-15 | 3.3491e-15 | 1.1121e-14 | 2.2033e-14
1460 | 2.9065e-17 | 6.7818e-17 | 9.3563e-17 | 2.5935e-16 | 7.9217e-16 | 1.7612e-15 | 3.4244e-15 | 1.1177e-14 | 2.1941e-14
1470 | 2.5255e-17 | 1.1702e-17 | 7.386e-17 | 2.3442e-16 | 7.3504e-16 | 1.7049e-15 | 3.3812e-15 | 1.3512e-14 | 2.1928e-14
1480 | 8.3276e-18 | 3.429e-17 | 4.1257e-17 | 2.5581e-16 | 8.0314e-16 | 1.7588e-15 | 3.3253e-15 | 1.0914e-14 | 2.2035e-14
1490 | 9.8516e-18 | 4.953e-18 | 8.1262e-17 | 2.2e-16 | 8.0947e-16 | 1.8232e-15 | 3.4576e-15 | 1.1503e-14 | 2.199e-14
1500 | 3.1297e-17 | 3.9733e-18 | 8.1208e-17 | 2.3998e-16 | 7.5462e-16 | 1.8167e-15 | 3.4085e-15 | 1.125e-14 | 2.1961e-14
1510 | 2.3404e-18 | 5.1871e-17 | 5.0673e-17 | 2.2909e-16 | 7.5888e-16 | 1.8045e-15 | 3.3623e-15 | 1.1214e-14 | 2.2143e-14
1520 | 2.052e-17 | 5.1871e-17 | 7.7833e-17 | 2.6757e-16 | 7.7718e-16 | 1.8345e-15 | 3.3894e-15 | 1.12e-14 | 2.2059e-14
1530 | 2.4384e-17 | 4.0005e-17 | 6.4661e-17 | 2.8548e-16 | 7.429e-16 | 1.8439e-15 | 3.4043e-15 | 1.1323e-14 | 2.2118e-14
1540 | 6.7927e-17 | 4.4087e-17 | 5.0728e-17 | 2.3851e-16 | 7.1679e-16 | 1.8439e-15 | 3.3082e-15 | 1.1337e-14 | 2.2021e-14
1550 | 1.8778e-17 | 7.4785e-17 | 7.4731e-17 | 3.0349e-16 | 7.9725e-16 | 1.7877e-15 | 3.3381e-15 | 1.1337e-14 | 2.1988e-14
1560 | 5.0836e-17 | 4.9802e-17 | 1.0663e-16 | 2.7906e-16 | 7.7038e-16 | 1.8815e-15 | 3.3041e-15 | 1.1206e-14 | 2.1845e-14
1570 | 1.3825e-17 | 4.3162e-17 | 8.7739e-17 | 2.7372e-16 | 8.0539e-16 | 1.7862e-15 | 3.3476e-15 | 1.1321e-14 | 2.1879e-14
1580 | 2.8357e-17 | 4.3162e-17 | 1.1484e-16 | 2.3813e-16 | 7.9626e-16 | 1.7494e-15 | 3.3151e-15 | 1.14e-14 | 2.1972e-14
1590 | 3.6957e-17 | 5.5517e-18 | 1.002e-16 | 2.6959e-16 | 7.4331e-16 | 1.769e-15 | 3.304e-15 | 1.14e-14 | 2.1972e-14
1600 | 4.3924e-17 | 1.4386e-16 | 1.2731e-16 | 2.8896e-16 | 8.0124e-16 | 1.7853e-15 | 3.3664e-15 | 1.1421e-14 | 2.2144e-14
1610 | 1.3825e-17 | 4.7571e-17 | 1.0782e-16 | 2.0345e-16 | 7.8433e-16 | 1.7479e-15 | 3.3057e-15 | 1.159e-14 | 2.1897e-14
1620 | 2.5581e-18 | 6.1287e-17 | 7.8649e-17 | 2.8221e-16 | 7.5321e-16 | 1.8241e-15 | 3.2711e-15 | 1.1424e-14 | 2.1946e-14
1630 | 4.7788e-17 | 4.4251e-17 | 5.7096e-17 | 2.4928e-16 | 8.1619e-16 | 1.8041e-15 | 3.2982e-15 | 1.1369e-14 | 2.172e-14
1640 | 9.4162e-18 | 5.6062e-18 | 1.524e-16 | 2.7008e-16 | 7.6515e-16 | 1.7791e-15 | 3.4086e-15 | 1.1151e-14 | 2.191e-14
1650 | 8.9263e-18 | 4.5339e-17 | 8.1752e-17 | 2.759e-16 | 8.1067e-16 | 1.7572e-15 | 3.3436e-15 | 1.1191e-14 | 2.1939e-14
1660 | 8.1643e-19 | 5.3993e-17 | 2.3731e-17 | 2.3393e-16 | 7.8363e-16 | 1.8179e-15 | 3.3698e-15 | 1.1385e-14 | 2.1922e-14
1670 | 1.4587e-17 | 6.096e-17 | 1.0374e-16 | 2.2604e-16 | 8.218e-16 | 1.7252e-15 | 3.378e-15 | 1.1394e-14 | 2.1968e-14
1680 | 1.4587e-17 | 6.096e-17 | 1.1033e-16 | 2.2136e-16 | 7.9531e-16 | 1.7929e-15 | 3.3332e-15 | 1.1251e-14 | 2.1899e-14
1690 | 1.2138e-17 | 6.6566e-17 | 8.4963e-17 | 2.7508e-16 | 7.44e-16 | 1.8077e-15 | 3.3627e-15 | 1.1178e-14 | 2.1778e-14
1700 | 4.7625e-17 | 1.7145e-17 | 1.2421e-16 | 2.1167e-16 | 8.2685e-16 | 1.8077e-15 | 3.3717e-15 | 1.1311e-14 | 2.1951e-14
1710 | 3.3583e-17 | 6.7383e-17 | 8.2296e-17 | 3.0377e-16 | 7.6629e-16 | 1.7619e-15 | 3.4589e-15 | 1.1443e-14 | 2.1944e-14
1720 | 4.0767e-17 | 8.3766e-17 | 8.2296e-17 | 2.569e-16 | 7.2678e-16 | 1.7961e-15 | 3.431e-15 | 1.1443e-14 | 2.1897e-14
1730 | 2.7704e-17 | 2.7595e-17 | 1.118e-16 | 2.3502e-16 | 8.0049e-16 | 1.7649e-15 | 3.3945e-15 | 1.1413e-14 | 2.1909e-14
1740 | 1.8832e-17 | 7.0757e-18 | 7.952e-17 | 2.8004e-16 | 7.4864e-16 | 1.8308e-15 | 3.3792e-15 | 1.1322e-14 | 2.189e-14
1750 | 1.3335e-17 | 4.3761e-17 | 9.0624e-17 | 2.5244e-16 | 7.8626e-16 | 1.7912e-15 | 3.4139e-15 | 1.1386e-14 | 2.1858e-14
1760 | 8.4364e-18 | 1.0831e-17 | 9.0624e-17 | 2.8167e-16 | 8.3085e-16 | 1.7912e-15 | 3.4047e-15 | 1.1432e-14 | 2.1843e-14
1770 | 8.4364e-18 | 1.9322e-17 | 1.0129e-16 | 2.6093e-16 | 8.0507e-16 | 1.7531e-15 | 3.4403e-15 | 1.1509e-14 | 2.1817e-14
1780 | 2.2261e-17 | 3.9679e-17 | 6.4335e-17 | 2.7595e-16 | 7.7232e-16 | 1.7891e-15 | 3.3365e-15 | 1.1029e-14 | -2.0784e-14
1790 | 6.9669e-18 | 1.0608e-16 | 8.5725e-17 | 2.6741e-16 | 7.775e-16 | 1.8012e-15 | 3.3473e-15 | 1.2621e-14 | 2.2026e-14
1800 | 4.3053e-17 | 3.8862e-17 | 5.0455e-17 | 2.8581e-16 | 7.5841e-16 | 1.7532e-15 | 3.4286e-15 | 1.1528e-14 | 2.1778e-14

## Fig7b
Average against fitted conductivity (S/cm)
C12-X |  | LDPE |  | PW
Avg Sigma | Fit Sigma | Avg Sigma | Fit Sigma | Avg Sigma | Fit Sigma
3e-17 | 3.4e-17 | 5e-17 | 6.2e-17 | 3e-17 | 2e-17
4e-17 | 4.2e-17 | 6.2e-17 | 5.9e-17 | 3e-17 | 2.7e-17
8e-17 | 7.3e-17 | 7.5e-17 | 9.1e-17 | 6e-17 | 4.5e-17
1.5e-16 | 1.5e-16 | 1.3e-16 | 1.3e-16 | 8e-17 | 7.8e-17
3.9e-16 | 3.7e-16 | 2.9e-16 | 2.8e-16 | 2.2e-16 | 2.2e-16
1.1e-15 | 1.1e-15 | 6.3e-16 | 6.2e-16 | 7e-16 | 6.5e-16
2.7e-15 | 2.6e-15 | 4e-17 | 4.5e-17 | 1.6e-15 | 1.5e-15
5.5e-15 | 5.5e-15 | 6e-17 | 6.1e-17 | 3.6e-15 | 3.5e-15
1.4e-14 | 1.3e-14 | 6.5e-17 | 8e-17 | 7.7e-15 | 7.2e-15
5e-17 | 6.1e-17 | 1.5e-16 | 1.9e-16 | 1.5e-14 | 1.4e-14
7e-17 | 7e-17 | 3.2e-16 | 3.3e-16 | 3.4e-14 | 3.2e-14
9.7e-17 | 1.1e-16 | 7.3e-16 | 7.7e-16
2.2e-16 | 2e-16 | 5e-17 | 5.1e-17
5.2e-16 | 4.2e-16 | 6.3e-17 | 6.4e-17
1.2e-15 | 1e-15 | 8e-17 | 8.2e-17
3.2e-15 | 2.9e-15 | 1.2e-16 | 1.2e-16
7.5e-15 | 6.8e-15 | 2.2e-16 | 2.5e-16
1.8e-14 | 1.7e-14 | 4.5e-16 | 4.9e-16
7e-17 | 7e-17
7e-17 | 7.6e-17
8e-17 | 8.7e-17
1.2e-16 | 1.2e-16
2.8e-16 | 2.4e-16
6.7e-16 | 6.7e-16
1.9e-15 | 1.6e-15
4.8e-15 | 4.5e-15
1.5e-14 | 1.4e-14
1.1e-16 | 1e-16
1.4e-16 | 1.4e-16
2e-16 | 1.9e-16
2.9e-16 | 2.7e-16
5.2e-16 | 4.5e-16
9.8e-16 | 8.9e-16
2.2e-15 | 2e-15
5.2e-15 | 5e-15
1.3e-14 | 1.2e-14
1.8e-16 | 1.5e-16
2.2e-16 | 1.8e-16
3.3e-16 | 3e-16
5e-16 | 4.7e-16
9.3e-16 | 8.8e-16
1.9e-15 | 1.8e-15
3.9e-15 | 3.8e-15
8.4e-15 | 8e-15
1.8e-14 | 1.7e-14
2.4e-16 | 2.2e-16
2.5e-16 | 2.2e-16
3.4e-16 | 3.3e-16
5.2e-16 | 4.8e-16
8.6e-16 | 8.2e-16
1.8e-15 | 1.8e-15
3.8e-15 | 3e-15
8.8e-15 | 7.9e-15
1.7e-14 | 1.6e-14

## Fig7c
Conductivity for LDPE and PW |  |  |  |  | Conductivity for C12-X
Temperature (oC) | LDPE(Au) | LDPE(Pt) | LDPE(Uncoated) | PW | Temperature (oC) | C12-1 | C12-5 | C12-6
20 |  |  |  |  | 25 | 3.4e-17 | 1.5e-16 | 2.2e-16
22 |  |  |  |  | 30 | 4.2e-17 | 1.8e-16 | 2.2e-16
25 |  |  |  | 2.7e-17 | 35 | 7.3e-17 | 3e-16 | 3.3e-16
28 |  |  |  |  | 40 | 1.5e-16 | 4.7e-16 | 4.8e-16
30 | 5.9e-17 | 6.1e-17 | 6.4e-17 | 4.5e-17 | 45 | 3.7e-16 | 8.8e-16 | 8.2e-16
33 |  |  |  |  | 50 | 1.1e-15 | 1.8e-15 | 1.8e-15
35 |  |  |  | 7.8e-17 | 55 | 2.6e-15 | 3.8e-15 | 3e-15
38 |  |  |  |  | 60 | 5.5e-15 | 8e-15 | 7.9e-15
40 | 9.1e-17 | 8e-17 | 8.2e-17 | 2.2e-16 | 65 | 1.3e-14 | 1.7e-14 | 1.6e-14
45 |  |  |  | 6.5e-16
50 | 1.3e-16 | 1.9e-16 | 1.2e-16 | 1.5e-15
55 |  |  |  | 3.5e-15
60 | 2.8e-16 | 3.3e-16 | 2.5e-16 | 7.2e-15
65 |  |  |  | 1.4e-14

## Fig7d
Log Conductivity for LDPE and PW |  |  |  |  | Log Conductivity for C12-X
1000/T(K) | LDPE(Au) | LDPE(Pt) | LDPE(Uncoated) | PW | 1000/T(K) | C12-1 | C12-5 | C12-6
3.413 |  |  |  |  | 3.3557 | -37.9202 | -36.4359 | -36.0529
3.3898 |  |  |  |  | 3.3003 | -37.7089 | -36.2536 | -36.0529
3.3557 |  |  |  | -38.1507 | 3.2468 | -37.1561 | -35.7427 | -35.6474
3.3223 |  |  |  |  | 3.1949 | -36.4359 | -35.2938 | -35.2727
3.3003 | -37.369 | -37.3357 | -37.2876 | -37.6399 | 3.1447 | -35.533 | -34.6666 | -34.7372
3.268 |  |  |  |  | 3.096 | -34.4435 | -33.951 | -33.951
3.2468 |  |  |  | -37.0898 | 3.0488 | -33.5833 | -33.2038 | -33.4402
3.2154 |  |  |  |  | 3.003 | -32.834 | -32.4593 | -32.4719
3.1949 | -36.9357 | -37.0645 | -37.0398 | -36.0529 | 2.9586 | -31.9738 | -31.7056 | -31.7662
3.1447 |  |  |  | -34.9696
3.096 | -36.579 | -36.1995 | -36.659 | -34.1333
3.0488 |  |  |  | -33.286
3.003 | -35.8117 | -35.6474 | -35.9251 | -32.5647
2.9586 |  |  |  | -31.8997