## Figure 2(b)
Wavelength(μm) | Absorption (%) | Scattering (%) | Reflection (%) | Transmission (%)
3.4 | 27.5518 | 11.8035 | 4.0065 | 56.6382
3.404 | 27.9147 | 11.9258 | 3.977 | 56.1825
3.408 | 28.2873 | 12.0428 | 3.9458 | 55.7241
3.412 | 28.6701 | 12.1547 | 3.9125 | 55.2627
3.416 | 29.0632 | 12.262 | 3.8771 | 54.7977
3.42 | 29.4666 | 12.3652 | 3.8397 | 54.3285
3.424 | 29.8801 | 12.465 | 3.8002 | 53.8547
3.428 | 30.3035 | 12.562 | 3.7589 | 53.3756
3.432 | 30.7365 | 12.657 | 3.7158 | 52.8907
3.436 | 31.1784 | 12.7507 | 3.6716 | 52.3993
3.44 | 31.6287 | 12.8439 | 3.6265 | 51.9009
3.444 | 32.0869 | 12.9373 | 3.5807 | 51.3951
3.448 | 32.5521 | 13.0314 | 3.5352 | 50.8813
3.452 | 33.0237 | 13.1268 | 3.4902 | 50.3593
3.456 | 33.5011 | 13.2237 | 3.4466 | 49.8286
3.46 | 33.9834 | 13.3224 | 3.405 | 49.2892
3.464 | 34.4703 | 13.423 | 3.3659 | 48.7408
3.468 | 34.9611 | 13.5253 | 3.3302 | 48.1834
3.472 | 35.4555 | 13.6292 | 3.2984 | 47.6169
3.476 | 35.9532 | 13.7343 | 3.2711 | 47.0414
3.48 | 36.454 | 13.8401 | 3.2488 | 46.4571
3.484 | 36.9579 | 13.9461 | 3.2318 | 45.8642
3.488 | 37.465 | 14.0515 | 3.2206 | 45.2629
3.492 | 37.9755 | 14.1558 | 3.2152 | 44.6535
3.496 | 38.4899 | 14.2581 | 3.2156 | 44.0364
3.5 | 39.0086 | 14.3578 | 3.2218 | 43.4118
3.504 | 39.5323 | 14.4542 | 3.2333 | 42.7802
3.508 | 40.0616 | 14.5467 | 3.2498 | 42.1419
3.512 | 40.5974 | 14.6348 | 3.2705 | 41.4973
3.516 | 41.1404 | 14.7179 | 3.2948 | 40.8469
3.52 | 41.6914 | 14.7958 | 3.3219 | 40.1909
3.524 | 42.2513 | 14.8682 | 3.3507 | 39.5298
3.528 | 42.8208 | 14.935 | 3.3804 | 38.8638
3.532 | 43.4008 | 14.9963 | 3.4096 | 38.1933
3.536 | 43.9917 | 15.052 | 3.4378 | 37.5185
3.54 | 44.5941 | 15.1026 | 3.4635 | 36.8398
3.544 | 45.2085 | 15.1481 | 3.486 | 36.1574
3.548 | 45.835 | 15.1891 | 3.5044 | 35.4715
3.552 | 46.4736 | 15.226 | 3.5181 | 34.7823
3.556 | 47.1244 | 15.2591 | 3.5266 | 34.0899
3.56 | 47.787 | 15.2891 | 3.5293 | 33.3946
3.564 | 48.4609 | 15.3163 | 3.5264 | 32.6964
3.568 | 49.1457 | 15.3413 | 3.5174 | 31.9956
3.572 | 49.8404 | 15.3643 | 3.503 | 31.2923
3.576 | 50.5442 | 15.3859 | 3.4834 | 30.5865
3.58 | 51.2562 | 15.4063 | 3.4591 | 29.8784
3.584 | 51.9753 | 15.4256 | 3.4309 | 29.1682
3.588 | 52.7002 | 15.444 | 3.3998 | 28.456
3.592 | 53.43 | 15.4617 | 3.3664 | 27.7419
3.596 | 54.1634 | 15.4785 | 3.3318 | 27.0263
3.6 | 54.8993 | 15.4943 | 3.2972 | 26.3092
3.604 | 55.6366 | 15.509 | 3.2634 | 25.591
3.608 | 56.3744 | 15.5223 | 3.2313 | 24.872
3.612 | 57.1116 | 15.534 | 3.2021 | 24.1523
3.616 | 57.8475 | 15.5437 | 3.1763 | 23.4325
3.62 | 58.5813 | 15.5511 | 3.1548 | 22.7128
3.624 | 59.3123 | 15.5558 | 3.1381 | 21.9938
3.628 | 60.0401 | 15.5576 | 3.1265 | 21.2758
3.632 | 60.7642 | 15.556 | 3.1202 | 20.5596
3.636 | 61.4841 | 15.5509 | 3.1195 | 19.8455
3.64 | 62.1996 | 15.5418 | 3.1243 | 19.1343
3.644 | 62.9104 | 15.5288 | 3.1342 | 18.4266
3.648 | 63.6161 | 15.5115 | 3.1493 | 17.7231
3.652 | 64.3164 | 15.4901 | 3.1689 | 17.0246
3.656 | 65.0111 | 15.4644 | 3.1926 | 16.3319
3.66 | 65.6997 | 15.4345 | 3.2199 | 15.6459
3.664 | 66.3818 | 15.4007 | 3.2502 | 14.9673
3.668 | 67.0569 | 15.3631 | 3.2828 | 14.2972
3.672 | 67.7242 | 15.3219 | 3.3175 | 13.6364
3.676 | 68.383 | 15.2776 | 3.3535 | 12.9859
3.68 | 69.0326 | 15.2305 | 3.3901 | 12.3468
3.684 | 69.6718 | 15.181 | 3.4273 | 11.7199
3.688 | 70.2997 | 15.1295 | 3.4645 | 11.1063
3.692 | 70.9151 | 15.0767 | 3.5011 | 10.5071
3.696 | 71.5166 | 15.0229 | 3.53739 | 9.92311
3.7 | 72.1029 | 14.9686 | 3.57304 | 9.35546
3.704 | 72.6726 | 14.9144 | 3.60791 | 8.80509
3.708 | 73.2241 | 14.8608 | 3.64214 | 8.27296
3.712 | 73.7559 | 14.8082 | 3.67591 | 7.75999
3.716 | 74.2663 | 14.757 | 3.70962 | 7.26708
3.72 | 74.7537 | 14.7077 | 3.74352 | 6.79508
3.724 | 75.2166 | 14.6607 | 3.77792 | 6.34478
3.728 | 75.6531 | 14.6163 | 3.81366 | 5.91694
3.732 | 76.0617 | 14.575 | 3.85104 | 5.51226
3.736 | 76.4407 | 14.537 | 3.89094 | 5.13136
3.74 | 76.7886 | 14.5025 | 3.9341 | 4.7748
3.744 | 77.1037 | 14.4718 | 3.98142 | 4.44308
3.748 | 77.3845 | 14.4453 | 4.03359 | 4.13661
3.752 | 77.6296 | 14.4229 | 4.09177 | 3.85573
3.756 | 77.8375 | 14.4051 | 4.1567 | 3.6007
3.76 | 78.007 | 14.3918 | 4.22951 | 3.37169
3.764 | 78.1368 | 14.3833 | 4.3111 | 3.1688
3.768 | 78.226 | 14.3798 | 4.40216 | 2.99204
3.772 | 78.2735 | 14.3814 | 4.50377 | 2.84133
3.776 | 78.2785 | 14.3881 | 4.61688 | 2.71652
3.78 | 78.2406 | 14.4003 | 4.74173 | 2.61737
3.784 | 78.1593 | 14.4181 | 4.87903 | 2.54357
3.788 | 78.0344 | 14.4415 | 5.02938 | 2.49472
3.792 | 77.8661 | 14.4707 | 5.19285 | 2.47035
3.796 | 77.6547 | 14.506 | 5.36938 | 2.46992
3.8 | 77.4008 | 14.5475 | 5.55887 | 2.49283
3.804 | 77.1054 | 14.5953 | 5.76089 | 2.53841
3.808 | 76.7696 | 14.6497 | 5.97477 | 2.60593
3.812 | 76.3949 | 14.7107 | 6.19978 | 2.69462
3.816 | 75.9831 | 14.7785 | 6.43475 | 2.80365
3.82 | 75.5362 | 14.8534 | 6.67825 | 2.93215
3.824 | 75.0564 | 14.9353 | 6.92908 | 3.07922
3.828 | 74.5464 | 15.0244 | 7.18526 | 3.24394
3.832 | 74.0087 | 15.1209 | 7.44506 | 3.42534
3.836 | 73.4462 | 15.2247 | 7.70665 | 3.62245
3.84 | 72.8618 | 15.336 | 7.96791 | 3.83429
3.844 | 72.2586 | 15.4546 | 8.22693 | 4.05987
3.848 | 71.6395 | 15.5807 | 8.4816 | 4.2982
3.852 | 71.0076 | 15.7141 | 8.73 | 4.5483
3.856 | 70.3658 | 15.8547 | 8.97029 | 4.80921
3.86 | 69.7168 | 16.0024 | 9.20083 | 5.07997
3.864 | 69.0634 | 16.157 | 9.41994 | 5.35966
3.868 | 68.4078 | 16.3182 | 9.62662 | 5.64738
3.872 | 67.7524 | 16.4858 | 9.81954 | 5.94226
3.876 | 67.0989 | 16.6595 | 9.99811 | 6.24349
3.88 | 66.4492 | 16.8389 | 10.16162 | 6.55028
3.884 | 65.8044 | 17.0236 | 10.3101 | 6.8619
3.888 | 65.1658 | 17.2131 | 10.44346 | 7.17764
3.892 | 64.5339 | 17.407 | 10.56223 | 7.49687
3.896 | 63.9095 | 17.6049 | 10.66658 | 7.81902
3.9 | 63.2926 | 17.806 | 10.75786 | 8.14354
3.904 | 62.6833 | 18.01 | 10.83672 | 8.46998
3.908 | 62.0815 | 18.2161 | 10.90449 | 8.79791
3.912 | 61.4868 | 18.4239 | 10.96232 | 9.12698
3.916 | 60.8988 | 18.6326 | 11.01171 | 9.45689
3.92 | 60.3169 | 18.8418 | 11.0539 | 9.7874
3.924 | 59.7407 | 19.0507 | 11.0903 | 10.1183
3.928 | 59.1696 | 19.2588 | 11.122 | 10.4496
3.932 | 58.6031 | 19.4655 | 11.1504 | 10.781
3.936 | 58.0408 | 19.6702 | 11.1764 | 11.1126
3.94 | 57.4824 | 19.8722 | 11.2009 | 11.4445
3.944 | 56.9278 | 20.0711 | 11.2245 | 11.7766
3.948 | 56.377 | 20.2664 | 11.2475 | 12.1091
3.952 | 55.8301 | 20.4575 | 11.2702 | 12.4422
3.956 | 55.2873 | 20.644 | 11.2927 | 12.776
3.96 | 54.7493 | 20.8255 | 11.3144 | 13.1108
3.964 | 54.2167 | 21.0016 | 11.3349 | 13.4468
3.968 | 53.6901 | 21.1719 | 11.3538 | 13.7842
3.972 | 53.1704 | 21.3362 | 11.37 | 14.1234
3.976 | 52.6587 | 21.4941 | 11.3826 | 14.4646
3.98 | 52.1559 | 21.6455 | 11.3905 | 14.8081
3.984 | 51.663 | 21.7901 | 11.3926 | 15.1543
3.988 | 51.181 | 21.9279 | 11.3876 | 15.5035
3.992 | 50.711 | 22.0586 | 11.3744 | 15.856
3.996 | 50.2537 | 22.1823 | 11.3519 | 16.2121
4 | 49.8099 | 22.2988 | 11.3193 | 16.572
4.004 | 49.3803 | 22.4082 | 11.2754 | 16.9361
4.008 | 48.9652 | 22.5104 | 11.2198 | 17.3046
4.012 | 48.5651 | 22.6054 | 11.1517 | 17.6778
4.016 | 48.1799 | 22.6933 | 11.0709 | 18.0559
4.02 | 47.8096 | 22.7741 | 10.9773 | 18.439
4.024 | 47.4538 | 22.848 | 10.8707 | 18.8275
4.028 | 47.112 | 22.9148 | 10.7519 | 19.2213
4.032 | 46.7836 | 22.9748 | 10.621 | 19.6206
4.036 | 46.4676 | 23.0279 | 10.479 | 20.0255
4.04 | 46.163 | 23.0742 | 10.3267 | 20.4361
4.044 | 45.8686 | 23.1138 | 10.1651 | 20.8525
4.048 | 45.5832 | 23.1466 | 9.9957 | 21.2745
4.052 | 45.3055 | 23.1728 | 9.8195 | 21.7022
4.056 | 45.0341 | 23.1923 | 9.638 | 22.1356
4.06 | 44.7676 | 23.205 | 9.4529 | 22.5745
4.064 | 44.5047 | 23.2111 | 9.2653 | 23.0189
4.068 | 44.244 | 23.2104 | 9.0769 | 23.4687
4.072 | 43.9842 | 23.2029 | 8.8891 | 23.9238
4.076 | 43.7244 | 23.1886 | 8.7031 | 24.3839
4.08 | 43.4634 | 23.1673 | 8.5204 | 24.8489
4.084 | 43.2005 | 23.1391 | 8.3417 | 25.3187
4.088 | 42.9348 | 23.1039 | 8.1682 | 25.7931
4.092 | 42.6659 | 23.0615 | 8.0008 | 26.2718
4.096 | 42.3934 | 23.0119 | 7.84 | 26.7547
4.1 | 42.117 | 22.955 | 7.6864 | 27.2416
4.104 | 41.8368 | 22.8908 | 7.5402 | 27.7322
4.108 | 41.5528 | 22.8192 | 7.4016 | 28.2264
4.112 | 41.2654 | 22.7402 | 7.2705 | 28.7239
4.116 | 40.9748 | 22.6538 | 7.1469 | 29.2245
4.12 | 40.6817 | 22.5599 | 7.0302 | 29.7282
4.124 | 40.3866 | 22.4587 | 6.9201 | 30.2346
4.128 | 40.0902 | 22.3502 | 6.8161 | 30.7435
4.132 | 39.7931 | 22.2344 | 6.7176 | 31.2549
4.136 | 39.4963 | 22.1115 | 6.6237 | 31.7685
4.14 | 39.2003 | 21.9816 | 6.5339 | 32.2842
4.144 | 38.9061 | 21.845 | 6.4471 | 32.8018
4.148 | 38.6142 | 21.7018 | 6.3628 | 33.3212
4.152 | 38.3253 | 21.5523 | 6.2802 | 33.8422
4.156 | 38.0401 | 21.3967 | 6.1984 | 34.3648
4.16 | 37.7591 | 21.2354 | 6.1168 | 34.8887
4.164 | 37.4827 | 21.0687 | 6.0348 | 35.4138
4.168 | 37.2113 | 20.897 | 5.9516 | 35.9401
4.172 | 36.945 | 20.7206 | 5.8669 | 36.4675
4.176 | 36.684 | 20.54 | 5.7803 | 36.9957
4.18 | 36.4284 | 20.3555 | 5.6914 | 37.5247
4.184 | 36.1781 | 20.1676 | 5.5999 | 38.0544
4.188 | 35.9328 | 19.9767 | 5.5059 | 38.5846
4.192 | 35.6924 | 19.7833 | 5.409 | 39.1153
4.196 | 35.4565 | 19.5877 | 5.3096 | 39.6462
4.2 | 35.2247 | 19.3904 | 5.2075 | 40.1774

## Figure 2(c)
Material | Absorption (%) | Scattering (%) | Reflection (%) | Transmission (%)
Ag | 77.49871 | 14.66824 | 4.833007 | 3.000037
Al | 69.58576 | 16.45085 | 4.407414 | 9.555976
Au | 77.49158 | 14.66315 | 5.402594 | 2.442676
Au (one antenna) | 15.49479 | 25.53405 | 9.81162 | 49.15954
Cr | 37.07917 | 1.95476 | 0.549041 | 60.41703
Cu | 79.09367 | 12.08115 | 5.193943 | 3.631238
Pt | 55.64899 | 4.414166 | 1.515387 | 38.42145
Ta | 79.80312 | 12.90303 | 4.943644 | 2.350211
Ti | 21.14771 | 0.7082593 | 0.07307302 | 78.07096
TiN | 26.6685 | 1.130882 | 0.2057222 | 71.9949

## Figure 5(a)
Wavelength(nm) | Transmission (%)
3730 | 13.40635
3731 | 13.44148
3732 | 12.48889
3733 | 11.69217
3734 | 12.7
3735 | 12.48558
3736 | 11.3082
3737 | 11.70949
3738 | 12.5557
3739 | 13.80521
3740 | 15.53193
3741 | 15.27599
3742 | 13.87038
3743 | 15.27911
3744 | 16.59009
3745 | 14.62883
3746 | 13.2137
3747 | 13.4086
3748 | 12.92578
3749 | 13.07576
3750 | 15.69224
3751 | 15.11962
3752 | 14.40309
3753 | 14.1439
3754 | 14.51083
3755 | 16.5286
3756 | 18.95866
3757 | 18.31997
3758 | 15.14459
3759 | 13.62495
3760 | 15.29634
3761 | 15.50422
3762 | 12.65246
3763 | 12.28675
3764 | 12.9212
3765 | 12.47684
3766 | 12.95938
3767 | 14.07057
3768 | 14.42015
3769 | 14.8759
3770 | 16.17893
3771 | 17.15014
3772 | 18.60252
3773 | 18.94135
3774 | 18.39389
3775 | 17.52697
3776 | 18.25971
3777 | 17.92362
3778 | 16.11561
3779 | 15.51042
3780 | 15.82116
3781 | 16.85594
3782 | 18.04443
3783 | 19.0666
3784 | 20.22599
3785 | 19.78909
3786 | 18.99904
3787 | 19.8656
3788 | 19.81069
3789 | 19.14062
3790 | 19.04762
3791 | 19.19379
3792 | 20.06465
3793 | 21.41658
3794 | 21.9173
3795 | 21.96566
3796 | 21.35362
3797 | 21.05295
3798 | 20.73225
3799 | 20.58889
3800 | 20.50629
3801 | 20.44193
3802 | 20.26915
3803 | 20.84144
3804 | 21.16489
3805 | 22.01731
3806 | 21.9224
3807 | 22.24961
3808 | 22.5234
3809 | 22.7351
3810 | 22.47882
3811 | 22.67186
3812 | 22.65416
3813 | 22.00604
3814 | 22.2087
3815 | 22.95389
3816 | 23.89023
3817 | 24.62835
3818 | 26.24352
3819 | 26.28174
3820 | 25.83891
3821 | 26.62455
3822 | 26.61115
3823 | 25.52459
3824 | 24.73907
3825 | 25.53315
3826 | 26.06557
3827 | 25.74768
3828 | 26.50295
3829 | 27.34478
3830 | 27.42299
3831 | 27.83674
3832 | 28.65396
3833 | 28.67624
3834 | 27.32232
3835 | 25.276
3836 | 24.8112
3837 | 24.48448
3838 | 23.35436
3839 | 21.85934
3840 | 20.95155
3841 | 20.97998
3842 | 21.22201
3843 | 22.06944
3844 | 22.16013
3845 | 20.98651
3846 | 19.90429
3847 | 20.08576
3848 | 19.83391
3849 | 20.12837
3850 | 19.15654
3851 | 18.01662
3852 | 18.37675
3853 | 18.63392
3854 | 19.88295
3855 | 20.13636
3856 | 20.28074
3857 | 20.30639
3858 | 20.81133
3859 | 22.38939
3860 | 22.54776
3861 | 22.27258
3862 | 21.00509
3863 | 20.14603
3864 | 20.33166
3865 | 20.77061
3866 | 19.55381
3867 | 18.68607
3868 | 18.1783
3869 | 16.62313
3870 | 16.56608
3871 | 18.2934
3872 | 18.14863
3873 | 16.02338
3874 | 15.15792
3875 | 16.5494
3876 | 16.26975
3877 | 15.76081
3878 | 14.69808
3879 | 14.07301
3880 | 14.2124

## Figure 5(b)
Length of Antennas(nm) | Transmission (%)
490 | 71.7836
500 | 85.77749
510 | 38.51066
520 | 44.71982
530 | 51.22331
540 | 47.3554
550 | 37.25074
560 | 23.49031
570 | 36.33373
580 | 27.46429
590 | 27.53567
600 | 28.34612
610 | 18.81629
620 | 20.50629
630 | 34.62872
640 | 22.91048
650 | 29.47956
660 | 36.73677
670 | 39.91656
680 | 31.93325
690 | 26.75718

## Figure 6(a)
Voltage (V) | Current (*1e-8 A)
0 | 0.00281
0.5 | 0.0101
1 | 0.0441
1.5 | 0.167
2 | 0.447
2.5 | 0.89
3 | 1.37
3.5 | 1.86
4 | 2.43
4.5 | 2.98
5 | 3.4

## Figure 6(a) (2)
Temperature (℃） | Normalized Resistance （%）
23 | 100
35 | 88.82911
45 | 83.28832
55 | 74.52746
65 | 60.2764

## Figure 8(a)
B1S REF |  | B1 |  | B2 |  | B1S
Input Power (mW) | Change in Current (%) | Input Power (mW) | Change in Current (%) | Input Power (mW) | Change in Current (%) | Input Power (mW) | Change in Current (%)
0 | 0.004865 | 0 | 0.001383333 | 0 | 0.003006667 | 0 | 0.004813333
0.0004084976 | 0.002405 | 0.0001421836 | 0.002256667 | 0.0008735689 | 0.005563333 | 6.808293e-05 | 0.00411
0.001225493 | 0.0027205 | 0.00398114 | 0.000712 | 0.0056158 | 0.0128105 | 0.002519069 | 0.01309
0.00163399 | 0.003225 | 0.01876823 | 0.002234 | 0.0169722 | 0.0333681 | 0.009531611 | 0.03766083
0.002450986 | 0.00411 | 0.05203919 | 0.00476 | 0.04180651 | 0.07053637 | 0.01981213 | 0.07615527
0.005310469 | 0.00438 | 0.09142403 | 0.009486067 | 0.07674927 | 0.1308519 | 0.0283225 | 0.09248287
0.01143793 | 0.007675 | 0.1217091 | 0.01771667 | 0.11294 | 0.1850228 | 0.04697722 | 0.1324342
0.02410136 | 0.01476395 | 0.1524208 | 0.029233 | 0.1470092 | 0.2273738 | 0.08918864 | 0.2091988
0.06209164 | 0.02220125 | 0.221522 | 0.04256067 | 0.1729667 | 0.2604003 | 0.14774 | 0.299543
0.09027797 | 0.028981 | 0.3170694 | 0.05368633 | 0.2180178 | 0.322505 | 0.2133719 | 0.4011773
0.1266343 | 0.0410698 | 0.4421909 | 0.06306563 | 0.2895257 | 0.4005224 | 0.2770975 | 0.512174
0.1928109 | 0.057666 | 0.5673124 | 0.0753822 | 0.3706428 | 0.4789324 | 0.339053 | 0.5940157
0.2749189 | 0.07731465 | 0.6910121 | 0.09352893 | 0.4467681 | 0.5602679 | 0.3666947 | 0.6526532
0.3656054 | 0.0961956 | 0.787697 | 0.1146092 | 0.505422 | 0.6161636 | 0.3928385 | 0.7074698
0.4767167 | 0.11621205 | 0.8701634 | 0.1376879 | 0.5540923 | 0.6528667 | 0.4779422 | 0.8016174
0.6303118 | 0.1367578 | 0.9910195 | 0.1607696 | 0.6114983 | 0.6990338 | 0.5936832 | 0.9256143
0.7193643 | 0.15458685 | 1.141734 | 0.1784328 | 0.6951113 | 0.7691696 | 0.7080625 | 1.0691372
0.7949363 | 0.16647025 | 1.326573 | 0.189539 | 0.7999396 | 0.8558071 | 0.8129102 | 1.144946
0.8888908 | 0.18598395 | 1.507146 | 0.2102652 | 0.9035199 | 0.9379002 | 0.8469517 | 1.224192
1.004496 | 0.2060498 | 1.65786 | 0.2350112 | 0.9821411 | 0.9948384 | 0.8564833 | 1.2402051
1.165444 | 0.23039785 | 1.768764 | 0.2666227 | 1.050779 | 1.030882 | 0.9259279 | 1.3155799
1.272879 | 0.24208215 | 1.872558 | 0.2926195 | 1.12316 | 1.068846 | 1.034861 | 1.4400836
1.470591 | 0.27178065 | 1.957868 | 0.3043982 | 1.194294 | 1.122694 | 1.176473 | 1.53992
1.564954 | 0.2742912 | 2.092942 | 0.317122 | 1.277907 | 1.18557 | 1.292214 | 1.6644076
1.513484 | 0.27953485 | 2.25361 | 0.3353593 | 1.360272 | 1.240981 | 1.350765 | 1.7123398
1.576801 | 0.2971981 | 2.380153 | 0.3620399 | 1.430157 | 1.292097 | 1.333064 | 1.730682
1.729987 | 0.3191833 | 2.512384 | 0.3939858 | 1.487563 | 1.323198 | 1.373914 | 1.762401
1.80801 | 0.3281994 | 2.637505 | 0.4112666 | 1.544969 | 1.359933 | 1.448805 | 1.860693
1.917488 | 0.3304203 | 2.710019 | 0.4307785 | 1.609863 | 1.4068692 | 1.593141 | 1.982381
2.123371 | 0.3475827 | 2.761205 | 0.4335618 | 1.685988 | 1.447866 | 1.736115 | 2.0831928
2.246737 | 0.36251395 | 2.839406 | 0.4617853 | 1.740898 | 1.500124 | 1.804198 | 2.145037
2.390119 | 0.3843844 | 2.971637 | 0.4846826 | 1.783329 | 1.528718 | 1.794666 | 2.158129
2.548208 | 0.4017354 | 3.128038 | 0.5086961 | 1.824511 | 1.55106 | 1.800113 | 2.1771111
2.640937 | 0.40397405 | 3.213349 | 0.5267787 | 1.876925 | 1.591994 | 1.849132 | 2.270262
2.753682 | 0.40431905 | 3.241785 | 0.5287035 | 1.931835 | 1.627096 | 1.959427 | 2.392328
2.802294 | 0.4208541 | 3.256004 | 0.5242507 | 1.985497 | 1.667295 | 2.128272 | 2.454049
|  | 3.327095 | 0.5526771 | 2.037912 | 1.712394 | 2.209972 | 2.4756844
|  | 3.483497 | 0.5875775 | 2.099061 | 1.748801 | 2.207249 | 2.513096
|  | 3.583026 | 0.6128518 | 2.147732 | 1.770051 | 2.199079 | 2.539656
|  | 3.639899 | 0.6368883 | 2.20389 | 1.796355 | 2.237205 | 2.586242
|  | 3.682554 | 0.6668793 | 2.260048 | 1.841908 | 2.320266 | 2.681113
|  | 3.767865 | 0.6568166 | 2.326189 | 1.882397 | 2.426476 | 2.794898
|  | 3.824738 | 0.6622782 | 2.403563 | 1.941527 | 2.54494 | 2.8921468
|  | 3.910048 | 0.704059

## Figure 8(b )
Frequency (Hz) | Sensitivity (%/mW)
| B1 | B2 | B1S
20 | 0.6800064 | 0.8670391 | 1.512696
25 | 0.6501413 | 0.8536313 | 1.557717
30 | 0.647844 | 0.8536313 | 1.535206
35 | 0.6087895 | 0.8715084 | 1.503692
40 | 0.5858164 | 0.8446927 | 1.490185
45 | 0.5766271 | 0.8581006 | 1.490185
55 | 0.5352753 | 0.849162 | 1.440663
60 | 0.5123021 | 0.8402235 | 1.463173
65 | 0.4985182 | 0.8446927 | 1.440663
70 | 0.4847343 | 0.8446927 | 1.440663
75 | 0.475545 | 0.849162 | 1.512696
80 | 0.4617611 | 0.8312849 | 1.359625
85 | 0.4502745 | 0.8312849 | 1.337115
90 | 0.4341933 | 0.8402235 | 1.328111
95 | 0.4273013 | 0.8357542 | 1.314605
105 | 0.3997335 | 0.8357542 | 1.301099
110 | 0.3882469 | 0.8268156 | 1.292094
115 | 0.3859496 | 0.8268156 | 1.296596
120 | 0.3767603 | 0.8312849 | 1.278588
125 | 0.3629764 | 0.8268156 | 1.269584
130 | 0.3583818 | 0.8268156 | 1.265082
135 | 0.3445979 | 0.8268156 | 1.28309
140 | 0.3400032 | 0.8312849 | 1.292094
145 | 0.3285166 | 0.8357542 | 1.292094
155 | 0.3124354 | 0.8357542 | 1.28309
160 | 0.3078407 | 0.8446927 | 1.247074
165 | 0.3032461 | 0.8402235 | 1.269584
170 | 0.2871649 | 0.8357542 | 1.287592
175 | 0.2894622 | 0.8268156 | 1.23807
180 | 0.2802729 | 0.8268156 | 1.242572
185 | 0.2779756 | 0.8357542 | 1.242572
190 | 0.2802729 | 0.8223464 | 1.229065
195 | 0.2710836 | 0.8223464 | 1.224563
205 | 0.2595971 | 0.8312849 | 1.206555
210 | 0.2481105 | 0.8268156 | 1.211057
215 | 0.2504078 | 0.8312849 | 1.197551
220 | 0.2481105 | 0.8357542 | 1.197551
225 | 0.2458131 | 0.8312849 | 1.206555
230 | 0.2389212 | 0.8357542 | 1.193049
235 | 0.2366239 | 0.8357542 | 1.188547
240 | 0.2320292 | 0.8446927 | 1.184045
245 | 0.2343265 | 0.8312849 | 1.179543
255 | 0.2297319 | 0.8268156 | 1.179543
260 | 0.2281238 | 0.8268156 | 1.179543
265 | 0.2258265 | 0.8357542 | 1.175041
270 | 0.2191642 | 0.8223464 | 1.170538
275 | 0.2108939 | 0.8223464 | 1.148028
280 | 0.2143399 | 0.8268156 | 1.15253
285 | 0.2145696 | 0.8223464 | 1.15253
290 | 0.2092858 | 0.8223464 | 1.148028
295 | 0.2053803 | 0.8268156 | 1.148028
305 | 0.2021641 | 0.8223464 | 1.143526
310 | 0.196191 | 0.8268156 | 1.143526
315 | 0.1932045 | 0.8268156 | 1.134522
320 | 0.1909072 | 0.8268156 | 1.134522
325 | 0.1899883 | 0.8223464 | 1.13002
330 | 0.1906775 | 0.8268156 | 1.143526
335 | 0.1881504 | 0.8268156 | 1.134522
340 | 0.1872315 | 0.8268156 | 1.134522
345 | 0.184245 | 0.8268156 | 1.125518
355 | 0.1801098 | 0.8312849 | 1.139024
360 | 0.1771233 | 0.8312849 | 1.139024
365 | 0.1764341 | 0.8268156 | 1.143526
370 | 0.1732179 | 0.8044693 | 1.139024
375 | 0.1697719 | 0.8 | 1.125518
380 | 0.1706908 | 0.8 | 1.139024
385 | 0.1697719 | 0.8 | 1.143526
390 | 0.1702313 | 0.7955307 | 1.134522
395 | 0.1667854 | 0.7955307 | 1.13002
405 | 0.1660962 | 0.8268156 | 1.13002
410 | 0.1637988 | 0.8268156 | 1.134522
415 | 0.1674746 | 0.8312849 | 1.134522
420 | 0.1637988 | 0.8268156 | 1.139024
425 | 0.1635691 | 0.8357542 | 1.094003
430 | 0.161961 | 0.8312849 | 1.13002
435 | 0.1603529 | 0.8446927 | 1.134522
440 | 0.1601231 | 0.8312849 | 1.13002
445 | 0.1569069 | 0.8268156 | 1.134522
455 | 0.1566772 | 0.8312849 | 1.125518
460 | 0.1543798 | 0.8312849 | 1.125518
465 | 0.1555285 | 0.8268156 | 1.125518
470 | 0.1541501 | 0.8357542 | 1.125518
475 | 0.1539204 | 0.8134078 | 1.125518
480 | 0.1527717 | 0.8 | 1.121016
485 | 0.1504744 | 0.8044693 | 1.13002
490 | 0.1500149 | 0.8044693 | 1.125518
495 | 0.1488663 | 0.8089385 | 1.125518
505 | 0.1493257 | 0.8134078 | 1.125518
510 | 0.1463392 | 0.8089385 | 1.125518
515 | 0.1484068 | 0.8402235 | 1.125518
520 | 0.1474879 | 0.8357542 | 1.125518
525 | 0.1509339 | 0.8312849 | 1.125518
530 | 0.1458798 | 0.8 | 1.125518
535 | 0.146569 | 0.7955307 | 1.121016
540 | 0.14565 | 0.8 | 1.125518
545 | 0.14565 | 0.7955307 | 1.116514
555 | 0.1433527 | 0.7955307 | 1.121016
560 | 0.1424338 | 0.8044693 | 1.125518
565 | 0.143123 | 0.8 | 1.13002
570 | 0.1410554 | 0.8 | 1.139024
575 | 0.1405959 | 0.7910615 | 1.139024
580 | 0.1405959 | 0.8223464 | 1.139024
585 | 0.1412851 | 0.8 | 1.148028
590 | 0.1405959 | 0.8 | 1.134522
595 | 0.1385283 | 0.7955307 | 1.116514
605 | 0.1382986 | 0.7955307 | 1.121016
610 | 0.1366905 | 0.8044693 | 1.121016
615 | 0.1385283 | 0.8268156 | 1.121016
620 | 0.1371499 | 0.8268156 | 1.125518
625 | 0.1378391 | 0.8223464 | 1.116514
630 | 0.1378391 | 0.7910615 | 1.121016
635 | 0.1366905 | 0.8178771 | 1.121016
640 | 0.1350824 | 0.8268156 | 1.13002
645 | 0.1332445 | 0.8223464 | 1.125518
655 | 0.1357716 | 0.7910615 | 1.143526
660 | 0.1343932 | 0.7865922 | 1.107509
665 | 0.136231 | 0.7955307 | 1.139024
670 | 0.1357716 | 0.7955307 | 1.139024
675 | 0.1332445 | 0.7821229 | 1.116514
680 | 0.1343932 | 0.8044693 | 1.139024
685 | 0.1343932 | 0.8223464 | 1.139024
690 | 0.1325553 | 0.7910615 | 1.13002
695 | 0.1311769 | 0.8223464 | 1.134522
705 | 0.1318661 | 0.7865922 | 1.134522
710 | 0.1314066 | 0.7910615 | 1.143526
715 | 0.1325553 | 0.7910615 | 1.148028
720 | 0.1309472 | 0.7910615 | 1.103007
725 | 0.1304877 | 0.7865922 | 1.166036
730 | 0.1297985 | 0.7821229 | 1.134522
735 | 0.1300283 | 0.7821229 | 1.134522
740 | 0.1297985 | 0.7865922 | 1.13002
745 | 0.1307175 | 0.7865922 | 1.139024
755 | 0.1304877 | 0.7910615 | 1.143526
760 | 0.1293391 | 0.7910615 | 1.139024
765 | 0.1309472 | 0.7865922 | 1.157032
770 | 0.1286499 | 0.8089385 | 1.15253
775 | 0.1311769 | 0.8223464 | 1.148028
780 | 0.1300283 | 0.8 | 1.15253
785 | 0.126812 | 0.7910615 | 1.143526
790 | 0.1279607 | 0.7865922 | 1.157032
795 | 0.1277309 | 0.7865922 | 1.166036
805 | 0.1270417 | 0.7910615 | 1.157032
810 | 0.1265823 | 0.7955307 | 1.157032
815 | 0.1277309 | 0.7910615 | 1.161534
820 | 0.1297985 | 0.7865922 | 1.157032
825 | 0.1277309 | 0.8223464 | 1.161534
830 | 0.1286499 | 0.8312849 | 1.175041
835 | 0.1263525 | 0.8268156 | 1.179543
840 | 0.1279607 | 0.8268156 | 1.175041
845 | 0.126812 | 0.8044693 | 1.175041
855 | 0.126812 | 0.7955307 | 1.175041
860 | 0.1258931 | 0.7910615 | 1.188547
865 | 0.1263525 | 0.7910615 | 1.193049
870 | 0.1261228 | 0.7955307 | 1.188547
875 | 0.1245147 | 0.7910615 | 1.188547
880 | 0.1275012 | 0.7955307 | 1.175041
885 | 0.124285 | 0.7910615 | 1.193049
890 | 0.1238255 | 0.7910615 | 1.193049
895 | 0.1258931 | 0.7865922 | 1.215559
905 | 0.1252039 | 0.7776536 | 1.193049
910 | 0.1256634 | 0.7776536 | 1.206555
915 | 0.1240552 | 0.7821229 | 1.184045
920 | 0.124285 | 0.7731844 | 1.179543
925 | 0.1252039 | 0.7731844 | 1.242572
930 | 0.1247444 | 0.7821229 | 1.220061
935 | 0.1240552 | 0.7553073 | 1.211057
940 | 0.1252039 | 0.7731844 | 1.202053
945 | 0.1252039 | 0.7821229 | 1.211057
955 | 0.1238255 | 0.7865922 | 1.188547
960 | 0.1238255 | 0.7821229 | 1.202053
965 | 0.1224471 | 0.7821229 | 1.197551
970 | 0.1229066 | 0.7776536 | 1.220061
975 | 0.1210687 | 0.7821229 | 1.229065
980 | 0.1229066 | 0.7865922 | 1.206555
985 | 0.1210687 | 0.7776536 | 1.206555
990 | 0.1222174 | 0.7776536 | 1.229065
995 | 0.1222174 | 0.7776536 | 1.206555

## Figure 8(c)
Frequency (Hz) | NEP (μW/√(Hz))
| B1 | B2 | B1S
20 | 1192.636 | 189.1495 | 308.7204
25 | 719.8435 | 248.3508 | 325.4764
30 | 441.4643 | 203.8351 | 435.7721
35 | 323.5929 | 192.7692 | 490.7921
40 | 232.1547 | 262.8175 | 508.6615
45 | 185.5619 | 263.3724 | 385.858
55 | 164.5882 | 207.2632 | 1256.36625
60 | 140.9325 | 164.242 | 895.3145
65 | 147.0357 | 210.7275 | 749.655
70 | 108.7194 | 240.3241 | 600.418125
75 | 96.10026 | 253.1908 | 429.6964
80 | 94.20455 | 252.621 | 419.2331
85 | 105.9354 | 257.4328 | 338.0412
90 | 118.8411 | 204.7074 | 344.8507
95 | 87.29203 | 191.4439 | 368.9322
105 | 91.31083 | 193.8369 | 678.6573
110 | 118.7389 | 158.4392 | 447.3357
115 | 125.145875 | 171.7432 | 500.54125
120 | 79.89164 | 139.543 | 489.6025
125 | 74.936 | 153.6014 | 348.9332
130 | 113.566 | 104.7392 | 269.5478
135 | 86.76781 | 131.8311 | 184.7103
140 | 82.64628 | 121.4987 | 207.4152
145 | 73.96886 | 153.1551 | 212.8328
155 | 73.61522 | 157.9412 | 198.7389
160 | 56.19789 | 103.3512 | 128.3004
165 | 78.15434 | 114.4934 | 203.2162
170 | 76.959272 | 169.9064 | 196.4908
175 | 92.58549 | 192.3041 | 144.5799
180 | 62.79593 | 160.8581 | 107.0361
185 | 52.5226 | 104.9352 | 85.30696
190 | 148.4268 | 86.94633 | 55.81477
195 | 133.907 | 84.75747 | 153.5241
205 | 83.9763 | 69.29032 | 284.2804
210 | 58.84476 | 59.14257 | 393.8708
215 | 134.9798 | 46.55444 | 268.0471
220 | 117.6895 | 33.86163 | 194.5638
225 | 110.2463 | 112.8374 | 165.7612
230 | 96.26606 | 80.52607 | 310.1298
235 | 73.11182 | 61.50134 | 206.9755
240 | 65.07801 | 117.9127 | 348.8044
245 | 84.07072 | 81.0793 | 228.9023
255 | 143.21041 | 59.02162 | 389.9817
260 | 92.49365 | 60.95676 | 288.2473
265 | 64.2086 | 51.21123 | 248.5021
270 | 54.29718 | 53.50543 | 200.7623
275 | 70.65164 | 37.08899 | 208.1831
280 | 142.2974 | 33.74392 | 185.6784375
285 | 108.5895 | 29.42799 | 345.3271875
290 | 80.75083 | 106.6461 | 208.1831
295 | 68.16622 | 78.9777 | 182.0513
305 | 66.2828 | 107.2541 | 128.5498
310 | 129.9754 | 66.64122 | 96.1937
315 | 94.20069 | 44.26622 | 153.3686
320 | 64.95302 | 34.83243 | 114.5857
325 | 155.2727 | 22.98302 | 285.8357
330 | 99.6447 | 21.28649 | 187.1405
335 | 138.7188 | 27.69662 | 170.9971
340 | 102.0127 | 59.14257 | 163.9457
345 | 92.26845 | 69.42297 | 106.6176
355 | 59.96342 | 66.64382 | 251.0922
360 | 145.0967 | 119.9348 | 182.6125
365 | 146.2302 | 73.41419 | 215.9986
370 | 99.87423 | 70.10833 | 131.6917
375 | 65.38185 | 46.125 | 172.36512
380 | 63.85816 | 40.375 | 147.4947
385 | 73.03919 | 31.875 | 97.06819
390 | 73.42949 | 37.83638 | 68.487
395 | 90.48827 | 49.12772 | 66.01654
405 | 107.7689 | 44.87095 | 107.0778
410 | 84.24968 | 34.2277 | 84.17643
415 | 47.76845 | 29.71304 | 131.3329
420 | 31.37995 | 43.29865 | 88.67241
425 | 24.20995 | 54.32219 | 68.37274
430 | 148.8013 | 37.77285 | 56.19371
435 | 218.2686 | 32.6746 | 271.48
440 | 138.6433 | 25.2621 | 182.2977
445 | 117.9043 | 51.88581 | 142.7914
455 | 93.18525 | 35.00605 | 491.32944
460 | 205.9854 | 30.19422 | 524.2032
465 | 155.5985 | 37.85608 | 509.98752
470 | 94.71288 | 36.97259 | 317.18736
475 | 82.51019 | 32.21016 | 195.4656
480 | 104.0769 | 32.125 | 148.08
485 | 78.41866 | 31.82222 | 132.741
490 | 106.656 | 46.49028 | 292.30992
495 | 100.0898 | 33.50069 | 180.36144
505 | 79.02188 | 43.88942 | 127.94112
510 | 200.9031 | 108.7845 | 106.6176
515 | 126.6788 | 65.33976 | 156.37248
520 | 84.0747 | 47.38235 | 107.50608
525 | 58.50245 | 33.4422 | 68.41296
530 | 170.003 | 49.75 | 70.367616
535 | 105.7523 | 108.8581 | 144.5118
540 | 59.86954 | 65.5 | 132.38352
545 | 198.4208 | 43.74438 | 181.816
555 | 96.96364 | 29.66573 | 100.8014
560 | 94.78089 | 22.62361 | 70.723008
565 | 53.73002 | 22.625 | 73.00757
570 | 107.7591 | 15.125 | 48.19916
575 | 72.54833 | 28.94845 | 33.80087
580 | 71.83708 | 22.2534 | 52.50109
585 | 83.51906 | 18.125 | 58.27384
590 | 55.40701 | 22.5 | 38.43029
595 | 64.67991 | 18.72963 | 53.47002
605 | 187.999 | 66.62219 | 29.7052
610 | 126.5633 | 44.50139 | 63.69224
615 | 88.7905 | 28.05946 | 140.9436
620 | 123.9519 | 25.2777 | 193.68864
625 | 89.23445 | 23.34783 | 164.7987
630 | 72.40324 | 22.24859 | 310.4328
635 | 64.23271 | 19.68511 | 210.5234
640 | 50.1916 | 15.84392 | 134.5109
645 | 135.09 | 40.49389 | 127.05264
655 | 79.54538 | 26.29379 | 102.3151
660 | 59.60125 | 45.76705 | 120.9922
665 | 49.695 | 35.19663 | 79.89296
670 | 38.00502 | 31.29986 | 66.02144
675 | 136.591 | 27.87286 | 69.50206
680 | 86.31391 | 21.00764 | 69.62101
685 | 125.0064 | 26.87432 | 51.97432
690 | 86.75624 | 23.89195 | 39.82231
695 | 86.90553 | 19.45652 | 52.00429
705 | 66.58269 | 23.13778 | 40.89829
710 | 39.26742 | 39.31427 | 35.94146
715 | 82.22983 | 34.76342 | 47.64692
720 | 52.9221 | 21.86935 | 54.30607
725 | 74.71967 | 17.54403 | 42.0227
730 | 61.86511 | 81.31714 | 61.61186
735 | 63.21703 | 53.57214 | 58.43871
740 | 40.60139 | 73.10014 | 121.2368
745 | 43.98801 | 46.1484375 | 141.3491
755 | 43.45236 | 34.63701 | 108.4365
760 | 57.90981 | 26.67302 | 73.13279
765 | 40.39797 | 23.13778 | 57.47463
770 | 101.0495 | 21.50967 | 51.45202
775 | 230.2234 | 17.75408 | 32.66471
780 | 172.2702 | 34.125 | 41.21367
785 | 103.3025 | 22.88065 | 233.4883
790 | 82.83795 | 27.58736 | 340.5264
795 | 44.78163 | 23.64631 | 207.5407
805 | 69.34729 | 28.82203 | 117.5421
810 | 67.071 | 58.57725 | 84.09446
815 | 63.10139 | 47.27825 | 58.19888
820 | 42.21928 | 36.74077 | 43.73258
825 | 39.92768 | 43.89878 | 60.26512
830 | 44.46176 | 28.51008 | 51.14717
835 | 35.93121 | 19.83514 | 50.7824
840 | 28.21179 | 14.9973 | 221.269
845 | 43.45014 | 17.52708 | 319.1379
855 | 27.4422 | 15.71278 | 142.1228
860 | 17.39571 | 15.54873 | 106.0118
865 | 35.29806 | 18.45621 | 89.68619
870 | 41.94324 | 24.38624 | 72.69382
875 | 28.83194 | 48.41596 | 81.10745
880 | 27.68601 | 31.04846 | 71.40179
885 | 28.64385 | 19.84675 | 75.43698
890 | 28.99241 | 42.85381 | 66.88746
895 | 90.55303 | 32.1640625 | 70.0912
905 | 71.96262 | 23.78951 | 57.41592
910 | 93.90168 | 22.375 | 146.6987
915 | 63.11705 | 20.20143 | 111.4823
920 | 152.0699 | 24.83237 | 89.01756
925 | 91.85018 | 29.61777 | 73.07426
930 | 121.8491 | 28.76786 | 64.423
935 | 68.35665 | 29.12722 | 43.5157
940 | 45.76535 | 23.92702 | 27.95218
945 | 46.64392 | 38.99643 | 31.12983
955 | 44.98266 | 24.40909 | 109.3773
960 | 62.66884 | 20.32929 | 103.9888
965 | 46.46905 | 14.83143 | 65.55045
970 | 104.9578 | 12.39626 | 51.80068
975 | 82.59772 | 9.742714 | 35.96229
980 | 48.65484 | 15.50994 | 36.88187
985 | 65.83039 | 16.58836 | 41.0259
990 | 44.83814 | 14.4023 | 29.77873
995 | 38.45607 | 10.64741 | 20.63727