## Fig.2 (a)
Fig. 2 a ASE spectra of 152m long Bi-doped fiber in single and double pass configuration with a pump power of 763mW (1270nm-385mW, 1240nm-378mW)
SP-1270+1240nm |  | DP-1270+1240nm
Wavelength (nm) | Power (dBm) | Wavelength (nm) | Power (dBm)
1300.09 | -30.641 | 1300.09 | -25.263
1300.48 | -30.443 | 1300.48 | -24.883
1300.87 | -30.244 | 1300.87 | -24.49
1301.26 | -30.046 | 1301.26 | -24.087
1301.65 | -29.846 | 1301.65 | -23.684
1302.04 | -29.653 | 1302.04 | -23.285
1302.43 | -29.467 | 1302.43 | -22.901
1302.82 | -29.276 | 1302.82 | -22.528
1303.21 | -29.096 | 1303.21 | -22.159
1303.6 | -28.92 | 1303.6 | -21.802
1303.99 | -28.743 | 1303.99 | -21.45
1304.38 | -28.573 | 1304.38 | -21.093
1304.77 | -28.4 | 1304.77 | -20.739
1305.16 | -28.235 | 1305.16 | -20.394
1305.55 | -28.067 | 1305.55 | -20.04
1305.94 | -27.896 | 1305.94 | -19.685
1306.33 | -27.73 | 1306.33 | -19.338
1306.72 | -27.564 | 1306.72 | -18.997
1307.11 | -27.612 | 1307.11 | -18.662
1307.5 | -27.594 | 1307.5 | -18.334
1307.89 | -27.417 | 1307.89 | -18.011
1308.28 | -27.239 | 1308.28 | -17.677
1308.67 | -27.06 | 1308.67 | -17.517
1309.06 | -26.891 | 1309.06 | -17.173
1309.45 | -26.714 | 1309.45 | -16.822
1309.84 | -26.541 | 1309.84 | -16.47
1310.23 | -26.372 | 1310.23 | -16.122
1310.62 | -26.202 | 1310.62 | -15.789
1311.01 | -26.035 | 1311.01 | -15.462
1311.4 | -25.866 | 1311.4 | -15.135
1311.79 | -25.695 | 1311.79 | -14.809
1312.18 | -25.529 | 1312.18 | -14.487
1312.57 | -25.356 | 1312.57 | -14.179
1312.96 | -25.196 | 1312.96 | -13.871
1313.35 | -25.041 | 1313.35 | -13.563
1313.74 | -24.89 | 1313.74 | -13.25
1314.13 | -24.731 | 1314.13 | -12.943
1314.52 | -24.585 | 1314.52 | -12.646
1314.91 | -24.436 | 1314.91 | -12.362
1315.3 | -24.287 | 1315.3 | -12.071
1315.69 | -24.138 | 1315.69 | -11.776
1316.08 | -23.991 | 1316.08 | -11.503
1316.47 | -23.849 | 1316.47 | -11.245
1316.86 | -23.715 | 1316.86 | -10.977
1317.25 | -23.579 | 1317.25 | -10.694
1317.64 | -23.441 | 1317.64 | -10.413
1318.03 | -23.309 | 1318.03 | -10.149
1318.42 | -23.177 | 1318.42 | -9.877
1318.81 | -23.049 | 1318.81 | -9.622
1319.2 | -22.918 | 1319.2 | -9.373
1319.59 | -22.797 | 1319.59 | -9.131
1319.98 | -22.678 | 1319.98 | -8.919
1320.37 | -22.561 | 1320.37 | -8.696
1320.76 | -22.438 | 1320.76 | -8.462
1321.15 | -22.327 | 1321.15 | -8.237
1321.54 | -22.218 | 1321.54 | -8.007
1321.93 | -22.102 | 1321.93 | -7.79
1322.32 | -21.994 | 1322.32 | -7.636
1322.71 | -21.89 | 1322.71 | -7.545
1323.1 | -21.79 | 1323.1 | -7.324
1323.49 | -21.686 | 1323.49 | -7.101
1323.88 | -21.591 | 1323.88 | -6.915
1324.27 | -21.497 | 1324.27 | -6.724
1324.66 | -21.404 | 1324.66 | -6.53
1325.05 | -21.317 | 1325.05 | -6.34
1325.44 | -21.233 | 1325.44 | -6.158
1325.83 | -21.149 | 1325.83 | -5.972
1326.22 | -21.072 | 1326.22 | -5.807
1326.61 | -21 | 1326.61 | -5.642
1327 | -20.928 | 1327 | -5.478
1327.39 | -20.852 | 1327.39 | -5.334
1327.78 | -20.79 | 1327.78 | -5.199
1328.17 | -20.724 | 1328.17 | -5.06
1328.56 | -20.661 | 1328.56 | -4.936
1328.95 | -20.603 | 1328.95 | -4.79
1329.34 | -20.538 | 1329.34 | -4.644
1329.73 | -20.474 | 1329.73 | -4.505
1330.12 | -20.424 | 1330.12 | -4.374
1330.51 | -20.359 | 1330.51 | -4.234
1330.9 | -20.3 | 1330.9 | -4.121
1331.29 | -20.253 | 1331.29 | -4.017
1331.68 | -20.194 | 1331.68 | -3.887
1332.07 | -20.135 | 1332.07 | -3.774
1332.46 | -20.09 | 1332.46 | -3.679
1332.85 | -20.033 | 1332.85 | -3.564
1333.24 | -19.98 | 1333.24 | -3.458
1333.63 | -19.944 | 1333.63 | -3.36
1334.02 | -19.905 | 1334.02 | -3.265
1334.41 | -19.862 | 1334.41 | -3.176
1334.8 | -19.828 | 1334.8 | -3.11
1335.19 | -19.789 | 1335.19 | -3.045
1335.58 | -19.757 | 1335.58 | -2.964
1335.97 | -19.758 | 1335.97 | -2.926
1336.36 | -19.701 | 1336.36 | -2.831
1336.75 | -19.671 | 1336.75 | -2.76
1337.14 | -19.66 | 1337.14 | -2.7
1337.53 | -19.641 | 1337.53 | -2.653
1337.92 | -19.622 | 1337.92 | -2.598
1338.31 | -19.603 | 1338.31 | -2.534
1338.7 | -19.592 | 1338.7 | -2.491
1339.09 | -19.581 | 1339.09 | -2.462
1339.48 | -19.579 | 1339.48 | -2.441
1339.87 | -19.575 | 1339.87 | -2.425
1340.26 | -19.591 | 1340.26 | -2.419
1340.65 | -19.583 | 1340.65 | -2.384
1341.04 | -19.574 | 1341.04 | -2.359
1341.43 | -19.59 | 1341.43 | -2.363
1341.82 | -19.593 | 1341.82 | -2.353
1342.21 | -19.593 | 1342.21 | -2.348
1342.6 | -19.608 | 1342.6 | -2.359
1342.99 | -19.615 | 1342.99 | -2.354
1343.38 | -19.617 | 1343.38 | -2.355
1343.77 | -19.632 | 1343.77 | -2.362
1344.16 | -19.648 | 1344.16 | -2.37
1344.55 | -19.662 | 1344.55 | -2.383
1344.94 | -19.648 | 1344.94 | -2.36
1345.33 | -19.646 | 1345.33 | -2.351
1345.72 | -19.665 | 1345.72 | -2.368
1346.11 | -19.67 | 1346.11 | -2.377
1346.5 | -19.728 | 1346.5 | -2.43
1346.89 | -19.708 | 1346.89 | -2.393
1347.28 | -19.724 | 1347.28 | -2.406
1347.67 | -19.907 | 1347.67 | -2.616
1348.06 | -19.876 | 1348.06 | -2.611
1348.45 | -19.896 | 1348.45 | -2.645
1348.84 | -19.888 | 1348.84 | -2.65
1349.23 | -19.875 | 1349.23 | -2.649
1349.62 | -19.881 | 1349.62 | -2.68
1350.01 | -19.967 | 1350.01 | -2.786
1350.4 | -20.183 | 1350.4 | -3.022
1350.79 | -20.046 | 1350.79 | -2.9
1351.18 | -20.032 | 1351.18 | -2.897
1351.57 | -20.207 | 1351.57 | -3.088
1351.96 | -20.221 | 1351.96 | -3.121
1352.35 | -20.316 | 1352.35 | -3.218
1352.74 | -20.308 | 1352.74 | -3.206
1353.13 | -20.487 | 1353.13 | -3.398
1353.52 | -20.354 | 1353.52 | -3.289
1353.91 | -20.363 | 1353.91 | -3.322
1354.3 | -20.52 | 1354.3 | -3.491
1354.69 | -20.931 | 1354.69 | -3.918
1355.08 | -20.905 | 1355.08 | -3.899
1355.47 | -20.638 | 1355.47 | -3.655
1355.86 | -21.43 | 1355.86 | -4.482
1356.25 | -20.71 | 1356.25 | -3.784
1356.64 | -20.698 | 1356.64 | -3.811
1357.03 | -21.325 | 1357.03 | -4.48
1357.42 | -21.123 | 1357.42 | -4.314
1357.81 | -21.168 | 1357.81 | -4.393
1358.2 | -21.153 | 1358.2 | -4.42
1358.59 | -21.381 | 1358.59 | -4.682
1358.98 | -21.226 | 1358.98 | -4.561
1359.37 | -21.731 | 1359.37 | -5.122
1359.76 | -21.884 | 1359.76 | -5.302
1360.15 | -21.426 | 1360.15 | -4.884
1360.54 | -21.63 | 1360.54 | -5.132
1360.93 | -22.3 | 1360.93 | -5.845
1361.32 | -21.934 | 1361.32 | -5.522
1361.71 | -22.611 | 1361.71 | -6.254
1362.1 | -22.632 | 1362.1 | -6.328
1362.49 | -23.211 | 1362.49 | -6.971
1362.88 | -22.147 | 1362.88 | -5.969
1363.27 | -22.016 | 1363.27 | -5.91
1363.66 | -22.132 | 1363.66 | -6.095
1364.05 | -22.413 | 1364.05 | -6.459
1364.44 | -23.063 | 1364.44 | -7.192
1364.83 | -23.442 | 1364.83 | -7.665
1365.22 | -22.924 | 1365.22 | -7.22
1365.61 | -23.215 | 1365.61 | -7.596
1366 | -22.716 | 1366 | -7.179
1366.39 | -22.864 | 1366.39 | -7.43
1366.78 | -23.197 | 1366.78 | -7.874
1367.17 | -23.212 | 1367.17 | -7.988
1367.56 | -23.777 | 1367.56 | -8.689
1367.95 | -23.972 | 1367.95 | -9.001
1368.34 | -23.864 | 1368.34 | -9.014
1368.73 | -24.43 | 1368.73 | -9.748
1369.12 | -23.811 | 1369.12 | -9.264
1369.51 | -23.96 | 1369.51 | -9.597
1369.9 | -24.748 | 1369.9 | -10.409
1370.29 | -24.561 | 1370.29 | -10.246
1370.68 | -24.911 | 1370.68 | -10.788
1371.07 | -25.868 | 1371.07 | -11.95
1371.46 | -25.344 | 1371.46 | -11.703
1371.85 | -25.704 | 1371.85 | -12.335
1372.24 | -26.35 | 1372.24 | -13.255
1372.63 | -26.288 | 1372.63 | -13.511
1373.02 | -26.694 | 1373.02 | -14.252
1373.41 | -27.171 | 1373.41 | -15.072
1373.8 | -27.436 | 1373.8 | -15.706
1374.19 | -27.923 | 1374.19 | -16.57
1374.58 | -28.453 | 1374.58 | -17.495
1374.97 | -29.168 | 1374.97 | -18.586
1375.36 | -29.293 | 1375.36 | -19.117
1375.75 | -29.909 | 1375.75 | -20.119
1376.14 | -30.471 | 1376.14 | -20.687
1376.53 | -30.329 | 1376.53 | -21.384
1376.92 | -31.014 | 1376.92 | -22.62
1377.31 | -31.217 | 1377.31 | -23.194
1377.7 | -31.425 | 1377.7 | -23.727
1378.09 | -31.871 | 1378.09 | -24.507
1378.48 | -32.662 | 1378.48 | -25.605
1378.87 | -33.292 | 1378.87 | -26.53
1379.26 | -33.141 | 1379.26 | -26.627
1379.65 | -33.449 | 1379.65 | -27.163
1380.04 | -33.989 | 1380.04 | -27.908

## Fig. 2 (b)
Fig. 2 b Gain and NF characteristics for -10 dBm input signal, of 152m long BDF in single and double pass configuration with a pump power of 763mW (1270nm-385mW, 1240nm-378mW)
| SP-DP | SP-DP | DP-DP | DP-DP | SP-DP; Single pass-double pump
Wavelength (nm) | Gain (dB) | NF (dB) | Gain (dB) | NF (dB) | DP-DP, Double pass-double pump
1300 | 11.548 | 7.73747 | 14.36 | 11.07611
1310 | 16.811 | 6.19061 | 23.25 | 8.89773
1320 | 20.483 | 5.44462 | 26.897 | 7.85815
1330 | 22.751 | 4.88377 | 28.433 | 7.36204
1340 | 23.806 | 4.6272 | 29.22 | 7.12529
1350 | 23.993 | 4.5409 | 30.206 | 7.0123
1360 | 23.39 | 3.83411 | 30.907 | 6.95838

## Fig.2 (c)
Fig 2 b Gain with pump power at 1340nm for -10dBm input signal in double pass configuration of 152m long BDF
at 1340nm | at -10dBm signal power
Pump power (mW) | Gain (dB) | NF (dB)
200 | -3.572 | 21.92696
250 | 9.211 | 11.90197
300 | 16.441 | 9.20597
350 | 19.781 | 8.48094
400 | 23.546 | 8.28597
450 | 25.662 | 8.23353
500 | 26.761 | 8.21943
550 | 27.574 | 8.21564
600 | 28.112 | 8.21462
650 | 28.541 | 8.21434
700 | 28.839 | 8.21427
750 | 29.128 | 8.21425

## Fig. 2 (d)
Fig. 2 d Amplified spectra with a pump power of 763mW, for -10dBm input signal in double pass configuration of 152m long BDF
| 1300nm | 1310nm | 1320nm | 1330nm | 1340nm | 1350nm | 1360nm
Wavelength (nm) | Power (dBm) | Power (dBm) | Power (dBm) | Power (dBm) | Power (dBm) | Power (dBm) | Power (dBm)
1295.02 | -30.181 | -31.106 | -32.855 | -34.334 | -36.086 | -35.429 | -34.321
1295.41 | -29.833 | -30.744 | -32.469 | -34.304 | -35.877 | -35.506 | -34.075
1295.8 | -29.464 | -30.434 | -32.261 | -33.971 | -35.371 | -35.001 | -33.554
1296.19 | -29.088 | -30.076 | -31.845 | -33.539 | -35.173 | -34.678 | -33.268
1296.58 | -28.702 | -29.706 | -31.613 | -33.348 | -35.53 | -35.039 | -32.779
1296.97 | -28.317 | -29.334 | -31.239 | -33.631 | -35.546 | -34.946 | -32.766
1297.36 | -27.923 | -28.964 | -30.938 | -33.586 | -35.174 | -34.752 | -32.426
1297.75 | -27.53 | -28.57 | -30.601 | -33.164 | -34.861 | -34.759 | -32.164
1298.14 | -27.293 | -28.171 | -30.388 | -33.195 | -34.644 | -34.435 | -31.449
1298.53 | -26.935 | -27.792 | -30.137 | -32.897 | -34.556 | -34.118 | -31.262
1298.92 | -26.556 | -27.654 | -29.703 | -32.605 | -34.097 | -33.935 | -31.06
1299.31 | -26.022 | -27.34 | -29.425 | -32.317 | -33.728 | -34.012 | -31.484
1299.7 | -3.877 | -26.964 | -29.118 | -32.028 | -33.353 | -33.163 | -30.97
1300.09 | 0.618 | -26.617 | -29.047 | -32.189 | -33.1 | -33.309 | -30.831
1300.48 | -23.422 | -26.186 | -28.592 | -31.771 | -32.313 | -33.041 | -30.721
1300.87 | -24.627 | -25.848 | -28.275 | -30.534 | -31.993 | -32.54 | -31.459
1301.26 | -24.249 | -25.434 | -27.994 | -30.825 | -31.189 | -32.622 | -30.334
1301.65 | -23.849 | -25.053 | -27.691 | -30.485 | -30.649 | -31.445 | -30.047
1302.04 | -23.452 | -24.609 | -27.272 | -30.419 | -31.185 | -32.635 | -29.655
1302.43 | -23.065 | -24.264 | -26.882 | -29.851 | -31.918 | -31.936 | -29.329
1302.82 | -22.688 | -23.815 | -26.445 | -29.759 | -32.562 | -31.488 | -28.453
1303.21 | -22.322 | -23.494 | -26.173 | -29.911 | -30.676 | -31.93 | -28.142
1303.6 | -21.971 | -23.137 | -25.892 | -28.524 | -29.953 | -31.333 | -28.722
1303.99 | -21.619 | -22.84 | -25.633 | -27.808 | -30.626 | -30.553 | -28.107
1304.38 | -21.265 | -22.464 | -25.365 | -28.903 | -31.558 | -29.063 | -27.136
1304.77 | -20.905 | -22.143 | -25.003 | -28.61 | -31.364 | -29.386 | -26.427
1305.16 | -20.546 | -21.792 | -24.431 | -28.4 | -31.114 | -30.474 | -26.79
1305.55 | -20.194 | -21.406 | -24.277 | -27.909 | -29.971 | -29.634 | -26.101
1305.94 | -19.846 | -21.05 | -23.859 | -27.006 | -29.782 | -30.06 | -25.66
1306.33 | -19.498 | -20.696 | -23.348 | -26.035 | -29.057 | -29.399 | -25.166
1306.72 | -19.16 | -20.332 | -23.035 | -25.672 | -28.801 | -29.772 | -24.995
1307.11 | -18.826 | -19.972 | -22.665 | -25.242 | -29.403 | -29.204 | -24.934
1307.5 | -18.492 | -19.66 | -22.34 | -24.881 | -27.843 | -28.289 | -25.531
1307.89 | -18.17 | -19.378 | -22.065 | -24.788 | -27.703 | -27.518 | -24.41
1308.28 | -17.843 | -19.076 | -21.817 | -24.954 | -28.244 | -27.809 | -24.946
1308.67 | -17.598 | -18.705 | -21.509 | -25.839 | -28.454 | -26.589 | -24.486
1309.06 | -17.341 | -18.412 | -21.109 | -25.07 | -27.967 | -26.203 | -24.418
1309.45 | -16.983 | -16.9 | -20.954 | -24.422 | -28.142 | -26.66 | -22.941
1309.84 | -16.633 | 10.191 | -20.53 | -23.46 | -27.78 | -26.015 | -23.59
1310.23 | -16.282 | 8.474 | -20.143 | -24.069 | -27.349 | -25.719 | -23.492
1310.62 | -15.942 | -16.554 | -19.654 | -23.134 | -26.128 | -27.18 | -22.645
1311.01 | -15.613 | -16.864 | -19.5 | -23.51 | -25.355 | -26.304 | -22.04
1311.4 | -15.293 | -16.551 | -19.43 | -23.12 | -26.376 | -26.348 | -21.933
1311.79 | -14.977 | -16.214 | -18.962 | -22.595 | -26.266 | -25.952 | -21.48
1312.18 | -14.662 | -15.898 | -18.68 | -23.179 | -25.925 | -23.383 | -21.002
1312.57 | -14.333 | -15.56 | -18.686 | -23.176 | -24.859 | -24.672 | -22.435
1312.96 | -14.017 | -15.286 | -18.205 | -22.361 | -24.577 | -24.868 | -21.761
1313.35 | -13.705 | -14.946 | -17.794 | -21.624 | -23.35 | -24.221 | -20.785
1313.74 | -13.405 | -14.684 | -17.623 | -20.743 | -22.588 | -24.442 | -20.426
1314.13 | -13.092 | -14.353 | -17.229 | -21.278 | -22.478 | -25.633 | -20.519
1314.52 | -12.792 | -14.043 | -16.958 | -22.003 | -23.771 | -24.618 | -20.931
1314.91 | -12.5 | -13.726 | -16.46 | -20.799 | -25.281 | -24.854 | -20.042
1315.3 | -12.216 | -13.466 | -16.387 | -21.557 | -24.775 | -23.484 | -19.681
1315.69 | -11.939 | -13.126 | -16.098 | -19.74 | -24.603 | -24.451 | -19.481
1316.08 | -11.648 | -12.889 | -15.884 | -19.293 | -21.995 | -23.863 | -19.512
1316.47 | -11.367 | -12.558 | -15.416 | -20.281 | -21.007 | -21.215 | -18.226
1316.86 | -11.108 | -12.344 | -15.243 | -19.771 | -21.418 | -20.368 | -18.113
1317.25 | -10.839 | -12.055 | -15.057 | -19.737 | -23.452 | -20.898 | -19.958
1317.64 | -10.558 | -11.766 | -14.634 | -19.2 | -23.169 | -21.162 | -19.167
1318.03 | -10.282 | -11.481 | -14.271 | -18.572 | -22.737 | -22.333 | -17.619
1318.42 | -10.017 | -11.24 | -14.083 | -18.669 | -19.898 | -21.581 | -17.425
1318.81 | -9.762 | -10.977 | -13.855 | -18.535 | -20.901 | -20.139 | -18.399
1319.2 | -9.507 | -10.725 | -13.698 | -17.866 | -20.795 | -20.456 | -17.592
1319.59 | -9.279 | -10.402 | 5.803 | -17.753 | -20.465 | -19.906 | -18.038
1319.98 | -9.041 | -10.218 | 16.694 | -17.394 | -18.664 | -21.784 | -16.299
1320.37 | -8.819 | -10.001 | 8.462 | -16.439 | -18.728 | -21.663 | -15.997
1320.76 | -8.601 | -9.756 | -12.909 | -16.915 | -19.375 | -20.445 | -15.974
1321.15 | -8.369 | -9.532 | -12.453 | -15.692 | -21.295 | -19.215 | -17.096
1321.54 | -8.14 | -9.305 | -12.015 | -15.394 | -19.955 | -19.267 | -15.921
1321.93 | -7.898 | -9.058 | -11.804 | -15.639 | -19.816 | -19.733 | -15.131
1322.32 | -7.684 | -8.816 | -11.624 | -15.04 | -18.734 | -18.396 | -15.356
1322.71 | -7.635 | -8.614 | -11.357 | -15.109 | -20.013 | -18.228 | -15.241
1323.1 | -7.454 | -8.392 | -11.175 | -14.612 | -19.672 | -16.823 | -15.449
1323.49 | -7.245 | -8.158 | -11.022 | -14.39 | -18.435 | -18.995 | -14.659
1323.88 | -7.036 | -8.046 | -10.949 | -13.869 | -18.687 | -19.804 | -14.582
1324.27 | -6.84 | -8.011 | -10.606 | -14.012 | -16.48 | -18.524 | -14.954
1324.66 | -6.647 | -7.818 | -10.525 | -13.828 | -17.278 | -18.284 | -15.375
1325.05 | -6.457 | -7.623 | -10.381 | -13.946 | -16.228 | -17.021 | -15.298
1325.44 | -6.268 | -7.347 | -10.09 | -14.157 | -17.05 | -17.197 | -14.62
1325.83 | -6.085 | -7.198 | -9.954 | -13.711 | -17.367 | -17.808 | -14.326
1326.22 | -5.906 | -7.059 | -9.598 | -14.228 | -16.926 | -17.941 | -14.219
1326.61 | -5.745 | -6.906 | -9.645 | -13.846 | -17.08 | -17.775 | -13.977
1327 | -5.597 | -6.717 | -9.461 | -13.929 | -14.548 | -18.122 | -14.433
1327.39 | -5.439 | -6.54 | -9.496 | -13.693 | -16.212 | -16.684 | -14.443
1327.78 | -5.289 | -6.386 | -9.224 | -13.373 | -16.476 | -17.672 | -14.804
1328.17 | -5.168 | -6.246 | -9.156 | -13.626 | -16.564 | -15.704 | -13.634
1328.56 | -5.025 | -6.033 | -9.081 | -13.279 | -16.505 | -14.323 | -13.343
1328.95 | -4.896 | -5.902 | -8.93 | -12.409 | -16.009 | -13.894 | -13.004
1329.34 | -4.759 | -5.783 | -8.762 | -11.685 | -15.514 | -15.949 | -13.349
1329.73 | -4.599 | -5.626 | -8.567 | 14.355 | -17.109 | -17.32 | -12.754
1330.12 | -4.47 | -5.497 | -8.195 | 17.238 | -16.137 | -17.137 | -13.45
1330.51 | -4.334 | -5.359 | -8.211 | -11.097 | -14.261 | -16.501 | -13.084
1330.9 | -4.205 | -5.246 | -8.005 | -11.51 | -15.774 | -16.622 | -13.609
1331.29 | -4.093 | -5.127 | -7.874 | -11.376 | -16.399 | -16.442 | -13.465
1331.68 | -3.98 | -4.994 | -7.928 | -12.162 | -15.383 | -14.416 | -13.18
1332.07 | -3.867 | -4.878 | -7.772 | -11.587 | -14.1 | -16.472 | -13.198
1332.46 | -3.753 | -4.755 | -7.649 | -11.884 | -15.809 | -15.378 | -13.387
1332.85 | -3.642 | -4.603 | -7.373 | -11.705 | -15.819 | -14.909 | -13.256
1333.24 | -3.541 | -4.481 | -7.152 | -12.156 | -14.877 | -14.223 | -13.467
1333.63 | -3.445 | -4.392 | -7.374 | -11.208 | -14.796 | -14.765 | -11.613
1334.02 | -3.351 | -4.27 | -7.307 | -11.264 | -13.739 | -15.708 | -12.536
1334.41 | -3.25 | -4.169 | -7.027 | -10.629 | -14.507 | -14.523 | -13.576
1334.8 | -3.175 | -4.112 | -6.75 | -10.8 | -14.68 | -15.063 | -12.856
1335.19 | -3.102 | -4.042 | -6.858 | -11.406 | -12.894 | -13.549 | -12.956
1335.58 | -3.048 | -3.975 | -6.648 | -10.712 | -12.787 | -13.821 | -12.368
1335.97 | -3.009 | -3.917 | -6.553 | -10.905 | -12.614 | -14.617 | -11.865
1336.36 | -2.906 | -3.79 | -6.469 | -11.673 | -12.56 | -16.639 | -13.105
1336.75 | -2.83 | -3.721 | -6.421 | -11.814 | -13.212 | -16.335 | -13.141
1337.14 | -2.764 | -3.631 | -6.282 | -10.703 | -15.521 | -15.665 | -12.204
1337.53 | -2.704 | -3.585 | -6.175 | -10.074 | -14.566 | -14.563 | -14.043
1337.92 | -2.653 | -3.453 | -6.219 | -9.902 | -13.518 | -16.074 | -12.77
1338.31 | -2.606 | -3.429 | -6.185 | -9.703 | -14.033 | -16.518 | -12.71
1338.7 | -2.563 | -3.397 | -6.105 | -9.693 | -15.633 | -16.315 | -12.429
1339.09 | -2.518 | -3.352 | -6.159 | -10.229 | -14.719 | -14.062 | -11.513
1339.48 | -2.488 | -3.32 | -5.91 | -10.325 | -10.992 | -14.867 | -13.312
1339.87 | -2.47 | -3.277 | -6.015 | -10.306 | 17.522 | -15.384 | -12.045
1340.26 | -2.464 | -3.261 | -5.843 | -9.563 | 15.119 | -15.157 | -12.861
1340.65 | -2.438 | -3.222 | -5.865 | -9.423 | -13.275 | -14.907 | -12.331
1341.04 | -2.406 | -3.185 | -5.743 | -9.281 | -14.485 | -16.153 | -12.666
1341.43 | -2.4 | -3.168 | -5.738 | -9.459 | -13.595 | -15.528 | -11.952
1341.82 | -2.395 | -3.169 | -5.505 | -9.685 | -14.886 | -14.912 | -12.927
1342.21 | -2.395 | -3.161 | -5.537 | -10.179 | -14.088 | -15.49 | -12.395
1342.6 | -2.388 | -3.138 | -5.492 | -8.943 | -14.136 | -16.15 | -12.349
1342.99 | -2.406 | -3.147 | -5.536 | -8.785 | -14.09 | -14.949 | -13.127
1343.38 | -2.395 | -3.118 | -5.451 | -9.372 | -14.686 | -15.002 | -12.906
1343.77 | -2.4 | -3.107 | -5.618 | -9.883 | -12.741 | -15.016 | -11.386
1344.16 | -2.412 | -3.117 | -5.61 | -9.144 | -11.233 | -15.36 | -11.974
1344.55 | -2.409 | -3.105 | -5.475 | -9.055 | -12.841 | -14.959 | -11.175
1344.94 | -2.391 | -3.104 | -5.406 | -10.045 | -14.038 | -15.609 | -12.932
1345.33 | -2.379 | -3.073 | -5.405 | -9.135 | -14.237 | -15.917 | -12.57
1345.72 | -2.394 | -3.082 | -5.328 | -9.845 | -14.352 | -14.701 | -12.667
1346.11 | -2.401 | -3.077 | -5.45 | -9.301 | -12.538 | -13.148 | -11.531
1346.5 | -2.461 | -3.114 | -5.625 | -9.292 | -11.995 | -14.647 | -11.633
1346.89 | -2.444 | -3.088 | -5.512 | -9.48 | -12.651 | -14.262 | -11.339
1347.28 | -2.452 | -3.067 | -5.384 | -9.213 | -13.125 | -14.117 | -13.521
1347.67 | -2.634 | -3.233 | -5.481 | -9.106 | -12.978 | -15.701 | -13.139
1348.06 | -2.61 | -3.235 | -5.34 | -8.794 | -13.315 | -14.224 | -12.62
1348.45 | -2.652 | -3.241 | -5.543 | -9.349 | -12.501 | -15.106 | -12.567
1348.84 | -2.657 | -3.243 | -5.625 | -9.645 | -13.491 | -13.588 | -11.846
1349.23 | -2.657 | -3.245 | -5.449 | -9.428 | -13.142 | -13.088 | -12.652
1349.62 | -2.68 | -3.231 | -5.395 | -9.634 | -13.658 | 6.394 | -13.562
1350.01 | -2.791 | -3.369 | -5.533 | -9.8 | -13.873 | 18.898 | -13.719
1350.4 | -3.039 | -3.597 | -5.741 | -9.824 | -13.056 | 3.694 | -13.182
1350.79 | -2.912 | -3.463 | -5.521 | -9.081 | -11.462 | -13.615 | -13.311
1351.18 | -2.908 | -3.441 | -5.609 | -8.508 | -12.654 | -15.737 | -12.703
1351.57 | -3.087 | -3.625 | -5.814 | -8.983 | -12.448 | -15.676 | -12.481
1351.96 | -3.096 | -3.617 | -5.731 | -9.277 | -11.283 | -14.543 | -12.236
1352.35 | -3.209 | -3.717 | -5.774 | -9.227 | -12.411 | -14.103 | -13.416
1352.74 | -3.21 | -3.686 | -5.633 | -9.514 | -13.066 | -14.541 | -12.875
1353.13 | -3.398 | -3.891 | -5.766 | -9.622 | -13.163 | -15.207 | -13.728
1353.52 | -3.281 | -3.761 | -5.722 | -9.08 | -13.073 | -14.591 | -13.745
1353.91 | -3.304 | -3.788 | -5.707 | -8.851 | -13.083 | -14.321 | -12.617
1354.3 | -3.488 | -3.965 | -5.897 | -8.821 | -12.763 | -14.658 | -14.015
1354.69 | -3.921 | -4.375 | -6.287 | -9.166 | -12.875 | -14.193 | -12.965
1355.08 | -3.897 | -4.343 | -6.079 | -9.367 | -13.404 | -14.533 | -13.417
1355.47 | -3.649 | -4.076 | -5.823 | -9.19 | -13.862 | -14.602 | -13.587
1355.86 | -4.455 | -4.884 | -6.698 | -10.351 | -13.856 | -14.978 | -14.917
1356.25 | -3.774 | -4.177 | -5.945 | -9.437 | -11.592 | -14.758 | -12.754
1356.64 | -3.801 | -4.192 | -5.929 | -8.958 | -12.093 | -14.25 | -13.337
1357.03 | -4.464 | -4.863 | -6.701 | -9.533 | -14.326 | -14.146 | -14.98
1357.42 | -4.292 | -4.68 | -6.461 | -9.466 | -13.748 | -14.59 | -14.405
1357.81 | -4.37 | -4.754 | -6.49 | -9.671 | -14.197 | -13.221 | -13.514
1358.2 | -4.396 | -4.761 | -6.401 | -10.074 | -14.246 | -13.357 | -13.21
1358.59 | -4.651 | -5.012 | -6.619 | -10.004 | -13.474 | -13.786 | -13.423
1358.98 | -4.539 | -4.893 | -6.498 | -9.644 | -13.269 | -14.166 | -14.528
1359.37 | -5.085 | -5.428 | -7.181 | -10.202 | -13.837 | -14.825 | -14.55
1359.76 | -5.266 | -5.608 | -7.29 | -10.504 | -14.066 | -14.638 | 14.46
1360.15 | -4.859 | -5.187 | -6.85 | -9.659 | -14.183 | -15.168 | 16.286
1360.54 | -5.09 | -5.406 | -7.079 | -9.964 | -14.099 | -15.049 | -15.328
1360.93 | -5.808 | -6.12 | -7.813 | -10.426 | -14.123 | -15.109 | -14.419
1361.32 | -5.482 | -5.779 | -7.425 | -10.021 | -13.197 | -15.549 | -14.109
1361.71 | -6.2 | -6.495 | -8.077 | -11.321 | -14.454 | -15.286 | -15.338
1362.1 | -6.274 | -6.554 | -8.074 | -11.34 | -14.384 | -15.104 | -15.028
1362.49 | -6.915 | -7.203 | -8.782 | -11.669 | -14.654 | -15.499 | -15.186
1362.88 | -5.908 | -6.167 | -7.75 | -10.698 | -13.219 | -15.258 | -13.855
1363.27 | -5.845 | -6.103 | -7.628 | -10.349 | -13.376 | -15.358 | -13.597
1363.66 | -6.049 | -6.302 | -7.782 | -10.692 | -13.944 | -15.521 | -14.101
1364.05 | -6.404 | -6.64 | -8.15 | -11.207 | -14.148 | -15.841 | -14.766
1364.44 | -7.139 | -7.377 | -8.707 | -11.895 | -14.804 | -16.885 | -16.479
1364.83 | -7.609 | -7.835 | -9.116 | -12.193 | -15.148 | -16.915 | -16.389
1365.22 | -7.167 | -7.382 | -8.768 | -11.885 | -13.417 | -15.962 | -15.224
1365.61 | -7.549 | -7.757 | -8.934 | -12.211 | -14.792 | -16.886 | -15.042
1366 | -7.137 | -7.334 | -8.635 | -11.595 | -14.248 | -15.567 | -14.826
1366.39 | -7.379 | -7.574 | -8.735 | -11.647 | -14.596 | -15.342 | -15.201
1366.78 | -7.81 | -7.993 | -8.981 | -12.384 | -15.05 | -15.554 | -16.164
1367.17 | -7.929 | -8.106 | -9.101 | -12.182 | -14.955 | -16.002 | -15.843
1367.56 | -8.616 | -8.782 | -9.735 | -12.55 | -15.402 | -17.46 | -17.383
1367.95 | -8.933 | -9.097 | -10.083 | -12.841 | -15.626 | -17.166 | -16.503
1368.34 | -8.969 | -9.119 | -10.06 | -13.361 | -15.237 | -16.68 | -16.699
1368.73 | -9.684 | -9.824 | -10.681 | -13.212 | -15.579 | -18.134 | -17.526
1369.12 | -9.193 | -9.329 | -10.133 | -12.591 | -15.868 | -16.871 | -17.156
1369.51 | -9.521 | -9.65 | -10.479 | -12.646 | -15.985 | -16.881 | -17.507
1369.9 | -10.376 | -10.393 | -11.337 | -13.512 | -16.791 | -18.804 | -18.264
1370.29 | -10.183 | -10.288 | -11.296 | -13.396 | -16.731 | -18.52 | -18.455
1370.68 | -10.724 | -10.819 | -11.882 | -14.053 | -16.734 | -19.367 | -17.864
1371.07 | -11.883 | -11.975 | -13.03 | -15.127 | -18.466 | -20.196 | -19.109
1371.46 | -11.639 | -11.718 | -12.742 | -14.769 | -17.917 | -19.637 | -19.486
1371.85 | -12.256 | -12.332 | -13.294 | -15.407 | -18.197 | -20.138 | -19.572
1372.24 | -13.184 | -13.254 | -14.214 | -16.358 | -19.221 | -20.87 | -20.481
1372.63 | -13.456 | -13.51 | -14.498 | -16.555 | -19.146 | -21.127 | -20.457
1373.02 | -14.179 | -14.235 | -15.202 | -17.352 | -20.354 | -22.117 | -21.578
1373.41 | -14.997 | -15.049 | -15.95 | -18.199 | -20.89 | -23.081 | -22.656
1373.8 | -15.641 | -15.681 | -16.506 | -18.57 | -21.232 | -22.945 | -23.815
1374.19 | -16.496 | -16.527 | -17.412 | -19.329 | -22.377 | -23.802 | -24.094
1374.58 | -17.404 | -17.436 | -18.298 | -20.185 | -22.948 | -24.8 | -24.014
1374.97 | -18.493 | -18.517 | -19.254 | -21.411 | -24.021 | -25.043 | -24.641
1375.36 | -19.044 | -19.054 | -19.547 | -21.926 | -23.763 | -24.9 | -25.111
1375.75 | -20.042 | -20.039 | -20.454 | -22.816 | -24.272 | -26.371 | -26.112
1376.14 | -20.643 | -20.626 | -21.303 | -23.07 | -25.152 | -27.205 | -26.655
1376.53 | -21.31 | -21.302 | -22.008 | -23.638 | -25.585 | -27.55 | -26.977
1376.92 | -22.542 | -22.529 | -23.209 | -24.851 | -27.094 | -27.938 | -28.321
1377.31 | -23.119 | -23.096 | -23.744 | -25.253 | -27.347 | -28.783 | -28.923
1377.7 | -23.669 | -23.639 | -24.274 | -25.627 | -28.035 | -28.992 | -29.361
1378.09 | -24.436 | -24.402 | -24.978 | -26.356 | -28.508 | -29.737 | -29.78
1378.48 | -25.524 | -25.488 | -26.052 | -27.453 | -29.533 | -30.737 | -31.064
1378.87 | -26.449 | -26.413 | -26.949 | -28.309 | -30.023 | -31.961 | -31.669
1379.26 | -26.554 | -26.51 | -27.027 | -28.255 | -30.236 | -31.779 | -32.007
1379.65 | -27.093 | -27.031 | -27.51 | -28.795 | -30.674 | -31.928 | -32.279
1380.04 | -27.831 | -27.768 | -28.232 | -29.276 | -31.311 | -32.706 | -33.073