## Fig. 1
|  | Fig. 1. | Variation of loss with pump power of Bi-doped fiber at 1240nm
Pump power (dBm) | UL (dB/m)
-24 | 0.59
-20 | 0.6
-16 | 0.6
-12 | 0.6
-8 | 0.58
-4 | 0.56
0 | 0.51
4 | 0.42
8 | 0.31
12 | 0.21
16 | 0.14
20 | 0.1
24 | 0.09

## Fig. 3
Fig. 3. Gain and NF characteristics of the 152m long Bi-doped fiber for -23dBm input signal power for both single pass and double pass amplifier configurations at a total pump power of 785mW at 1270nm
|  | SP-DP | SP-DP | DP-DP | DP-DP
| Wavelength (nm) | Gain (dB) | NF (dB) | Gain (dB) | NF (dB) | SP-DP: Single pass double pump
| 1300 | 8.217 | 7.56025 | 7.792 | 11.11831 | DP-DP: Double pass double pump
| 1310 | 14.095 | 6.09319 | 18.989 | 8.61697
| 1320 | 18.879 | 5.1787 | 27.766 | 7.02754
| 1330 | 22.218 | 4.60865 | 33.73 | 6.01758
| 1340 | 24.195 | 4.25331 | 37.036 | 5.37582
| 1350 | 25.138 | 4.03181 | 38.342 | 4.96802
| 1360 | 25.374 | 3.89374 | 38.741 | 4.7089

## Fig. 4
Fig. 4. Gain and NF with pump power for 152m long Bi-doped fiber at 1360nm for -23dBm input signal power in (a) the single pass configuration (b) the double pass configuration
Fig. 4 a |  |  | Fig. 4 b
Pump power (mW) | Gain (dB) | NF (dB) | Pump power (mW) | Gain (dB) | NF (dB)
250 | 3.60116 | 5.34038 | 250 | 7.4856 | 12.10521
300 | 9.11525 | 4.58814 | 300 | 17.16822 | 7.68741
350 | 13.35105 | 4.25881 | 350 | 24.00005 | 5.7177
400 | 16.6049 | 4.06678 | 400 | 28.82041 | 4.83949
450 | 19.10444 | 3.95931 | 450 | 32.22155 | 4.44793
500 | 21.02453 | 3.84305 | 500 | 34.6213 | 4.27335
550 | 22.49951 | 3.79111 | 550 | 36.31451 | 4.19551
600 | 23.63255 | 3.74259 | 600 | 37.5092 | 4.16081
650 | 24.50293 | 3.73129 | 650 | 38.35214 | 4.14534
700 | 25.17153 | 3.65486 | 700 | 38.9469 | 4.13844
750 | 25.68514 | 3.64529 | 750 | 39.36655 | 4.13536

## Fig. 5
Fig. 5. Gain and NF with signal power for the 152m long Bi-doped fiber at 1360nm with a total launched pump power of 785mW at 1270nm
Input signal power (dBm) | Gain (dB) | NF (dB)
10.34 | 9.136 | 11.6641
7.29 | 12.379 | 9.84671
4.27 | 15.459 | 8.56175
1.25 | 18.5 | 7.64259
-1.75 | 21.431 | 6.98877
-4.36 | 24.099 | 6.57253
-7.38 | 26.908 | 6.21966
-10.38 | 29.506 | 5.96866
-13.37 | 31.872 | 5.78922
-16.37 | 34.235 | 5.66007
-19.37 | 36.393 | 5.56749
-22.35 | 38.172 | 5.50148
-25.35 | 39.295 | 5.45379
-30 | 40.0362 | 5.40512

## Fig. 6
Fig. 6. Gain and NF comparison of 152 m long BDFA in the single pass double pump (SP-DP) (total launched pump power = 785 mW) and 100 m long BDFA in the double pass single pump (DP-SP) (total launched pump power = 385 mW) configurations for a signal power of −23 dBm.
Wavelength (nm) | Gain (dB) | NF (dB) | Gain (dB) | NF (dB)
1300 | 8.217 | 7.60339 | 6.941 | 8.39593
1310 | 14.095 | 6.01377 | 13.55 | 6.23059
1320 | 18.879 | 5.13406 | 18.81 | 5.08622
1330 | 22.218 | 4.61207 | 22.416 | 4.34963
1340 | 24.195 | 4.37458 | 24.338 | 4.02883
1350 | 25.138 | 4.23321 | 24.934 | 3.92242
1360 | 25.374 | 3.64857 | 24.722 | 3.4423

## Fig. 7
Fig. 7. Gain and NF comparison of 152m long Bi-doped fiber in double pass configuration with double pump (DP-DP) for different pump wavelength combinations for a signal power of -23dBm (Inset shows the amplified spectra of the -23dBm input signal measured for the 1270nm+1240nm pump configuration)
[6 empty] | Fig. 7 (Inset) | 1300nm | 1310nm | 1320nm | 1330nm | 1340nm | 1350nm | 1360nm
[6 empty] | Wavelength (nm) | Power (dBm) | Power (dBm) | Power (dBm) | Power (dBm) | Power (dBm) | Power (dBm) | Power (dBm)
| Wavelength (nm) | Gain (dB) | NF (dB) | Gain (dB) | NF (dB) | 1295.02 | -30.045 | -30.111 | -30.372 | -30.953 | -31.202 | -31.144 | -30.704
| 1300 | 14.912 | 10.60436 | 7.792 | 11.11831 | 1295.41 | -29.693 | -29.761 | -30.026 | -30.636 | -31.059 | -30.913 | -30.365
| 1310 | 24.678 | 8.99171 | 18.989 | 8.61697 | 1295.8 | -29.322 | -29.389 | -29.67 | -30.267 | -30.775 | -30.555 | -30.033
| 1320 | 31.502 | 7.82347 | 27.766 | 7.02754 | 1296.19 | -28.941 | -29.009 | -29.289 | -29.925 | -30.39 | -30.074 | -29.666
| 1330 | 36.104 | 6.97719 | 33.73 | 6.01758 | 1296.58 | -28.554 | -28.623 | -28.906 | -29.549 | -30.055 | -29.697 | -29.283
| 1340 | 38.163 | 6.36412 | 37.036 | 5.37582 | 1296.97 | -28.171 | -28.242 | -28.536 | -29.236 | -29.724 | -29.439 | -28.924
| 1350 | 39.341 | 5.92001 | 38.342 | 4.96802 | 1297.36 | -27.774 | -27.845 | -28.15 | -28.801 | -29.352 | -28.967 | -28.541
| 1360 | 39.287 | 5.59829 | 38.741 | 4.7089 | 1297.75 | -27.43 | -27.465 | -27.756 | -28.406 | -28.917 | -28.719 | -28.221
[6 empty] | 1298.14 | -27.17 | -27.246 | -27.475 | -28.037 | -28.594 | -28.375 | -27.894
[6 empty] | 1298.53 | -26.776 | -26.852 | -27.17 | -27.866 | -28.367 | -28.123 | -27.679
[6 empty] | 1298.92 | -26.389 | -26.469 | -26.785 | -27.568 | -28.037 | -27.79 | -27.298
[6 empty] | 1299.31 | -26.009 | -26.1 | -26.427 | -27.184 | -27.658 | -27.388 | -26.919
[6 empty] | 1299.7 | -16.054 | -25.73 | -26.062 | -26.848 | -27.122 | -27.072 | -26.596
[6 empty] | 1300.09 | -11.871 | -25.342 | -25.668 | -26.514 | -26.873 | -26.779 | -26.155
[6 empty] | 1300.48 | -24.78 | -24.961 | -25.299 | -26.115 | -26.608 | -26.453 | -25.793
[6 empty] | 1300.87 | -24.489 | -24.568 | -24.916 | -25.692 | -26.197 | -26.141 | -25.372
[6 empty] | 1301.26 | -24.087 | -24.166 | -24.508 | -25.384 | -25.801 | -25.697 | -25.007
[6 empty] | 1301.65 | -23.684 | -23.764 | -24.115 | -24.936 | -25.436 | -25.187 | -24.67
[6 empty] | 1302.04 | -23.286 | -23.366 | -23.72 | -24.37 | -24.905 | -24.828 | -24.296
[6 empty] | 1302.43 | -22.9 | -22.983 | -23.318 | -24.11 | -24.727 | -24.631 | -23.937
[6 empty] | 1302.82 | -22.528 | -22.61 | -22.952 | -23.792 | -24.46 | -24.25 | -23.545
[6 empty] | 1303.21 | -22.159 | -22.241 | -22.598 | -23.392 | -23.928 | -23.777 | -23.14
[6 empty] | 1303.6 | -21.803 | -21.886 | -22.246 | -23.148 | -23.473 | -23.492 | -22.722
[6 empty] | 1303.99 | -21.452 | -21.533 | -21.88 | -22.766 | -23.28 | -23.207 | -22.396
[6 empty] | 1304.38 | -21.094 | -21.176 | -21.541 | -22.333 | -22.987 | -22.896 | -22.115
[6 empty] | 1304.77 | -20.737 | -20.821 | -21.189 | -22.084 | -22.676 | -22.568 | -21.735
[6 empty] | 1305.16 | -20.39 | -20.477 | -20.844 | -21.687 | -22.293 | -22.195 | -21.332
[6 empty] | 1305.55 | -20.038 | -20.122 | -20.484 | -21.271 | -21.96 | -21.741 | -21.051
[6 empty] | 1305.94 | -19.683 | -19.766 | -20.136 | -20.999 | -21.632 | -21.342 | -20.76
[6 empty] | 1306.33 | -19.336 | -19.421 | -19.796 | -20.623 | -21.394 | -20.927 | -20.465
[6 empty] | 1306.72 | -18.995 | -19.079 | -19.451 | -20.234 | -21.073 | -20.793 | -20.17
[6 empty] | 1307.11 | -18.661 | -18.746 | -19.119 | -19.944 | -20.532 | -20.385 | -19.835
[6 empty] | 1307.5 | -18.333 | -18.42 | -18.785 | -19.683 | -20.386 | -20.144 | -19.504
[6 empty] | 1307.89 | -18.01 | -18.096 | -18.463 | -19.366 | -20.072 | -19.862 | -19.211
[6 empty] | 1308.28 | -17.677 | -17.76 | -18.135 | -19.112 | -19.735 | -19.651 | -18.796
[6 empty] | 1308.67 | -17.516 | -17.557 | -17.794 | -18.731 | -19.44 | -19.119 | -18.482
[6 empty] | 1309.06 | -17.17 | -17.259 | -17.645 | -18.345 | -18.979 | -18.902 | -18.29
[6 empty] | 1309.45 | -16.821 | -16.834 | -17.293 | -18.258 | -18.719 | -18.934 | -17.966
[6 empty] | 1309.84 | -16.469 | -1.514 | -16.95 | -17.945 | -18.451 | -18.379 | -17.714
[6 empty] | 1310.23 | -16.118 | -3.186 | -16.606 | -17.583 | -18.078 | -17.976 | -17.43
[6 empty] | 1310.62 | -15.786 | -15.842 | -16.276 | -17.265 | -17.917 | -17.662 | -17.084
[6 empty] | 1311.01 | -15.459 | -15.547 | -15.946 | -16.969 | -17.503 | -17.574 | -16.783
[6 empty] | 1311.4 | -15.134 | -15.221 | -15.616 | -16.603 | -16.967 | -17.106 | -16.448
[6 empty] | 1311.79 | -14.81 | -14.895 | -15.288 | -16.229 | -17.033 | -16.685 | -16.066
[6 empty] | 1312.18 | -14.486 | -14.572 | -14.965 | -15.936 | -16.625 | -16.57 | -15.692
[6 empty] | 1312.57 | -14.177 | -14.263 | -14.652 | -15.635 | -16.428 | -16.238 | -15.485
[6 empty] | 1312.96 | -13.865 | -13.953 | -14.344 | -15.349 | -16.072 | -15.893 | -15.168
[6 empty] | 1313.35 | -13.56 | -13.647 | -14.05 | -14.978 | -15.64 | -15.456 | -14.894
[6 empty] | 1313.74 | -13.247 | -13.334 | -13.74 | -14.728 | -15.397 | -15.406 | -14.625
[6 empty] | 1314.13 | -12.94 | -13.026 | -13.431 | -14.439 | -15.23 | -15 | -14.313
[6 empty] | 1314.52 | -12.644 | -12.728 | -13.129 | -14.069 | -14.993 | -14.748 | -13.996
[6 empty] | 1314.91 | -12.359 | -12.444 | -12.845 | -13.77 | -14.64 | -14.325 | -13.61
[6 empty] | 1315.3 | -12.071 | -12.156 | -12.558 | -13.57 | -14.265 | -14.169 | -13.439
[6 empty] | 1315.69 | -11.776 | -11.86 | -12.268 | -13.27 | -14.126 | -13.878 | -13.195
[6 empty] | 1316.08 | -11.498 | -11.585 | -11.985 | -13.012 | -13.718 | -13.468 | -12.867
[6 empty] | 1316.47 | -11.239 | -11.326 | -11.729 | -12.701 | -13.443 | -13.246 | -12.671
[6 empty] | 1316.86 | -10.975 | -11.058 | -11.457 | -12.383 | -13.041 | -13.002 | -12.395
[6 empty] | 1317.25 | -10.691 | -10.774 | -11.166 | -12.262 | -12.813 | -12.812 | -12.021
[6 empty] | 1317.64 | -10.41 | -10.494 | -10.888 | -11.827 | -12.656 | -12.595 | -11.791
[6 empty] | 1318.03 | -10.145 | -10.228 | -10.628 | -11.596 | -12.509 | -12.005 | -11.51
[6 empty] | 1318.42 | -9.876 | -9.956 | -10.356 | -11.293 | -12.208 | -11.841 | -11.338
[6 empty] | 1318.81 | -9.618 | -9.699 | -10.104 | -11.079 | -11.851 | -11.829 | -11.042
[6 empty] | 1319.2 | -9.373 | -9.453 | -9.856 | -10.819 | -11.731 | -11.452 | -10.846
[6 empty] | 1319.59 | -9.129 | -9.209 | -6.969 | -10.661 | -11.311 | -11.298 | -10.601
[6 empty] | 1319.98 | -8.914 | -8.996 | 8.334 | -10.465 | -11.141 | -11.055 | -10.391
[6 empty] | 1320.37 | -8.694 | -8.774 | -0.115 | -10.233 | -10.848 | -10.869 | -10.187
[6 empty] | 1320.76 | -8.46 | -8.539 | -9.192 | -9.936 | -10.631 | -10.596 | -9.899
[6 empty] | 1321.15 | -8.239 | -8.315 | -8.976 | -9.802 | -10.445 | -10.446 | -9.698
[6 empty] | 1321.54 | -8.003 | -8.082 | -8.726 | -9.465 | -10.312 | -10.211 | -9.421
[6 empty] | 1321.93 | -7.784 | -7.863 | -8.497 | -9.337 | -10.012 | -9.872 | -9.186
[6 empty] | 1322.32 | -7.637 | -7.646 | -8.267 | -9.093 | -9.853 | -9.769 | -9.107
[6 empty] | 1322.71 | -7.541 | -7.617 | -8.032 | -8.86 | -9.699 | -9.552 | -8.898
[6 empty] | 1323.1 | -7.324 | -7.404 | -7.817 | -8.626 | -9.39 | -9.276 | -8.652
[6 empty] | 1323.49 | -7.1 | -7.179 | -7.58 | -8.434 | -9.18 | -9.032 | -8.392
[6 empty] | 1323.88 | -6.912 | -6.991 | -7.394 | -8.436 | -8.943 | -8.966 | -8.332
[6 empty] | 1324.27 | -6.722 | -6.8 | -7.202 | -8.233 | -8.669 | -9.056 | -8.355
[6 empty] | 1324.66 | -6.528 | -6.605 | -7.017 | -8.026 | -8.653 | -8.807 | -8.176
[6 empty] | 1325.05 | -6.338 | -6.415 | -6.815 | -7.905 | -8.624 | -8.754 | -8.026
[6 empty] | 1325.44 | -6.157 | -6.232 | -6.641 | -7.725 | -8.499 | -8.582 | -7.839
[6 empty] | 1325.83 | -5.966 | -6.044 | -6.445 | -7.51 | -8.443 | -8.35 | -7.612
[6 empty] | 1326.22 | -5.8 | -5.878 | -6.282 | -7.258 | -8.294 | -7.969 | -7.389
[6 empty] | 1326.61 | -5.639 | -5.714 | -6.107 | -7.188 | -8.117 | -8.092 | -7.341
[6 empty] | 1327 | -5.476 | -5.551 | -5.94 | -7.043 | -7.985 | -7.75 | -7.194
[6 empty] | 1327.39 | -5.324 | -5.401 | -5.791 | -6.851 | -7.732 | -7.826 | -7.025
[6 empty] | 1327.78 | -5.198 | -5.271 | -5.673 | -6.751 | -7.706 | -7.318 | -6.782
[6 empty] | 1328.17 | -5.054 | -5.128 | -5.519 | -6.527 | -7.427 | -7.264 | -6.745
[6 empty] | 1328.56 | -4.932 | -5.006 | -5.393 | -6.45 | -7.304 | -7.247 | -6.557
[6 empty] | 1328.95 | -4.791 | -4.86 | -5.247 | -6.291 | -7.246 | -7.301 | -6.456
[6 empty] | 1329.34 | -4.64 | -4.71 | -5.099 | -6.102 | -7.189 | -6.948 | -6.356
[6 empty] | 1329.73 | -4.5 | -4.571 | -4.956 | 9.122 | -7 | -6.801 | -6.234
[6 empty] | 1330.12 | -4.373 | -4.442 | -4.834 | 12.359 | -6.899 | -6.782 | -6.147
[6 empty] | 1330.51 | -4.23 | -4.3 | -4.683 | -5.509 | -6.372 | -6.685 | -5.971
[6 empty] | 1330.9 | -4.112 | -4.183 | -4.56 | -5.566 | -6.498 | -6.499 | -5.764
[6 empty] | 1331.29 | -4.012 | -4.079 | -4.461 | -5.578 | -6.199 | -6.22 | -5.604
[6 empty] | 1331.68 | -3.885 | -3.951 | -4.337 | -5.411 | -6.341 | -6.22 | -5.535
[6 empty] | 1332.07 | -3.768 | -3.835 | -4.211 | -5.29 | -6.106 | -6.15 | -5.397
[6 empty] | 1332.46 | -3.672 | -3.74 | -4.115 | -5.166 | -6.131 | -6.034 | -5.324
[6 empty] | 1332.85 | -3.56 | -3.625 | -3.996 | -5.011 | -5.909 | -5.904 | -5.201
[6 empty] | 1333.24 | -3.454 | -3.518 | -3.891 | -5.005 | -5.843 | -5.9 | -5.175
[6 empty] | 1333.63 | -3.358 | -3.421 | -3.788 | -4.743 | -5.854 | -5.889 | -5.035
[6 empty] | 1334.02 | -3.261 | -3.325 | -3.694 | -4.698 | -5.593 | -5.626 | -4.959
[6 empty] | 1334.41 | -3.172 | -3.236 | -3.597 | -4.667 | -5.383 | -5.455 | -4.972
[6 empty] | 1334.8 | -3.101 | -3.167 | -3.523 | -4.556 | -5.383 | -5.637 | -4.828
[6 empty] | 1335.19 | -3.04 | -3.104 | -3.467 | -4.535 | -5.473 | -5.125 | -4.846
[6 empty] | 1335.58 | -2.966 | -3.026 | -3.388 | -4.426 | -5.419 | -5.415 | -4.804
[6 empty] | 1335.97 | -2.925 | -2.985 | -3.331 | -4.291 | -5.318 | -5.386 | -4.773
[6 empty] | 1336.36 | -2.827 | -2.887 | -3.237 | -4.233 | -5.276 | -5.324 | -4.617
[6 empty] | 1336.75 | -2.755 | -2.815 | -3.172 | -4.229 | -5.237 | -5.051 | -4.483
[6 empty] | 1337.14 | -2.693 | -2.753 | -3.098 | -4.148 | -5.145 | -4.915 | -4.525
[6 empty] | 1337.53 | -2.645 | -2.705 | -3.041 | -3.999 | -5.108 | -5.029 | -4.436
[6 empty] | 1337.92 | -2.594 | -2.652 | -2.991 | -3.877 | -5.039 | -4.833 | -4.471
[6 empty] | 1338.31 | -2.531 | -2.588 | -2.927 | -3.831 | -5.045 | -4.943 | -4.386
[6 empty] | 1338.7 | -2.485 | -2.542 | -2.887 | -3.918 | -4.856 | -4.915 | -4.354
[6 empty] | 1339.09 | -2.455 | -2.514 | -2.847 | -3.854 | -4.82 | -4.738 | -4.322
[6 empty] | 1339.48 | -2.435 | -2.493 | -2.825 | -3.777 | -4.628 | -4.688 | -4.286
[6 empty] | 1339.87 | -2.416 | -2.472 | -2.81 | -3.767 | 13.216 | -4.716 | -4.342
[6 empty] | 1340.26 | -2.414 | -2.468 | -2.797 | -3.727 | 10.69 | -4.909 | -4.302
[6 empty] | 1340.65 | -2.375 | -2.431 | -2.751 | -3.785 | -4.519 | -4.742 | -4.339
[6 empty] | 1341.04 | -2.352 | -2.405 | -2.727 | -3.731 | -4.536 | -4.722 | -4.206
[6 empty] | 1341.43 | -2.353 | -2.41 | -2.73 | -3.757 | -4.478 | -4.851 | -4.276
[6 empty] | 1341.82 | -2.351 | -2.403 | -2.719 | -3.696 | -4.462 | -4.66 | -4.266
[6 empty] | 1342.21 | -2.339 | -2.392 | -2.704 | -3.707 | -4.489 | -4.636 | -4.328
[6 empty] | 1342.6 | -2.354 | -2.405 | -2.725 | -3.745 | -4.682 | -4.644 | -4.296
[6 empty] | 1342.99 | -2.351 | -2.399 | -2.72 | -3.654 | -4.468 | -4.639 | -4.249
[6 empty] | 1343.38 | -2.348 | -2.398 | -2.705 | -3.641 | -4.635 | -4.686 | -4.192
[6 empty] | 1343.77 | -2.36 | -2.408 | -2.712 | -3.655 | -4.654 | -4.582 | -4.315
[6 empty] | 1344.16 | -2.364 | -2.412 | -2.718 | -3.675 | -4.745 | -4.629 | -4.332
[6 empty] | 1344.55 | -2.378 | -2.426 | -2.731 | -3.638 | -4.646 | -4.651 | -4.318
[6 empty] | 1344.94 | -2.354 | -2.402 | -2.702 | -3.626 | -4.461 | -4.67 | -4.323
[6 empty] | 1345.33 | -2.343 | -2.393 | -2.687 | -3.628 | -4.537 | -4.894 | -4.31
[6 empty] | 1345.72 | -2.363 | -2.411 | -2.707 | -3.65 | -4.322 | -4.849 | -4.256
[6 empty] | 1346.11 | -2.371 | -2.418 | -2.708 | -3.605 | -4.558 | -4.89 | -4.341
[6 empty] | 1346.5 | -2.431 | -2.472 | -2.763 | -3.698 | -4.72 | -4.893 | -4.372
[6 empty] | 1346.89 | -2.393 | -2.433 | -2.722 | -3.627 | -4.474 | -4.747 | -4.321
[6 empty] | 1347.28 | -2.402 | -2.442 | -2.726 | -3.668 | -4.63 | -4.767 | -4.372
[6 empty] | 1347.67 | -2.606 | -2.65 | -2.929 | -3.819 | -4.901 | -5.035 | -4.533
[6 empty] | 1348.06 | -2.6 | -2.645 | -2.923 | -3.844 | -4.899 | -4.936 | -4.588
[6 empty] | 1348.45 | -2.637 | -2.679 | -2.955 | -3.775 | -4.927 | -5.121 | -4.664
[6 empty] | 1348.84 | -2.639 | -2.683 | -2.957 | -3.778 | -4.876 | -4.771 | -4.616
[6 empty] | 1349.23 | -2.639 | -2.682 | -2.955 | -3.783 | -4.735 | -4.848 | -4.569
[6 empty] | 1349.62 | -2.67 | -2.712 | -2.975 | -3.91 | -4.757 | 5.075 | -4.601
[6 empty] | 1350.01 | -2.783 | -2.822 | -3.083 | -3.971 | -4.895 | 14.363 | -4.763
[6 empty] | 1350.4 | -3.015 | -3.055 | -3.314 | -4.21 | -5.17 | 0.406 | -5.065
[6 empty] | 1350.79 | -2.893 | -2.932 | -3.189 | -4.092 | -5.08 | -5.14 | -4.828
[6 empty] | 1351.18 | -2.891 | -2.929 | -3.186 | -4.05 | -5.059 | -5.097 | -4.876
[6 empty] | 1351.57 | -3.077 | -3.117 | -3.372 | -4.249 | -5.203 | -5.173 | -4.957
[6 empty] | 1351.96 | -3.109 | -3.149 | -3.401 | -4.259 | -5.118 | -5.389 | -4.983
[6 empty] | 1352.35 | -3.214 | -3.249 | -3.501 | -4.327 | -5.29 | -5.452 | -5.249
[6 empty] | 1352.74 | -3.2 | -3.236 | -3.483 | -4.214 | -5.237 | -5.541 | -5.249
[6 empty] | 1353.13 | -3.392 | -3.427 | -3.672 | -4.51 | -5.343 | -5.798 | -5.439
[6 empty] | 1353.52 | -3.279 | -3.315 | -3.551 | -4.333 | -5.386 | -5.563 | -5.297
[6 empty] | 1353.91 | -3.317 | -3.348 | -3.585 | -4.393 | -5.4 | -5.636 | -5.363
[6 empty] | 1354.3 | -3.487 | -3.518 | -3.757 | -4.546 | -5.541 | -5.832 | -5.445
[6 empty] | 1354.69 | -3.913 | -3.943 | -4.177 | -5.021 | -5.955 | -6.274 | -5.975
[6 empty] | 1355.08 | -3.894 | -3.924 | -4.155 | -4.906 | -5.939 | -6.188 | -5.959
[6 empty] | 1355.47 | -3.645 | -3.676 | -3.899 | -4.637 | -5.548 | -5.803 | -5.692
[6 empty] | 1355.86 | -4.474 | -4.505 | -4.728 | -5.551 | -6.337 | -6.785 | -6.384
[6 empty] | 1356.25 | -3.779 | -3.809 | -4.034 | -4.833 | -5.754 | -6.028 | -5.739
[6 empty] | 1356.64 | -3.804 | -3.834 | -4.049 | -4.789 | -5.689 | -6.113 | -5.84
[6 empty] | 1357.03 | -4.473 | -4.501 | -4.72 | -5.45 | -6.379 | -6.82 | -6.513
[6 empty] | 1357.42 | -4.304 | -4.333 | -4.545 | -5.354 | -6.174 | -6.621 | -6.321
[6 empty] | 1357.81 | -4.387 | -4.413 | -4.627 | -5.386 | -6.18 | -6.532 | -6.377
[6 empty] | 1358.2 | -4.409 | -4.436 | -4.645 | -5.41 | -6.316 | -6.523 | -6.43
[6 empty] | 1358.59 | -4.676 | -4.702 | -4.91 | -5.626 | -6.537 | -6.755 | -6.501
[6 empty] | 1358.98 | -4.55 | -4.577 | -4.78 | -5.47 | -6.244 | -6.711 | -6.53
[6 empty] | 1359.37 | -5.108 | -5.136 | -5.336 | -6.002 | -6.884 | -7.172 | -7.033
[6 empty] | 1359.76 | -5.295 | -5.32 | -5.52 | -6.246 | -7.221 | -7.472 | 10.025
[6 empty] | 1360.15 | -4.871 | -4.897 | -5.09 | -5.764 | -6.688 | -6.899 | 11.487
[6 empty] | 1360.54 | -5.124 | -5.147 | -5.34 | -6.071 | -6.874 | -7.17 | -6.888
[6 empty] | 1360.93 | -5.836 | -5.859 | -6.046 | -6.823 | -7.576 | -8.023 | -7.857
[6 empty] | 1361.32 | -5.513 | -5.534 | -5.72 | -6.362 | -7.168 | -7.669 | -7.466
[6 empty] | 1361.71 | -6.244 | -6.266 | -6.45 | -7.064 | -8.02 | -8.191 | -8.218
[6 empty] | 1362.1 | -6.316 | -6.339 | -6.521 | -7.213 | -8.041 | -8.347 | -8.153
[6 empty] | 1362.49 | -6.961 | -6.983 | -7.166 | -7.862 | -8.618 | -9.095 | -8.624
[6 empty] | 1362.88 | -5.955 | -5.978 | -6.154 | -6.821 | -7.689 | -8.096 | -7.861
[6 empty] | 1363.27 | -5.9 | -5.921 | -6.098 | -6.742 | -7.711 | -7.919 | -7.752
[6 empty] | 1363.66 | -6.085 | -6.105 | -6.273 | -6.948 | -7.872 | -8.039 | -8.029
[6 empty] | 1364.05 | -6.45 | -6.468 | -6.638 | -7.34 | -8.192 | -8.522 | -8.295
[6 empty] | 1364.44 | -7.185 | -7.201 | -7.373 | -7.992 | -8.997 | -9.165 | -9.094
[6 empty] | 1364.83 | -7.655 | -7.671 | -7.838 | -8.498 | -9.256 | -9.741 | -9.557
[6 empty] | 1365.22 | -7.212 | -7.228 | -7.392 | -8.04 | -8.96 | -9.264 | -9.144
[6 empty] | 1365.61 | -7.587 | -7.605 | -7.766 | -8.385 | -9.123 | -9.763 | -9.53
[6 empty] | 1366 | -7.171 | -7.187 | -7.347 | -7.951 | -8.816 | -9.258 | -9.054
[6 empty] | 1366.39 | -7.418 | -7.435 | -7.59 | -8.201 | -8.973 | -9.486 | -9.296
[6 empty] | 1366.78 | -7.865 | -7.88 | -8.039 | -8.65 | -9.462 | -9.858 | -9.778
[6 empty] | 1367.17 | -7.977 | -7.993 | -8.143 | -8.783 | -9.65 | -9.998 | -9.79
[6 empty] | 1367.56 | -8.677 | -8.691 | -8.84 | -9.388 | -10.327 | -10.737 | -10.499
[6 empty] | 1367.95 | -8.996 | -9.009 | -9.159 | -9.452 | -10.641 | -11.139 | -10.93
[6 empty] | 1368.34 | -9.006 | -9.017 | -9.164 | -9.484 | -10.72 | -10.967 | -10.918
[6 empty] | 1368.73 | -9.739 | -9.749 | -9.899 | -10.135 | -11.368 | -11.363 | -11.437
[6 empty] | 1369.12 | -9.252 | -9.264 | -9.407 | -9.69 | -10.921 | -10.777 | -10.699
[6 empty] | 1369.51 | -9.584 | -9.597 | -9.736 | -9.97 | -11.246 | -11.133 | -11.084
[6 empty] | 1369.9 | -10.402 | -10.407 | -10.464 | -10.893 | -11.836 | -12.051 | -11.997
[6 empty] | 1370.29 | -10.236 | -10.246 | -10.372 | -10.887 | -11.698 | -12.115 | -12.007
[6 empty] | 1370.68 | -10.777 | -10.787 | -10.909 | -11.408 | -12.225 | -12.561 | -12.438
[6 empty] | 1371.07 | -11.941 | -11.95 | -12.069 | -12.57 | -13.229 | -13.701 | -13.608
[6 empty] | 1371.46 | -11.69 | -11.699 | -11.815 | -12.322 | -13.079 | -13.449 | -13.399
[6 empty] | 1371.85 | -12.323 | -12.333 | -12.446 | -12.963 | -13.731 | -14.097 | -14.056
[6 empty] | 1372.24 | -13.247 | -13.253 | -13.368 | -13.869 | -14.667 | -15.113 | -14.976
[6 empty] | 1372.63 | -13.5 | -13.507 | -13.621 | -14.13 | -14.711 | -15.275 | -15.163
[6 empty] | 1373.02 | -14.239 | -14.247 | -14.356 | -14.831 | -15.51 | -15.936 | -15.861
[6 empty] | 1373.41 | -15.063 | -15.069 | -15.178 | -15.681 | -16.376 | -16.811 | -16.73
[6 empty] | 1373.8 | -15.697 | -15.704 | -15.807 | -16.281 | -17.032 | -17.273 | -17.276
[6 empty] | 1374.19 | -16.558 | -16.564 | -16.666 | -17.134 | -17.693 | -18.177 | -18.182
[6 empty] | 1374.58 | -17.483 | -17.487 | -17.583 | -18.05 | -18.685 | -18.942 | -19.004
[6 empty] | 1374.97 | -18.578 | -18.581 | -18.679 | -19.143 | -19.542 | -19.859 | -19.85
[6 empty] | 1375.36 | -19.109 | -19.113 | -19.21 | -19.669 | -20.056 | -20.318 | -20.385
[6 empty] | 1375.75 | -20.108 | -20.112 | -20.19 | -20.3 | -20.815 | -21.302 | -21.265
[6 empty] | 1376.14 | -20.675 | -20.683 | -20.739 | -21.129 | -21.669 | -22.085 | -22.073
[6 empty] | 1376.53 | -21.374 | -21.377 | -21.461 | -21.865 | -22.367 | -22.827 | -22.781
[6 empty] | 1376.92 | -22.609 | -22.611 | -22.688 | -23.056 | -23.606 | -23.909 | -24.011
[6 empty] | 1377.31 | -23.187 | -23.189 | -23.266 | -23.63 | -24.117 | -24.536 | -24.548
[6 empty] | 1377.7 | -23.718 | -23.72 | -23.793 | -24.142 | -24.661 | -24.992 | -25.058
[6 empty] | 1378.09 | -24.496 | -24.498 | -24.566 | -24.868 | -25.442 | -25.733 | -25.779
[6 empty] | 1378.48 | -25.595 | -25.596 | -25.662 | -25.991 | -26.492 | -26.796 | -26.868
[6 empty] | 1378.87 | -26.521 | -26.522 | -26.583 | -26.904 | -27.462 | -27.754 | -27.796
[6 empty] | 1379.26 | -26.619 | -26.619 | -26.678 | -26.978 | -27.553 | -27.797 | -27.873
[6 empty] | 1379.65 | -27.153 | -27.153 | -27.21 | -27.496 | -28.057 | -28.284 | -28.397
[6 empty] | 1380.04 | -27.897 | -27.897 | -27.949 | -28.226 | -28.752 | -29.017 | -29.156