## Malvern3000
AVERAGE OF 5 |  |  |  | AVERAGE OF 5 |  |  |  | AVERAGE OF 5 |  |  |  | AVERAGE OF 5 |  |  |  | AVERAGE OF 5 |  |  |  | AVERAGE OF 5 |  |  |  | AVERAGE OF 5 |  |  | AVERAGE OF 5 |  |  | AVERAGE OF 5 |  |  | AVERAGE OF 5 |  |  | AVERAGE OF 5 |  |  | AVERAGE OF 5 |  |  | AVERAGE OF 5 |  |  | AVERAGE OF 5 |  |  | AVERAGE OF 5 |  |  | AVERAGE OF 5 |  |  | AVERAGE OF 5 |  |  | AVERAGE OF 5
SNW A MA |  |  |  | SNW A MB |  |  |  | SNW B MA |  |  |  | SNW B MB (run 2) |  |  |  | SNW C (run 2) |  |  |  | SNW E MB |  |  |  | CSNW 08 INTACT |  |  | SOM A MA |  |  | SOM A MB |  |  | SOM B MB |  |  | SOM B MA |  |  | CSOM 01 B MB |  |  | CSOM 01 B MA |  |  | CSNW 05 B MB |  |  | CSNW 07 B MA |  |  | CSNW 06 B MB |  |  | SNW D |  |  | SNW D run 2
Analysis |  |  |  | Analysis |  |  |  | Analysis |  |  |  | Analysis |  |  |  | Analysis |  |  |  | Analysis |  |  |  | Analysis |  |  | Analysis |  |  | Analysis |  |  | Analysis |  |  | Analysis |  |  | Analysis |  |  | Analysis |  |  | Analysis |  |  | Analysis |  |  | Analysis |  |  | Analysis |  |  | Analysis
Particle Name | Calcium Carbonate CaCO3 (calcite) |  |  | Particle Name | Calcium Carbonate CaCO3 (calcite) |  |  | Particle Name | Calcium Carbonate CaCO3 (calcite) |  |  | Particle Name | Calcium Carbonate CaCO3 (calcite) |  |  | Particle Name | Calcium Carbonate CaCO3 (calcite) |  |  | Particle Name | Calcium Carbonate CaCO3 (calcite) |  |  | Particle Name | Calcium Carbonate CaCO3 (calcite) |  | Particle Name | Calcium Carbonate CaCO3 (calcite) |  | Particle Name | Calcium Carbonate CaCO3 (calcite) |  | Particle Name | Calcium Carbonate CaCO3 (calcite) |  | Particle Name | Calcium Carbonate CaCO3 (calcite) |  | Particle Name | Calcium Carbonate CaCO3 (calcite) |  | Particle Name | Calcium Carbonate CaCO3 (calcite) |  | Particle Name | Calcium Carbonate CaCO3 (calcite) |  | Particle Name | Calcium Carbonate CaCO3 (calcite) |  | Particle Name | Calcium Carbonate CaCO3 (calcite) |  | Particle Name | Calcium Carbonate CaCO3 (calcite) |  | Particle Name | Calcium Carbonate CaCO3 (calcite)
Particle Refractive Index | 1.656 |  |  | Particle Refractive Index | 1.656 |  |  | Particle Refractive Index | 1.656 |  |  | Particle Refractive Index | 1.656 |  |  | Particle Refractive Index | 1.656 |  |  | Particle Refractive Index | 1.656 |  |  | Particle Refractive Index | 1.656 |  | Particle Refractive Index | 1.656 |  | Particle Refractive Index | 1.656 |  | Particle Refractive Index | 1.656 |  | Particle Refractive Index | 1.656 |  | Particle Refractive Index | 1.656 |  | Particle Refractive Index | 1.656 |  | Particle Refractive Index | 1.656 |  | Particle Refractive Index | 1.656 |  | Particle Refractive Index | 1.656 |  | Particle Refractive Index | 1.656 |  | Particle Refractive Index | 1.656
Particle Absorption Index | 0.01 |  |  | Particle Absorption Index | 0.01 |  |  | Particle Absorption Index | 0.01 |  |  | Particle Absorption Index | 0.01 |  |  | Particle Absorption Index | 0.01 |  |  | Particle Absorption Index | 0.01 |  |  | Particle Absorption Index | 0.01 |  | Particle Absorption Index | 0.01 |  | Particle Absorption Index | 0.01 |  | Particle Absorption Index | 0.01 |  | Particle Absorption Index | 0.01 |  | Particle Absorption Index | 0.01 |  | Particle Absorption Index | 0.01 |  | Particle Absorption Index | 0.01 |  | Particle Absorption Index | 0.01 |  | Particle Absorption Index | 0.01 |  | Particle Absorption Index | 0.01 |  | Particle Absorption Index | 0.01
Dispersant Name | Water |  |  | Dispersant Name | Water |  |  | Dispersant Name | Water |  |  | Dispersant Name | Water |  |  | Dispersant Name | Water |  |  | Dispersant Name | Water |  |  | Dispersant Name | Water |  | Dispersant Name | Water |  | Dispersant Name | Water |  | Dispersant Name | Water |  | Dispersant Name | Water |  | Dispersant Name | Water |  | Dispersant Name | Water |  | Dispersant Name | Water |  | Dispersant Name | Water |  | Dispersant Name | Water |  | Dispersant Name | Water |  | Dispersant Name | Water
Dispersant Refractive Index | 1.33 |  |  | Dispersant Refractive Index | 1.33 |  |  | Dispersant Refractive Index | 1.33 |  |  | Dispersant Refractive Index | 1.33 |  |  | Dispersant Refractive Index | 1.33 |  |  | Dispersant Refractive Index | 1.33 |  |  | Dispersant Refractive Index | 1.33 |  | Dispersant Refractive Index | 1.33 |  | Dispersant Refractive Index | 1.33 |  | Dispersant Refractive Index | 1.33 |  | Dispersant Refractive Index | 1.33 |  | Dispersant Refractive Index | 1.33 |  | Dispersant Refractive Index | 1.33 |  | Dispersant Refractive Index | 1.33 |  | Dispersant Refractive Index | 1.33 |  | Dispersant Refractive Index | 1.33 |  | Dispersant Refractive Index | 1.33 |  | Dispersant Refractive Index | 1.33
Scattering Model | Mie |  |  | Scattering Model | Mie |  |  | Scattering Model | Mie |  |  | Scattering Model | Mie |  |  | Scattering Model | Mie |  |  | Scattering Model | Mie |  |  | Scattering Model | Mie |  | Scattering Model | Mie |  | Scattering Model | Mie |  | Scattering Model | Mie |  | Scattering Model | Mie |  | Scattering Model | Mie |  | Scattering Model | Mie |  | Scattering Model | Mie |  | Scattering Model | Mie |  | Scattering Model | Mie |  | Scattering Model | Mie |  | Scattering Model | Mie
Analysis Model | General Purpose |  |  | Analysis Model | General Purpose |  |  | Analysis Model | General Purpose |  |  | Analysis Model | General Purpose |  |  | Analysis Model | General Purpose |  |  | Analysis Model | General Purpose |  |  | Analysis Model | General Purpose |  | Analysis Model | General Purpose |  | Analysis Model | General Purpose |  | Analysis Model | General Purpose |  | Analysis Model | General Purpose |  | Analysis Model | General Purpose |  | Analysis Model | General Purpose |  | Analysis Model | General Purpose |  | Analysis Model | General Purpose |  | Analysis Model | General Purpose |  | Analysis Model | General Purpose |  | Analysis Model | General Purpose
Weighted Residual | 0.3% |  |  | Weighted Residual | 0.37% |  |  | Weighted Residual | 0.35% |  |  | Weighted Residual | 0.44% |  |  | Weighted Residual | 0.39% |  |  | Weighted Residual | 0.34% |  |  | Weighted Residual | 0.4% |  | Weighted Residual | 0.36% |  | Weighted Residual | 0.33% |  | Weighted Residual | 0.37% |  | Weighted Residual | 0.37% |  | Weighted Residual | 0.39% |  | Weighted Residual | 0.35% |  | Weighted Residual | 0.42% |  | Weighted Residual | 0.41% |  | Weighted Residual | 0.44% |  | Weighted Residual | 0.34% |  | Weighted Residual | 0.35%
Laser Obscuration | 24.11% |  |  | Laser Obscuration | 22.71% |  |  | Laser Obscuration | 22.7% |  |  | Laser Obscuration | 22.33% |  |  | Laser Obscuration | 23.87% |  |  | Laser Obscuration | 23.93% |  |  | Laser Obscuration | 21.17% |  | Laser Obscuration | 22.18% |  | Laser Obscuration | 23.25% |  | Laser Obscuration | 22.7% |  | Laser Obscuration | 22.62% |  | Laser Obscuration | 21.44% |  | Laser Obscuration | 22.76% |  | Laser Obscuration | 20.86% |  | Laser Obscuration | 22.07% |  | Laser Obscuration | 22.4% |  | Laser Obscuration | 24.22% |  | Laser Obscuration | 23.58%
Result |  |  |  | Result |  |  |  | Result |  |  |  | Result |  |  |  | Result |  |  |  | Result |  |  |  | Result |  |  | Result |  |  | Result |  |  | Result |  |  | Result |  |  | Result |  |  | Result |  |  | Result |  |  | Result |  |  | Result |  |  | Result |  |  | Result
Concentration | 0.0103% |  |  | Concentration | 0.0082% |  |  | Concentration | 0.0082% |  |  | Concentration | 0.0076% |  |  | Concentration | 0.0088% |  |  | Concentration | 0.0113% |  |  | Concentration | 0.0086% |  | Concentration | 0.0087% |  | Concentration | 0.01% |  | Concentration | 0.0088% |  | Concentration | 0.0106% |  | Concentration | 0.0079% |  | Concentration | 0.0086% |  | Concentration | 0.0071% |  | Concentration | 0.0074% |  | Concentration | 0.0074% |  | Concentration | 0.0099% |  | Concentration | 0.0096%
Span | 11.108 |  |  | Span | 13.367 |  |  | Span | 11.869 |  |  | Span | 7.503 |  |  | Span | 10.8 |  |  | Span | 14.962 |  |  | Span | 11.893 |  | Span | 7.253 |  | Span | 8.741 |  | Span | 8.039 |  | Span | 13.448 |  | Span | 8.128 |  | Span | 4.943 |  | Span | 11.453 |  | Span | 11.285 |  | Span | 10.211 |  | Span | 11.446 |  | Span | 11.843
Uniformity | 3.564 |  |  | Uniformity | 6.872 |  |  | Uniformity | 4.917 |  |  | Uniformity | 2.342 |  |  | Uniformity | 7.45 |  |  | Uniformity | 5.25 |  |  | Uniformity | 4.23 |  | Uniformity | 3.56 |  | Uniformity | 4.702 |  | Uniformity | 3.431 |  | Uniformity | 4.909 |  | Uniformity | 5.543 |  | Uniformity | 1.861 |  | Uniformity | 4.873 |  | Uniformity | 4.659 |  | Uniformity | 3.059 |  | Uniformity | 4.813 |  | Uniformity | 4.801
Specific Surface Area | 1680 m²/kg |  |  | Specific Surface Area | 1952 m²/kg |  |  | Specific Surface Area | 1957 m²/kg |  |  | Specific Surface Area | 2054 m²/kg |  |  | Specific Surface Area | 1919 m²/kg |  |  | Specific Surface Area | 1523 m²/kg |  |  | Specific Surface Area | 1711 m²/kg |  | Specific Surface Area | 1786 m²/kg |  | Specific Surface Area | 1653 m²/kg |  | Specific Surface Area | 1808 m²/kg |  | Specific Surface Area | 1517 m²/kg |  | Specific Surface Area | 1886 m²/kg |  | Specific Surface Area | 1886 m²/kg |  | Specific Surface Area | 2015 m²/kg |  | Specific Surface Area | 2103 m²/kg |  | Specific Surface Area | 2107 m²/kg |  | Specific Surface Area | 1744 m²/kg |  | Specific Surface Area | 1736 m²/kg
D [3,2] | 3.57 μm |  |  | D [3,2] | 3.07 μm |  |  | D [3,2] | 3.07 μm |  |  | D [3,2] | 2.92 μm |  |  | D [3,2] | 3.13 μm |  |  | D [3,2] | 3.94 μm |  |  | D [3,2] | 3.51 μm |  | D [3,2] | 3.36 μm |  | D [3,2] | 3.63 μm |  | D [3,2] | 3.32 μm |  | D [3,2] | 3.95 μm |  | D [3,2] | 3.18 μm |  | D [3,2] | 3.18 μm |  | D [3,2] | 2.98 μm |  | D [3,2] | 2.85 μm |  | D [3,2] | 2.85 μm |  | D [3,2] | 3.44 μm |  | D [3,2] | 3.46 μm
D [4,3] | 22.2 μm |  |  | D [4,3] | 32.8 μm |  |  | D [4,3] | 23.4 μm |  |  | D [4,3] | 11.7 μm |  |  | D [4,3] | 33.8 μm |  |  | D [4,3] | 35.0 μm |  |  | D [4,3] | 22.0 μm |  | D [4,3] | 18.7 μm |  | D [4,3] | 26.2 μm |  | D [4,3] | 18.3 μm |  | D [4,3] | 36.5 μm |  | D [4,3] | 26.0 μm |  | D [4,3] | 10.6 μm |  | D [4,3] | 22.1 μm |  | D [4,3] | 20.7 μm |  | D [4,3] | 13.9 μm |  | D [4,3] | 26.8 μm |  | D [4,3] | 26.7 μm
Dx (10) | 1.47 μm |  |  | Dx (10) | 1.30 μm |  |  | Dx (10) | 1.32 μm |  |  | Dx (10) | 1.29 μm |  |  | Dx (10) | 1.37 μm |  |  | Dx (10) | 1.60 μm |  |  | Dx (10) | 1.53 μm |  | Dx (10) | 1.50 μm |  | Dx (10) | 1.60 μm |  | Dx (10) | 1.45 μm |  | Dx (10) | 1.56 μm |  | Dx (10) | 1.41 μm |  | Dx (10) | 1.44 μm |  | Dx (10) | 1.29 μm |  | Dx (10) | 1.23 μm |  | Dx (10) | 1.26 μm |  | Dx (10) | 1.45 μm |  | Dx (10) | 1.46 μm
Dx (50) | 5.47 μm |  |  | Dx (50) | 4.44 μm |  |  | Dx (50) | 4.30 μm |  |  | Dx (50) | 4.04 μm |  |  | Dx (50) | 4.23 μm |  |  | Dx (50) | 6.09 μm |  |  | Dx (50) | 4.62 μm |  | Dx (50) | 4.54 μm |  | Dx (50) | 5.00 μm |  | Dx (50) | 4.61 μm |  | Dx (50) | 6.82 μm |  | Dx (50) | 4.27 μm |  | Dx (50) | 4.39 μm |  | Dx (50) | 4.09 μm |  | Dx (50) | 3.99 μm |  | Dx (50) | 3.85 μm |  | Dx (50) | 5.03 μm |  | Dx (50) | 5.02 μm
Dx (90) | 62.2 μm |  |  | Dx (90) | 60.7 μm |  |  | Dx (90) | 52.3 μm |  |  | Dx (90) | 31.6 μm |  |  | Dx (90) | 47.1 μm |  |  | Dx (90) | 92.8 μm |  |  | Dx (90) | 56.5 μm |  | Dx (90) | 34.5 μm |  | Dx (90) | 45.3 μm |  | Dx (90) | 38.5 μm |  | Dx (90) | 93.2 μm |  | Dx (90) | 36.1 μm |  | Dx (90) | 23.2 μm |  | Dx (90) | 48.2 μm |  | Dx (90) | 46.3 μm |  | Dx (90) | 40.5 μm |  | Dx (90) | 59.1 μm |  | Dx (90) | 60.9 μm
Size (μm) | % Volume In |  |  | Size (μm) | % Volume In |  |  | Size (μm) | % Volume In |  |  | Size (μm) | % Volume In |  |  | Size (μm) | % Volume In |  |  | Size (μm) | % Volume In |  |  | Size (μm) | % Volume In |  | Size (μm) | % Volume In |  | Size (μm) | % Volume In |  | Size (μm) | % Volume In |  | Size (μm) | % Volume In |  | Size (μm) | % Volume In |  | Size (μm) | % Volume In |  | Size (μm) | % Volume In |  | Size (μm) | % Volume In |  | Size (μm) | % Volume In |  | Size (μm) | % Volume In |  | Size (μm) | % Volume In
0.01 | 0 | -0.03 |  | 0.01 | 0 | 0.02 |  | 0.01 | 0 | 0.01 |  | 0.01 | 0 | -0.01 |  | 0.01 | 0 | -0.02 |  | 0.01 | 0 | 0.04 |  | 0.01 | 0 | -0.01 | 0.01 | 0 | 0.02 | 0.01 | 0 | 0.01 | 0.01 | 0 | -0.01 | 0.01 | 0 | -0.01 | 0.01 | 0 | 0.04 | 0.01 | 0 | -0.01 | 0.01 | 0 | -0.01 | 0.01 | 0 | -0.01 | 0.01 | 0 | -9.325873e-15 | 0.01 | 0 | 0.03 | 0.01 | 0 | 0.06
0.0114 | 0 | -0.03 |  | 0.0114 | 0 | 0.02 |  | 0.0114 | 0 | 0.01 |  | 0.0114 | 0 | -0.01 |  | 0.0114 | 0 | -0.02 |  | 0.0114 | 0 | 0.04 |  | 0.0114 | 0 | -0.01 | 0.0114 | 0 | 0.02 | 0.0114 | 0 | 0.01 | 0.0114 | 0 | -0.01 | 0.0114 | 0 | -0.01 | 0.0114 | 0 | 0.04 | 0.0114 | 0 | -0.01 | 0.0114 | 0 | -0.01 | 0.0114 | 0 | -0.01 | 0.0114 | 0 | -9.325873e-15 | 0.0114 | 0 | 0.03 | 0.0114 | 0 | 0.06
0.0129 | 0 | -0.03 |  | 0.0129 | 0 | 0.02 |  | 0.0129 | 0 | 0.01 |  | 0.0129 | 0 | -0.01 |  | 0.0129 | 0 | -0.02 |  | 0.0129 | 0 | 0.04 |  | 0.0129 | 0 | -0.01 | 0.0129 | 0 | 0.02 | 0.0129 | 0 | 0.01 | 0.0129 | 0 | -0.01 | 0.0129 | 0 | -0.01 | 0.0129 | 0 | 0.04 | 0.0129 | 0 | -0.01 | 0.0129 | 0 | -0.01 | 0.0129 | 0 | -0.01 | 0.0129 | 0 | -9.325873e-15 | 0.0129 | 0 | 0.03 | 0.0129 | 0 | 0.06
0.0147 | 0 | -0.03 |  | 0.0147 | 0 | 0.02 |  | 0.0147 | 0 | 0.01 |  | 0.0147 | 0 | -0.01 |  | 0.0147 | 0 | -0.02 |  | 0.0147 | 0 | 0.04 |  | 0.0147 | 0 | -0.01 | 0.0147 | 0 | 0.02 | 0.0147 | 0 | 0.01 | 0.0147 | 0 | -0.01 | 0.0147 | 0 | -0.01 | 0.0147 | 0 | 0.04 | 0.0147 | 0 | -0.01 | 0.0147 | 0 | -0.01 | 0.0147 | 0 | -0.01 | 0.0147 | 0 | -9.325873e-15 | 0.0147 | 0 | 0.03 | 0.0147 | 0 | 0.06
0.0167 | 0 | -0.03 |  | 0.0167 | 0 | 0.02 |  | 0.0167 | 0 | 0.01 |  | 0.0167 | 0 | -0.01 |  | 0.0167 | 0 | -0.02 |  | 0.0167 | 0 | 0.04 |  | 0.0167 | 0 | -0.01 | 0.0167 | 0 | 0.02 | 0.0167 | 0 | 0.01 | 0.0167 | 0 | -0.01 | 0.0167 | 0 | -0.01 | 0.0167 | 0 | 0.04 | 0.0167 | 0 | -0.01 | 0.0167 | 0 | -0.01 | 0.0167 | 0 | -0.01 | 0.0167 | 0 | -9.325873e-15 | 0.0167 | 0 | 0.03 | 0.0167 | 0 | 0.06
0.0189 | 0 | -0.03 |  | 0.0189 | 0 | 0.02 |  | 0.0189 | 0 | 0.01 |  | 0.0189 | 0 | -0.01 |  | 0.0189 | 0 | -0.02 |  | 0.0189 | 0 | 0.04 |  | 0.0189 | 0 | -0.01 | 0.0189 | 0 | 0.02 | 0.0189 | 0 | 0.01 | 0.0189 | 0 | -0.01 | 0.0189 | 0 | -0.01 | 0.0189 | 0 | 0.04 | 0.0189 | 0 | -0.01 | 0.0189 | 0 | -0.01 | 0.0189 | 0 | -0.01 | 0.0189 | 0 | -9.325873e-15 | 0.0189 | 0 | 0.03 | 0.0189 | 0 | 0.06
0.0215 | 0 | -0.03 |  | 0.0215 | 0 | 0.02 |  | 0.0215 | 0 | 0.01 |  | 0.0215 | 0 | -0.01 |  | 0.0215 | 0 | -0.02 |  | 0.0215 | 0 | 0.04 |  | 0.0215 | 0 | -0.01 | 0.0215 | 0 | 0.02 | 0.0215 | 0 | 0.01 | 0.0215 | 0 | -0.01 | 0.0215 | 0 | -0.01 | 0.0215 | 0 | 0.04 | 0.0215 | 0 | -0.01 | 0.0215 | 0 | -0.01 | 0.0215 | 0 | -0.01 | 0.0215 | 0 | -9.325873e-15 | 0.0215 | 0 | 0.03 | 0.0215 | 0 | 0.06
0.0244 | 0 | -0.03 |  | 0.0244 | 0 | 0.02 |  | 0.0244 | 0 | 0.01 |  | 0.0244 | 0 | -0.01 |  | 0.0244 | 0 | -0.02 |  | 0.0244 | 0 | 0.04 |  | 0.0244 | 0 | -0.01 | 0.0244 | 0 | 0.02 | 0.0244 | 0 | 0.01 | 0.0244 | 0 | -0.01 | 0.0244 | 0 | -0.01 | 0.0244 | 0 | 0.04 | 0.0244 | 0 | -0.01 | 0.0244 | 0 | -0.01 | 0.0244 | 0 | -0.01 | 0.0244 | 0 | -9.325873e-15 | 0.0244 | 0 | 0.03 | 0.0244 | 0 | 0.06
0.0278 | 0 | -0.03 |  | 0.0278 | 0 | 0.02 |  | 0.0278 | 0 | 0.01 |  | 0.0278 | 0 | -0.01 |  | 0.0278 | 0 | -0.02 |  | 0.0278 | 0 | 0.04 |  | 0.0278 | 0 | -0.01 | 0.0278 | 0 | 0.02 | 0.0278 | 0 | 0.01 | 0.0278 | 0 | -0.01 | 0.0278 | 0 | -0.01 | 0.0278 | 0 | 0.04 | 0.0278 | 0 | -0.01 | 0.0278 | 0 | -0.01 | 0.0278 | 0 | -0.01 | 0.0278 | 0 | -9.325873e-15 | 0.0278 | 0 | 0.03 | 0.0278 | 0 | 0.06
0.0315 | 0 | -0.03 |  | 0.0315 | 0 | 0.02 |  | 0.0315 | 0 | 0.01 |  | 0.0315 | 0 | -0.01 |  | 0.0315 | 0 | -0.02 |  | 0.0315 | 0 | 0.04 |  | 0.0315 | 0 | -0.01 | 0.0315 | 0 | 0.02 | 0.0315 | 0 | 0.01 | 0.0315 | 0 | -0.01 | 0.0315 | 0 | -0.01 | 0.0315 | 0 | 0.04 | 0.0315 | 0 | -0.01 | 0.0315 | 0 | -0.01 | 0.0315 | 0 | -0.01 | 0.0315 | 0 | -9.325873e-15 | 0.0315 | 0 | 0.03 | 0.0315 | 0 | 0.06
0.0358 | 0 | -0.03 |  | 0.0358 | 0 | 0.02 |  | 0.0358 | 0 | 0.01 |  | 0.0358 | 0 | -0.01 |  | 0.0358 | 0 | -0.02 |  | 0.0358 | 0 | 0.04 |  | 0.0358 | 0 | -0.01 | 0.0358 | 0 | 0.02 | 0.0358 | 0 | 0.01 | 0.0358 | 0 | -0.01 | 0.0358 | 0 | -0.01 | 0.0358 | 0 | 0.04 | 0.0358 | 0 | -0.01 | 0.0358 | 0 | -0.01 | 0.0358 | 0 | -0.01 | 0.0358 | 0 | -9.325873e-15 | 0.0358 | 0 | 0.03 | 0.0358 | 0 | 0.06
0.0407 | 0 | -0.03 |  | 0.0407 | 0 | 0.02 |  | 0.0407 | 0 | 0.01 |  | 0.0407 | 0 | -0.01 |  | 0.0407 | 0 | -0.02 |  | 0.0407 | 0 | 0.04 |  | 0.0407 | 0 | -0.01 | 0.0407 | 0 | 0.02 | 0.0407 | 0 | 0.01 | 0.0407 | 0 | -0.01 | 0.0407 | 0 | -0.01 | 0.0407 | 0 | 0.04 | 0.0407 | 0 | -0.01 | 0.0407 | 0 | -0.01 | 0.0407 | 0 | -0.01 | 0.0407 | 0 | -9.325873e-15 | 0.0407 | 0 | 0.03 | 0.0407 | 0 | 0.06
0.0463 | 0 | -0.03 |  | 0.0463 | 0 | 0.02 |  | 0.0463 | 0 | 0.01 |  | 0.0463 | 0 | -0.01 |  | 0.0463 | 0 | -0.02 |  | 0.0463 | 0 | 0.04 |  | 0.0463 | 0 | -0.01 | 0.0463 | 0 | 0.02 | 0.0463 | 0 | 0.01 | 0.0463 | 0 | -0.01 | 0.0463 | 0 | -0.01 | 0.0463 | 0 | 0.04 | 0.0463 | 0 | -0.01 | 0.0463 | 0 | -0.01 | 0.0463 | 0 | -0.01 | 0.0463 | 0 | -9.325873e-15 | 0.0463 | 0 | 0.03 | 0.0463 | 0 | 0.06
0.0526 | 0 | -0.03 |  | 0.0526 | 0 | 0.02 |  | 0.0526 | 0 | 0.01 |  | 0.0526 | 0 | -0.01 |  | 0.0526 | 0 | -0.02 |  | 0.0526 | 0 | 0.04 |  | 0.0526 | 0 | -0.01 | 0.0526 | 0 | 0.02 | 0.0526 | 0 | 0.01 | 0.0526 | 0 | -0.01 | 0.0526 | 0 | -0.01 | 0.0526 | 0 | 0.04 | 0.0526 | 0 | -0.01 | 0.0526 | 0 | -0.01 | 0.0526 | 0 | -0.01 | 0.0526 | 0 | -9.325873e-15 | 0.0526 | 0 | 0.03 | 0.0526 | 0 | 0.06
0.0597 | 0 | -0.03 |  | 0.0597 | 0 | 0.02 |  | 0.0597 | 0 | 0.01 |  | 0.0597 | 0 | -0.01 |  | 0.0597 | 0 | -0.02 |  | 0.0597 | 0 | 0.04 |  | 0.0597 | 0 | -0.01 | 0.0597 | 0 | 0.02 | 0.0597 | 0 | 0.01 | 0.0597 | 0 | -0.01 | 0.0597 | 0 | -0.01 | 0.0597 | 0 | 0.04 | 0.0597 | 0 | -0.01 | 0.0597 | 0 | -0.01 | 0.0597 | 0 | -0.01 | 0.0597 | 0 | -9.325873e-15 | 0.0597 | 0 | 0.03 | 0.0597 | 0 | 0.06
0.0679 | 0 | -0.03 |  | 0.0679 | 0 | 0.02 |  | 0.0679 | 0 | 0.01 |  | 0.0679 | 0 | -0.01 |  | 0.0679 | 0 | -0.02 |  | 0.0679 | 0 | 0.04 |  | 0.0679 | 0 | -0.01 | 0.0679 | 0 | 0.02 | 0.0679 | 0 | 0.01 | 0.0679 | 0 | -0.01 | 0.0679 | 0 | -0.01 | 0.0679 | 0 | 0.04 | 0.0679 | 0 | -0.01 | 0.0679 | 0 | -0.01 | 0.0679 | 0 | -0.01 | 0.0679 | 0 | -9.325873e-15 | 0.0679 | 0 | 0.03 | 0.0679 | 0 | 0.06
0.0771 | 0 | -0.03 |  | 0.0771 | 0 | 0.02 |  | 0.0771 | 0 | 0.01 |  | 0.0771 | 0 | -0.01 |  | 0.0771 | 0 | -0.02 |  | 0.0771 | 0 | 0.04 |  | 0.0771 | 0 | -0.01 | 0.0771 | 0 | 0.02 | 0.0771 | 0 | 0.01 | 0.0771 | 0 | -0.01 | 0.0771 | 0 | -0.01 | 0.0771 | 0 | 0.04 | 0.0771 | 0 | -0.01 | 0.0771 | 0 | -0.01 | 0.0771 | 0 | -0.01 | 0.0771 | 0 | -9.325873e-15 | 0.0771 | 0 | 0.03 | 0.0771 | 0 | 0.06
0.0876 | 0 | -0.03 |  | 0.0876 | 0 | 0.02 |  | 0.0876 | 0 | 0.01 |  | 0.0876 | 0 | -0.01 |  | 0.0876 | 0 | -0.02 |  | 0.0876 | 0 | 0.04 |  | 0.0876 | 0 | -0.01 | 0.0876 | 0 | 0.02 | 0.0876 | 0 | 0.01 | 0.0876 | 0 | -0.01 | 0.0876 | 0 | -0.01 | 0.0876 | 0 | 0.04 | 0.0876 | 0 | -0.01 | 0.0876 | 0 | -0.01 | 0.0876 | 0 | -0.01 | 0.0876 | 0 | -9.325873e-15 | 0.0876 | 0 | 0.03 | 0.0876 | 0 | 0.06
0.0995 | 0 | -0.03 |  | 0.0995 | 0 | 0.02 |  | 0.0995 | 0 | 0.01 |  | 0.0995 | 0 | -0.01 |  | 0.0995 | 0 | -0.02 |  | 0.0995 | 0 | 0.04 |  | 0.0995 | 0 | -0.01 | 0.0995 | 0 | 0.02 | 0.0995 | 0 | 0.01 | 0.0995 | 0 | -0.01 | 0.0995 | 0 | -0.01 | 0.0995 | 0 | 0.04 | 0.0995 | 0 | -0.01 | 0.0995 | 0 | -0.01 | 0.0995 | 0 | -0.01 | 0.0995 | 0 | -9.325873e-15 | 0.0995 | 0 | 0.03 | 0.0995 | 0 | 0.06
0.113 | 0 | -0.03 |  | 0.113 | 0 | 0.02 |  | 0.113 | 0 | 0.01 |  | 0.113 | 0 | -0.01 |  | 0.113 | 0 | -0.02 |  | 0.113 | 0 | 0.04 |  | 0.113 | 0 | -0.01 | 0.113 | 0 | 0.02 | 0.113 | 0 | 0.01 | 0.113 | 0 | -0.01 | 0.113 | 0 | -0.01 | 0.113 | 0 | 0.04 | 0.113 | 0 | -0.01 | 0.113 | 0 | -0.01 | 0.113 | 0 | -0.01 | 0.113 | 0 | -9.325873e-15 | 0.113 | 0 | 0.03 | 0.113 | 0 | 0.06
0.128 | 0 | -0.03 |  | 0.128 | 0 | 0.02 |  | 0.128 | 0 | 0.01 |  | 0.128 | 0 | -0.01 |  | 0.128 | 0 | -0.02 |  | 0.128 | 0 | 0.04 |  | 0.128 | 0 | -0.01 | 0.128 | 0 | 0.02 | 0.128 | 0 | 0.01 | 0.128 | 0 | -0.01 | 0.128 | 0 | -0.01 | 0.128 | 0 | 0.04 | 0.128 | 0 | -0.01 | 0.128 | 0 | -0.01 | 0.128 | 0 | -0.01 | 0.128 | 0 | -9.325873e-15 | 0.128 | 0 | 0.03 | 0.128 | 0 | 0.06
0.146 | 0 | -0.03 |  | 0.146 | 0 | 0.02 |  | 0.146 | 0 | 0.01 |  | 0.146 | 0 | -0.01 |  | 0.146 | 0 | -0.02 |  | 0.146 | 0 | 0.04 |  | 0.146 | 0 | -0.01 | 0.146 | 0 | 0.02 | 0.146 | 0 | 0.01 | 0.146 | 0 | -0.01 | 0.146 | 0 | -0.01 | 0.146 | 0 | 0.04 | 0.146 | 0 | -0.01 | 0.146 | 0 | -0.01 | 0.146 | 0 | -0.01 | 0.146 | 0 | -9.325873e-15 | 0.146 | 0 | 0.03 | 0.146 | 0 | 0.06
0.166 | 0 | -0.03 |  | 0.166 | 0 | 0.02 |  | 0.166 | 0 | 0.01 |  | 0.166 | 0 | -0.01 |  | 0.166 | 0 | -0.02 |  | 0.166 | 0 | 0.04 |  | 0.166 | 0 | -0.01 | 0.166 | 0 | 0.02 | 0.166 | 0 | 0.01 | 0.166 | 0 | -0.01 | 0.166 | 0 | -0.01 | 0.166 | 0 | 0.04 | 0.166 | 0 | -0.01 | 0.166 | 0 | -0.01 | 0.166 | 0 | -0.01 | 0.166 | 0 | -9.325873e-15 | 0.166 | 0 | 0.03 | 0.166 | 0 | 0.06
0.188 | 0 | -0.03 |  | 0.188 | 0 | 0.02 |  | 0.188 | 0 | 0.01 |  | 0.188 | 0 | -0.01 |  | 0.188 | 0 | -0.02 |  | 0.188 | 0 | 0.04 |  | 0.188 | 0 | -0.01 | 0.188 | 0 | 0.02 | 0.188 | 0 | 0.01 | 0.188 | 0 | -0.01 | 0.188 | 0 | -0.01 | 0.188 | 0 | 0.04 | 0.188 | 0 | -0.01 | 0.188 | 0 | -0.01 | 0.188 | 0 | -0.01 | 0.188 | 0 | -9.325873e-15 | 0.188 | 0 | 0.03 | 0.188 | 0 | 0.06
0.214 | 0 | -0.03 |  | 0.214 | 0 | 0.02 |  | 0.214 | 0 | 0.01 |  | 0.214 | 0 | -0.01 |  | 0.214 | 0 | -0.02 |  | 0.214 | 0 | 0.04 |  | 0.214 | 0 | -0.01 | 0.214 | 0 | 0.02 | 0.214 | 0 | 0.01 | 0.214 | 0 | -0.01 | 0.214 | 0 | -0.01 | 0.214 | 0 | 0.04 | 0.214 | 0 | -0.01 | 0.214 | 0 | -0.01 | 0.214 | 0 | -0.01 | 0.214 | 0 | -9.325873e-15 | 0.214 | 0 | 0.03 | 0.214 | 0 | 0.06
0.243 | 0 | -0.03 |  | 0.243 | 0 | 0.02 |  | 0.243 | 0 | 0.01 |  | 0.243 | 0 | -0.01 |  | 0.243 | 0 | -0.02 |  | 0.243 | 0 | 0.04 |  | 0.243 | 0 | -0.01 | 0.243 | 0 | 0.02 | 0.243 | 0 | 0.01 | 0.243 | 0 | -0.01 | 0.243 | 0 | -0.01 | 0.243 | 0 | 0.04 | 0.243 | 0 | -0.01 | 0.243 | 0 | -0.01 | 0.243 | 0 | -0.01 | 0.243 | 0 | -9.325873e-15 | 0.243 | 0 | 0.03 | 0.243 | 0 | 0.06
0.276 | 0 | -0.03 |  | 0.276 | 0 | 0.02 |  | 0.276 | 0 | 0.01 |  | 0.276 | 0 | -0.01 |  | 0.276 | 0 | -0.02 |  | 0.276 | 0 | 0.04 |  | 0.276 | 0 | -0.01 | 0.276 | 0 | 0.02 | 0.276 | 0 | 0.01 | 0.276 | 0 | -0.01 | 0.276 | 0 | -0.01 | 0.276 | 0 | 0.04 | 0.276 | 0 | -0.01 | 0.276 | 0 | -0.01 | 0.276 | 0 | -0.01 | 0.276 | 0 | -9.325873e-15 | 0.276 | 0 | 0.03 | 0.276 | 0 | 0.06
0.314 | 0 | -0.03 |  | 0.314 | 0 | 0.02 |  | 0.314 | 0 | 0.01 |  | 0.314 | 0 | -0.01 |  | 0.314 | 0 | -0.02 |  | 0.314 | 0 | 0.04 |  | 0.314 | 0 | -0.01 | 0.314 | 0 | 0.02 | 0.314 | 0 | 0.01 | 0.314 | 0 | -0.01 | 0.314 | 0 | -0.01 | 0.314 | 0 | 0.04 | 0.314 | 0 | -0.01 | 0.314 | 0 | -0.01 | 0.314 | 0 | -0.01 | 0.314 | 0 | -9.325873e-15 | 0.314 | 0 | 0.03 | 0.314 | 0 | 0.06
0.357 | 0 | -0.03 |  | 0.357 | 0 | 0.02 |  | 0.357 | 0 | 0.01 |  | 0.357 | 0 | -0.01 |  | 0.357 | 0 | -0.02 |  | 0.357 | 0 | 0.04 |  | 0.357 | 0 | -0.01 | 0.357 | 0 | 0.02 | 0.357 | 0 | 0.01 | 0.357 | 0 | -0.01 | 0.357 | 0 | -0.01 | 0.357 | 0 | 0.04 | 0.357 | 0 | -0.01 | 0.357 | 0 | -0.01 | 0.357 | 0 | -0.01 | 0.357 | 0 | -9.325873e-15 | 0.357 | 0 | 0.03 | 0.357 | 0 | 0.06
0.405 | 0 | -0.03 |  | 0.405 | 0.1 | 0.02 |  | 0.405 | 0.1 | 0.01 |  | 0.405 | 0.06 | -0.01 |  | 0.405 | 0 | -0.02 |  | 0.405 | 0 | 0.04 |  | 0.405 | 0 | -0.01 | 0.405 | 0 | 0.02 | 0.405 | 0 | 0.01 | 0.405 | 0 | -0.01 | 0.405 | 0 | -0.01 | 0.405 | 0 | 0.04 | 0.405 | 0 | -0.01 | 0.405 | 0 | -0.01 | 0.405 | 0.13 | -0.01 | 0.405 | 0.07 | -9.325873e-15 | 0.405 | 0 | 0.03 | 0.405 | 0 | 0.06
0.46 | 0.14 | -0.03 |  | 0.46 | 0.23 | 0.12 |  | 0.46 | 0.22 | 0.11 |  | 0.46 | 0.19 | 0.05 |  | 0.46 | 0.13 | -0.02 |  | 0.46 | 0.08 | 0.04 |  | 0.46 | 0 | -0.01 | 0.46 | 0 | 0.02 | 0.46 | 0 | 0.01 | 0.46 | 0 | -0.01 | 0.46 | 0.12 | -0.01 | 0.46 | 0 | 0.04 | 0.46 | 0.11 | -0.01 | 0.46 | 0.17 | -0.01 | 0.46 | 0.28 | 0.12 | 0.46 | 0.2 | 0.07 | 0.46 | 0.13 | 0.03 | 0.46 | 0.11 | 0.06
0.523 | 0.27 | 0.11 |  | 0.523 | 0.42 | 0.35 |  | 0.523 | 0.39 | 0.33 |  | 0.523 | 0.37 | 0.24 |  | 0.523 | 0.27 | 0.11 |  | 0.523 | 0.17 | 0.12 |  | 0.523 | 0.1 | -0.01 | 0.523 | 0.14 | 0.02 | 0.523 | 0.11 | 0.01 | 0.523 | 0.16 | -0.01 | 0.523 | 0.23 | 0.11 | 0.523 | 0.17 | 0.04 | 0.523 | 0.24 | 0.1 | 0.523 | 0.35 | 0.16 | 0.523 | 0.49 | 0.4 | 0.523 | 0.38 | 0.27 | 0.523 | 0.26 | 0.16 | 0.523 | 0.24 | 0.17
0.594 | 0.43 | 0.38 |  | 0.594 | 0.64 | 0.77 |  | 0.594 | 0.59 | 0.72 |  | 0.594 | 0.6 | 0.61 |  | 0.594 | 0.45 | 0.38 |  | 0.594 | 0.31 | 0.29 |  | 0.594 | 0.23 | 0.09 | 0.594 | 0.28 | 0.16 | 0.594 | 0.23 | 0.12 | 0.594 | 0.32 | 0.15 | 0.594 | 0.38 | 0.34 | 0.594 | 0.34 | 0.21 | 0.594 | 0.42 | 0.34 | 0.594 | 0.58 | 0.51 | 0.594 | 0.73 | 0.89 | 0.594 | 0.62 | 0.65 | 0.594 | 0.42 | 0.42 | 0.594 | 0.4 | 0.41
0.675 | 0.61 | 0.81 |  | 0.675 | 0.89 | 1.41 |  | 0.675 | 0.82 | 1.31 |  | 0.675 | 0.87 | 1.21 |  | 0.675 | 0.69 | 0.83 |  | 0.675 | 0.47 | 0.6 |  | 0.675 | 0.41 | 0.32 | 0.675 | 0.48 | 0.44 | 0.675 | 0.4 | 0.35 | 0.675 | 0.54 | 0.47 | 0.675 | 0.56 | 0.72 | 0.675 | 0.58 | 0.55 | 0.675 | 0.64 | 0.76 | 0.675 | 0.87 | 1.09 | 0.675 | 1.01 | 1.62 | 0.675 | 0.92 | 1.27 | 0.675 | 0.63 | 0.84 | 0.675 | 0.61 | 0.81
0.767 | 0.85 | 1.42 |  | 0.767 | 1.19 | 2.3 |  | 0.767 | 1.11 | 2.13 |  | 0.767 | 1.21 | 2.08 |  | 0.767 | 0.99 | 1.52 |  | 0.767 | 0.68 | 1.07 |  | 0.767 | 0.66 | 0.73 | 0.767 | 0.75 | 0.92 | 0.767 | 0.63 | 0.75 | 0.767 | 0.84 | 1.01 | 0.767 | 0.77 | 1.28 | 0.767 | 0.89 | 1.13 | 0.767 | 0.91 | 1.4 | 0.767 | 1.23 | 1.96 | 0.767 | 1.35 | 2.63 | 0.767 | 1.28 | 2.19 | 0.767 | 0.89 | 1.47 | 0.767 | 0.87 | 1.42
0.872 | 1.17 | 2.27 |  | 0.872 | 1.56 | 3.49 |  | 0.872 | 1.49 | 3.24 |  | 0.872 | 1.62 | 3.29 |  | 0.872 | 1.39 | 2.51 |  | 0.872 | 0.96 | 1.75 |  | 0.872 | 1.01 | 1.39 | 0.872 | 1.11 | 1.67 | 0.872 | 0.93 | 1.38 | 0.872 | 1.24 | 1.85 | 0.872 | 1.05 | 2.05 | 0.872 | 1.31 | 2.02 | 0.872 | 1.25 | 2.31 | 0.872 | 1.66 | 3.19 | 0.872 | 1.76 | 3.98 | 0.872 | 1.74 | 3.47 | 0.872 | 1.22 | 2.36 | 0.872 | 1.21 | 2.29
0.991 | 1.57 | 3.44 |  | 0.991 | 2 | 5.05 |  | 0.991 | 1.95 | 4.73 |  | 0.991 | 2.12 | 4.91 |  | 0.991 | 1.89 | 3.9 |  | 0.991 | 1.32 | 2.71 |  | 0.991 | 1.49 | 2.4 | 0.991 | 1.58 | 2.78 | 0.991 | 1.33 | 2.31 | 0.991 | 1.73 | 3.09 | 0.991 | 1.39 | 3.1 | 0.991 | 1.84 | 3.33 | 0.991 | 1.69 | 3.56 | 0.991 | 2.18 | 4.85 | 0.991 | 2.25 | 5.74 | 0.991 | 2.29 | 5.21 | 0.991 | 1.65 | 3.58 | 0.991 | 1.64 | 3.5
1.13 | 2.05 | 5.01 |  | 1.13 | 2.5 | 7.05 |  | 1.13 | 2.5 | 6.68 |  | 1.13 | 2.68 | 7.03 |  | 1.13 | 2.48 | 5.79 |  | 1.13 | 1.75 | 4.03 |  | 1.13 | 2.08 | 3.89 | 1.13 | 2.14 | 4.36 | 1.13 | 1.83 | 3.64 | 1.13 | 2.3 | 4.82 | 1.13 | 1.8 | 4.49 | 1.13 | 2.45 | 5.17 | 1.13 | 2.2 | 5.25 | 1.13 | 2.76 | 7.03 | 1.13 | 2.81 | 7.99 | 1.13 | 2.9 | 7.5 | 1.13 | 2.15 | 5.23 | 1.13 | 2.15 | 5.14
1.28 | 2.56 | 7.06 |  | 1.28 | 3.02 | 9.55 |  | 1.28 | 3.09 | 9.18 |  | 1.28 | 3.25 | 9.71 |  | 1.28 | 3.1 | 8.27 |  | 1.28 | 2.22 | 5.78 |  | 1.28 | 2.73 | 5.97 | 1.28 | 2.74 | 6.5 | 1.28 | 2.38 | 5.47 | 1.28 | 2.89 | 7.12 | 1.28 | 2.23 | 6.29 | 1.28 | 3.08 | 7.62 | 1.28 | 2.75 | 7.45 | 1.28 | 3.35 | 9.79 | 1.28 | 3.37 | 10.8 | 1.28 | 3.52 | 10.4 | 1.28 | 2.68 | 7.38 | 1.28 | 2.68 | 7.29
1.45 | 3.06 | 9.62 |  | 1.45 | 3.48 | 12.57 |  | 1.45 | 3.63 | 12.27 |  | 1.45 | 3.77 | 12.96 |  | 1.45 | 3.67 | 11.37 |  | 1.45 | 2.68 | 8 |  | 1.45 | 3.36 | 8.7 | 1.45 | 3.31 | 9.24 | 1.45 | 2.92 | 7.85 | 1.45 | 3.43 | 10.01 | 1.45 | 2.64 | 8.52 | 1.45 | 3.67 | 10.7 | 1.45 | 3.28 | 10.2 | 1.45 | 3.86 | 13.14 | 1.45 | 3.86 | 14.17 | 1.45 | 4.06 | 13.92 | 1.45 | 3.19 | 10.06 | 1.45 | 3.19 | 9.97
1.65 | 3.48 | 12.68 |  | 1.65 | 3.86 | 16.05 |  | 1.65 | 4.07 | 15.9 |  | 1.65 | 4.18 | 16.73 |  | 1.65 | 4.14 | 15.04 |  | 1.65 | 3.09 | 10.68 |  | 1.65 | 3.92 | 12.06 | 1.65 | 3.82 | 12.55 | 1.65 | 3.42 | 10.77 | 1.65 | 3.87 | 13.44 | 1.65 | 2.99 | 11.16 | 1.65 | 4.15 | 14.37 | 1.65 | 3.75 | 13.48 | 1.65 | 4.26 | 17 | 1.65 | 4.25 | 18.03 | 1.65 | 4.47 | 17.98 | 1.65 | 3.61 | 13.25 | 1.65 | 3.61 | 13.16
1.88 | 3.81 | 16.16 |  | 1.88 | 4.15 | 19.91 |  | 1.88 | 4.41 | 19.97 |  | 1.88 | 4.5 | 20.91 |  | 1.88 | 4.51 | 19.18 |  | 1.88 | 3.44 | 13.77 |  | 1.88 | 4.38 | 15.98 | 1.88 | 4.24 | 16.37 | 1.88 | 3.87 | 14.19 | 1.88 | 4.22 | 17.31 | 1.88 | 3.27 | 14.15 | 1.88 | 4.52 | 18.52 | 1.88 | 4.17 | 17.23 | 1.88 | 4.54 | 21.26 | 1.88 | 4.52 | 22.28 | 1.88 | 4.76 | 22.45 | 1.88 | 3.95 | 16.86 | 1.88 | 3.96 | 16.77
2.13 | 4.07 | 19.97 |  | 2.13 | 4.39 | 24.06 |  | 2.13 | 4.66 | 24.38 |  | 2.13 | 4.75 | 25.41 |  | 2.13 | 4.78 | 23.69 |  | 2.13 | 3.74 | 17.21 |  | 2.13 | 4.74 | 20.36 | 2.13 | 4.6 | 20.61 | 2.13 | 4.26 | 18.06 | 2.13 | 4.49 | 21.53 | 2.13 | 3.51 | 17.42 | 2.13 | 4.81 | 23.04 | 2.13 | 4.55 | 21.4 | 2.13 | 4.73 | 25.8 | 2.13 | 4.71 | 26.8 | 2.13 | 4.95 | 27.21 | 2.13 | 4.22 | 20.81 | 2.13 | 4.23 | 20.73
2.42 | 4.25 | 24.04 |  | 2.42 | 4.57 | 28.45 |  | 2.42 | 4.81 | 29.04 |  | 2.42 | 4.93 | 30.16 |  | 2.42 | 4.98 | 28.47 |  | 2.42 | 4 | 20.95 |  | 2.42 | 5.01 | 25.1 | 2.42 | 4.89 | 25.21 | 2.42 | 4.61 | 22.32 | 2.42 | 4.71 | 26.02 | 2.42 | 3.69 | 20.93 | 2.42 | 5.01 | 27.85 | 2.42 | 4.88 | 25.95 | 2.42 | 4.85 | 30.53 | 2.42 | 4.83 | 31.51 | 2.42 | 5.05 | 32.16 | 2.42 | 4.42 | 25.03 | 2.42 | 4.44 | 24.96
2.75 | 4.34 | 28.29 |  | 2.75 | 4.66 | 33.02 |  | 2.75 | 4.85 | 33.85 |  | 2.75 | 5.02 | 35.09 |  | 2.75 | 5.06 | 33.45 |  | 2.75 | 4.17 | 24.95 |  | 2.75 | 5.14 | 30.11 | 2.75 | 5.09 | 30.1 | 2.75 | 4.88 | 26.93 | 2.75 | 4.84 | 30.73 | 2.75 | 3.8 | 24.62 | 2.75 | 5.11 | 32.86 | 2.75 | 5.14 | 30.83 | 2.75 | 4.87 | 35.38 | 2.75 | 4.84 | 36.34 | 2.75 | 5.03 | 37.21 | 2.75 | 4.53 | 29.45 | 2.75 | 4.56 | 29.4
3.12 | 4.3 | 32.63 |  | 3.12 | 4.63 | 37.68 |  | 3.12 | 4.74 | 38.7 |  | 3.12 | 4.99 | 40.11 |  | 3.12 | 4.99 | 38.51 |  | 3.12 | 4.25 | 29.12 |  | 3.12 | 5.09 | 35.25 | 3.12 | 5.15 | 35.19 | 3.12 | 5.02 | 31.81 | 3.12 | 4.86 | 35.57 | 3.12 | 3.83 | 28.42 | 3.12 | 5.07 | 37.97 | 3.12 | 5.28 | 35.97 | 3.12 | 4.75 | 40.25 | 3.12 | 4.71 | 41.18 | 3.12 | 4.87 | 42.24 | 3.12 | 4.52 | 33.98 | 3.12 | 4.55 | 33.96
3.55 | 4.15 | 36.93 |  | 3.55 | 4.49 | 42.31 |  | 3.55 | 4.49 | 43.44 |  | 3.55 | 4.83 | 45.1 |  | 3.55 | 4.79 | 43.5 |  | 3.55 | 4.21 | 33.37 |  | 3.55 | 4.87 | 40.34 | 3.55 | 5.08 | 40.34 | 3.55 | 5.03 | 36.83 | 3.55 | 4.77 | 40.43 | 3.55 | 3.76 | 32.25 | 3.55 | 4.9 | 43.04 | 3.55 | 5.29 | 41.25 | 3.55 | 4.51 | 45 | 3.55 | 4.46 | 45.89 | 3.55 | 4.59 | 47.11 | 3.55 | 4.4 | 38.5 | 3.55 | 4.43 | 38.51
4.03 | 3.92 | 41.08 |  | 4.03 | 4.26 | 46.8 |  | 4.03 | 4.17 | 47.93 |  | 4.03 | 4.59 | 49.93 |  | 4.03 | 4.5 | 48.29 |  | 4.03 | 4.08 | 37.58 |  | 4.03 | 4.53 | 45.21 | 4.03 | 4.91 | 45.42 | 4.03 | 4.93 | 41.86 | 4.03 | 4.61 | 45.2 | 4.03 | 3.64 | 36.01 | 4.03 | 4.65 | 47.94 | 4.03 | 5.19 | 46.54 | 4.03 | 4.2 | 49.51 | 4.03 | 4.15 | 50.35 | 4.03 | 4.24 | 51.7 | 4.03 | 4.2 | 42.9 | 4.03 | 4.23 | 42.94
4.58 | 3.66 | 45 |  | 4.58 | 4 | 51.06 |  | 4.58 | 3.81 | 52.1 |  | 4.58 | 4.31 | 54.52 |  | 4.58 | 4.17 | 52.79 |  | 4.58 | 3.9 | 41.66 |  | 4.58 | 4.13 | 49.74 | 4.58 | 4.68 | 50.33 | 4.58 | 4.76 | 46.79 | 4.58 | 4.41 | 49.81 | 4.58 | 3.49 | 39.65 | 4.58 | 4.37 | 52.59 | 4.58 | 5.01 | 51.73 | 4.58 | 3.86 | 53.71 | 4.58 | 3.81 | 54.5 | 4.58 | 3.87 | 55.94 | 4.58 | 3.97 | 47.1 | 4.58 | 3.99 | 47.17
5.21 | 3.4 | 48.66 |  | 5.21 | 3.7 | 55.06 |  | 5.21 | 3.46 | 55.91 |  | 5.21 | 4.01 | 58.83 |  | 5.21 | 3.82 | 56.96 |  | 5.21 | 3.67 | 45.56 |  | 5.21 | 3.71 | 53.87 | 5.21 | 4.41 | 55.01 | 5.21 | 4.52 | 51.55 | 5.21 | 4.18 | 54.22 | 5.21 | 3.33 | 43.14 | 5.21 | 4.07 | 56.96 | 5.21 | 4.77 | 56.74 | 5.21 | 3.53 | 57.57 | 5.21 | 3.47 | 58.31 | 5.21 | 3.51 | 59.81 | 5.21 | 3.71 | 51.07 | 5.21 | 3.72 | 51.16
5.92 | 3.14 | 52.06 |  | 5.92 | 3.39 | 58.76 |  | 5.92 | 3.12 | 59.37 |  | 5.92 | 3.69 | 62.84 | 5.417157 | 5.92 | 3.46 | 60.78 | 5.775026 | 5.92 | 3.42 | 49.23 |  | 5.92 | 3.28 | 57.58 | 5.92 | 4.1 | 59.42 | 5.92 | 4.24 | 56.07 | 5.92 | 3.95 | 58.4 | 5.92 | 3.17 | 46.47 | 5.92 | 3.77 | 61.03 | 5.92 | 4.47 | 61.51 | 5.92 | 3.2 | 61.1 | 5.92 | 3.14 | 61.78 | 5.92 | 3.17 | 63.32 | 5.92 | 3.44 | 54.78 | 5.92 | 3.45 | 54.88
6.72 | 2.9 | 55.2 |  | 6.72 | 3.07 | 62.15 | 6.212625 | 6.72 | 2.81 | 62.49 | 6.081538 | 6.72 | 3.36 | 66.53 |  | 6.72 | 3.1 | 64.24 |  | 6.72 | 3.15 | 52.65 |  | 6.72 | 2.88 | 60.86 | 6.72 | 3.77 | 63.52 | 6.72 | 3.92 | 60.31 | 6.72 | 3.69 | 62.35 | 6.72 | 3.03 | 49.64 | 6.72 | 3.47 | 64.8 | 6.72 | 4.12 | 65.98 | 6.72 | 2.89 | 64.3 | 6.72 | 2.83 | 64.92 | 6.72 | 2.85 | 66.49 | 6.72 | 3.17 | 58.22 | 6.72 | 3.16 | 58.33
7.64 | 2.68 | 58.1 |  | 7.64 | 2.75 | 65.22 |  | 7.64 | 2.53 | 65.3 |  | 7.64 | 3.02 | 69.89 |  | 7.64 | 2.76 | 67.34 |  | 7.64 | 2.87 | 55.8 |  | 7.64 | 2.51 | 63.74 | 7.64 | 3.43 | 67.29 | 7.64 | 3.58 | 64.23 | 7.64 | 3.42 | 66.04 | 7.64 | 2.89 | 52.67 | 7.64 | 3.18 | 68.27 | 7.64 | 3.74 | 70.1 | 7.64 | 2.6 | 67.19 | 7.64 | 2.54 | 67.75 | 7.64 | 2.55 | 69.34 | 7.64 | 2.89 | 61.39 | 7.64 | 2.88 | 61.49
8.68 | 2.48 | 60.78 | 8.377313 | 8.68 | 2.43 | 67.97 |  | 8.68 | 2.29 | 67.83 |  | 8.68 | 2.68 | 72.91 |  | 8.68 | 2.43 | 70.1 |  | 8.68 | 2.59 | 58.67 |  | 8.68 | 2.19 | 66.25 | 8.68 | 3.08 | 70.72 | 8.68 | 3.22 | 67.81 | 8.68 | 3.12 | 69.46 | 8.68 | 2.75 | 55.56 | 8.68 | 2.89 | 71.45 | 8.68 | 3.33 | 73.84 | 8.68 | 2.31 | 69.79 | 8.68 | 2.27 | 70.29 | 8.68 | 2.27 | 71.89 | 8.68 | 2.61 | 64.28 | 8.68 | 2.59 | 64.37
9.86 | 2.3 | 63.26 |  | 9.86 | 2.12 | 70.4 |  | 9.86 | 2.07 | 70.12 |  | 9.86 | 2.36 | 75.59 |  | 9.86 | 2.12 | 72.53 |  | 9.86 | 2.32 | 61.26 | 9.285946 | 9.86 | 1.92 | 68.44 | 9.86 | 2.74 | 73.8 | 9.86 | 2.86 | 71.03 | 9.86 | 2.81 | 72.58 | 9.86 | 2.62 | 58.31 | 9.86 | 2.59 | 74.34 | 9.86 | 2.91 | 77.17 | 9.86 | 2.05 | 72.1 | 9.86 | 2.02 | 72.56 | 9.86 | 2.01 | 74.16 | 9.86 | 2.35 | 66.89 | 9.86 | 2.32 | 66.96
11.2 | 2.15 | 65.56 |  | 11.2 | 1.85 | 72.52 |  | 11.2 | 1.88 | 72.19 |  | 11.2 | 2.05 | 77.95 |  | 11.2 | 1.84 | 74.65 |  | 11.2 | 2.09 | 63.58 |  | 11.2 | 1.71 | 70.36 | 11.2 | 2.4 | 76.54 | 11.2 | 2.52 | 73.89 | 11.2 | 2.49 | 75.39 | 11.2 | 2.49 | 60.93 | 11.2 | 2.29 | 76.93 | 11.2 | 2.5 | 80.08 | 11.2 | 1.8 | 74.15 | 11.2 | 1.79 | 74.58 | 11.2 | 1.78 | 76.17 | 11.2 | 2.1 | 69.24 | 11.2 | 2.07 | 69.28
12.7 | 2.02 | 67.71 |  | 12.7 | 1.61 | 74.37 |  | 12.7 | 1.71 | 74.07 |  | 12.7 | 1.79 | 80 |  | 12.7 | 1.61 | 76.49 |  | 12.7 | 1.89 | 65.67 |  | 12.7 | 1.54 | 72.07 | 12.7 | 2.09 | 78.94 | 12.7 | 2.19 | 76.41 | 12.7 | 2.17 | 77.88 | 12.7 | 2.36 | 63.42 | 12.7 | 2.01 | 79.22 | 12.7 | 2.12 | 82.58 | 12.7 | 1.59 | 75.95 | 12.7 | 1.6 | 76.37 | 12.7 | 1.58 | 77.95 | 12.7 | 1.89 | 71.34 | 12.7 | 1.86 | 71.35
14.5 | 1.91 | 69.73 |  | 14.5 | 1.42 | 75.98 |  | 14.5 | 1.58 | 75.78 |  | 14.5 | 1.57 | 81.79 |  | 14.5 | 1.43 | 78.1 |  | 14.5 | 1.74 | 67.56 |  | 14.5 | 1.44 | 73.61 | 14.5 | 1.81 | 81.03 | 14.5 | 1.9 | 78.6 | 14.5 | 1.87 | 80.05 | 14.5 | 2.23 | 65.78 | 14.5 | 1.74 | 81.23 | 14.5 | 1.78 | 84.7 | 14.5 | 1.43 | 77.54 | 14.5 | 1.44 | 77.97 | 14.5 | 1.42 | 79.53 | 14.5 | 1.72 | 73.23 | 14.5 | 1.69 | 73.21
16.4 | 1.83 | 71.64 |  | 16.4 | 1.29 | 77.4 |  | 16.4 | 1.49 | 77.36 |  | 16.4 | 1.42 | 83.36 |  | 16.4 | 1.31 | 79.53 |  | 16.4 | 1.63 | 69.3 |  | 16.4 | 1.38 | 75.05 | 16.4 | 1.57 | 82.84 | 16.4 | 1.65 | 80.5 | 16.4 | 1.61 | 81.92 | 16.4 | 2.12 | 68.01 | 16.4 | 1.51 | 82.97 | 16.4 | 1.49 | 86.48 | 16.4 | 1.31 | 78.97 | 16.4 | 1.33 | 79.41 | 16.4 | 1.31 | 80.95 | 16.4 | 1.6 | 74.95 | 16.4 | 1.57 | 74.9
18.7 | 1.78 | 73.47 |  | 18.7 | 1.22 | 78.69 |  | 18.7 | 1.43 | 78.85 |  | 18.7 | 1.32 | 84.78 |  | 18.7 | 1.24 | 80.84 |  | 18.7 | 1.58 | 70.93 |  | 18.7 | 1.38 | 76.43 | 18.7 | 1.38 | 84.41 | 18.7 | 1.44 | 82.15 | 18.7 | 1.39 | 83.53 | 18.7 | 2.02 | 70.13 | 18.7 | 1.31 | 84.48 | 18.7 | 1.27 | 87.97 | 18.7 | 1.25 | 80.28 | 18.7 | 1.27 | 80.74 | 18.7 | 1.25 | 82.26 | 18.7 | 1.53 | 76.55 | 18.7 | 1.49 | 76.47
21.2 | 1.76 | 75.25 |  | 21.2 | 1.19 | 79.91 |  | 21.2 | 1.39 | 80.28 |  | 21.2 | 1.26 | 86.1 |  | 21.2 | 1.22 | 82.08 |  | 21.2 | 1.57 | 72.51 |  | 21.2 | 1.41 | 77.81 | 21.2 | 1.23 | 85.79 | 21.2 | 1.28 | 83.59 | 21.2 | 1.23 | 84.92 | 21.2 | 1.93 | 72.15 | 21.2 | 1.15 | 85.79 | 21.2 | 1.11 | 89.24 | 21.2 | 1.24 | 81.53 | 21.2 | 1.25 | 82.01 | 21.2 | 1.23 | 83.51 | 21.2 | 1.5 | 78.08 | 21.2 | 1.46 | 77.96
24.1 | 1.76 | 77.01 |  | 24.1 | 1.2 | 81.1 |  | 24.1 | 1.39 | 81.67 |  | 24.1 | 1.25 | 87.36 |  | 24.1 | 1.24 | 83.3 |  | 24.1 | 1.58 | 74.08 |  | 24.1 | 1.48 | 79.22 | 24.1 | 1.13 | 87.02 | 24.1 | 1.16 | 84.87 | 24.1 | 1.12 | 86.15 | 24.1 | 1.86 | 74.08 | 24.1 | 1.04 | 86.94 | 24.1 | 1 | 90.35 | 24.1 | 1.26 | 82.77 | 24.1 | 1.26 | 83.26 | 24.1 | 1.24 | 84.74 | 24.1 | 1.51 | 79.58 | 24.1 | 1.47 | 79.42
27.4 | 1.78 | 78.77 |  | 27.4 | 1.22 | 82.3 |  | 27.4 | 1.39 | 83.06 |  | 27.4 | 1.24 | 88.61 |  | 27.4 | 1.27 | 84.54 |  | 27.4 | 1.61 | 75.66 |  | 27.4 | 1.56 | 80.7 | 27.4 | 1.06 | 88.15 | 27.4 | 1.08 | 86.03 | 27.4 | 1.05 | 87.27 | 27.4 | 1.79 | 75.94 | 27.4 | 0.97 | 87.98 | 27.4 | 0.93 | 91.35 | 27.4 | 1.3 | 84.03 | 27.4 | 1.29 | 84.52 | 27.4 | 1.27 | 85.98 | 27.4 | 1.52 | 81.09 | 27.4 | 1.48 | 80.89
31.1 | 1.8 | 80.55 |  | 31.1 | 1.25 | 83.52 |  | 31.1 | 1.39 | 84.45 |  | 31.1 | 1.24 | 89.85 |  | 31.1 | 1.29 | 85.81 |  | 31.1 | 1.64 | 77.27 |  | 31.1 | 1.63 | 82.26 | 31.1 | 1 | 89.21 | 31.1 | 1.02 | 87.11 | 31.1 | 1.01 | 88.32 | 31.1 | 1.74 | 77.73 | 31.1 | 0.92 | 88.95 | 31.1 | 0.89 | 92.28 | 31.1 | 1.34 | 85.33 | 31.1 | 1.32 | 85.81 | 31.1 | 1.31 | 87.25 | 31.1 | 1.54 | 82.61 | 31.1 | 1.5 | 82.37
35.3 | 1.8 | 82.35 |  | 35.3 | 1.27 | 84.77 |  | 35.3 | 1.39 | 85.84 |  | 35.3 | 1.22 | 91.09 |  | 35.3 | 1.3 | 87.1 |  | 35.3 | 1.66 | 78.91 |  | 35.3 | 1.68 | 83.89 | 35.3 | 0.96 | 90.21 | 35.3 | 0.98 | 88.13 | 35.3 | 0.99 | 89.33 | 35.3 | 1.68 | 79.47 | 35.3 | 0.89 | 89.87 | 35.3 | 0.86 | 93.17 | 35.3 | 1.37 | 86.67 | 35.3 | 1.35 | 87.13 | 35.3 | 1.33 | 88.56 | 35.3 | 1.53 | 84.15 | 35.3 | 1.51 | 83.87
40.1 | 1.78 | 84.15 |  | 40.1 | 1.27 | 86.04 |  | 40.1 | 1.36 | 87.23 |  | 40.1 | 1.18 | 92.31 |  | 40.1 | 1.28 | 88.4 |  | 40.1 | 1.65 | 80.57 |  | 40.1 | 1.69 | 85.57 | 40.1 | 0.92 | 91.17 | 40.1 | 0.95 | 89.11 | 40.1 | 0.97 | 90.32 | 40.1 | 1.62 | 81.15 | 40.1 | 0.87 | 90.76 | 40.1 | 0.84 | 94.03 | 40.1 | 1.38 | 88.04 | 40.1 | 1.35 | 88.48 | 40.1 | 1.33 | 89.89 | 40.1 | 1.5 | 85.68 | 40.1 | 1.49 | 85.38
45.6 | 1.73 | 85.93 | 1.73 | 45.6 | 1.24 | 87.31 |  | 45.6 | 1.32 | 88.59 |  | 45.6 | 1.12 | 93.49 |  | 45.6 | 1.23 | 89.68 |  | 45.6 | 1.61 | 82.22 |  | 45.6 | 1.66 | 87.26 | 45.6 | 0.87 | 92.09 | 45.6 | 0.91 | 90.06 | 45.6 | 0.94 | 91.29 | 45.6 | 1.54 | 82.77 | 45.6 | 0.84 | 91.63 | 45.6 | 0.81 | 94.87 | 45.6 | 1.35 | 89.42 | 45.6 | 1.33 | 89.83 | 45.6 | 1.29 | 91.22 | 45.6 | 1.44 | 87.18 | 45.6 | 1.44 | 86.87
51.8 | 1.65 | 87.66 | 1.65 | 51.8 | 1.19 | 88.55 |  | 51.8 | 1.25 | 89.91 |  | 51.8 | 1.03 | 94.61 |  | 51.8 | 1.15 | 90.91 |  | 51.8 | 1.54 | 83.83 |  | 51.8 | 1.59 | 88.92 | 51.8 | 0.82 | 92.96 | 51.8 | 0.86 | 90.97 | 51.8 | 0.89 | 92.23 | 51.8 | 1.45 | 84.31 | 51.8 | 0.81 | 92.47 | 51.8 | 0.76 | 95.68 | 51.8 | 1.29 | 90.77 | 51.8 | 1.27 | 91.16 | 51.8 | 1.23 | 92.51 | 51.8 | 1.35 | 88.62 | 51.8 | 1.37 | 88.31
58.9 | 1.54 | 89.31 | 1.54 | 58.9 | 1.12 | 89.74 |  | 58.9 | 1.15 | 91.16 |  | 58.9 | 0.92 | 95.64 |  | 58.9 | 1.04 | 92.06 |  | 58.9 | 1.45 | 85.37 |  | 58.9 | 1.48 | 90.51 | 58.9 | 0.76 | 93.78 | 58.9 | 0.81 | 91.83 | 58.9 | 0.82 | 93.12 | 58.9 | 1.34 | 85.76 | 58.9 | 0.76 | 93.28 | 58.9 | 0.7 | 96.44 | 58.9 | 1.19 | 92.06 | 58.9 | 1.18 | 92.43 | 58.9 | 1.14 | 93.74 | 58.9 | 1.24 | 89.97 | 58.9 | 1.27 | 89.68
66.9 | 1.41 | 90.85 | 1.41 | 66.9 | 1.03 | 90.86 |  | 66.9 | 1.05 | 92.31 |  | 66.9 | 0.8 | 96.56 |  | 66.9 | 0.91 | 93.1 |  | 66.9 | 1.34 | 86.82 |  | 66.9 | 1.33 | 91.99 | 66.9 | 0.69 | 94.54 | 66.9 | 0.74 | 92.64 | 66.9 | 0.73 | 93.94 | 66.9 | 1.22 | 87.1 | 66.9 | 0.69 | 94.04 | 66.9 | 0.62 | 97.14 | 66.9 | 1.08 | 93.25 | 66.9 | 1.07 | 93.61 | 66.9 | 1.02 | 94.88 | 66.9 | 1.12 | 91.21 | 66.9 | 1.16 | 90.95
76 | 1.26 | 92.26 | 1.26 | 76 | 0.94 | 91.89 |  | 76 | 0.93 | 93.36 |  | 76 | 0.68 | 97.36 |  | 76 | 0.78 | 94.01 |  | 76 | 1.23 | 88.16 |  | 76 | 1.17 | 93.32 | 76 | 0.62 | 95.23 | 76 | 0.66 | 93.38 | 76 | 0.64 | 94.67 | 76 | 1.1 | 88.32 | 76 | 0.62 | 94.73 | 76 | 0.54 | 97.76 | 76 | 0.94 | 94.33 | 76 | 0.94 | 94.68 | 76 | 0.9 | 95.9 | 76 | 0.99 | 92.33 | 76 | 1.04 | 92.11
86.4 | 1.12 | 93.52 | 1.12 | 86.4 | 0.85 | 92.83 |  | 86.4 | 0.82 | 94.29 |  | 86.4 | 0.56 | 98.04 |  | 86.4 | 0.66 | 94.79 |  | 86.4 | 1.12 | 89.39 |  | 86.4 | 1 | 94.49 | 86.4 | 0.55 | 95.85 | 86.4 | 0.59 | 94.04 | 86.4 | 0.55 | 95.31 | 86.4 | 0.98 | 89.42 | 86.4 | 0.54 | 95.35 | 86.4 | 0.46 | 98.3 | 86.4 | 0.8 | 95.27 | 86.4 | 0.81 | 95.62 | 86.4 | 0.77 | 96.8 | 86.4 | 0.87 | 93.32 | 86.4 | 0.93 | 93.15
98.1 | 0.98 | 94.64 | 0.98 | 98.1 | 0.76 | 93.68 |  | 98.1 | 0.71 | 95.11 |  | 98.1 | 0.45 | 98.6 |  | 98.1 | 0.54 | 95.45 |  | 98.1 | 1.03 | 90.51 |  | 98.1 | 0.84 | 95.49 | 98.1 | 0.49 | 96.4 | 98.1 | 0.51 | 94.63 | 98.1 | 0.48 | 95.86 | 98.1 | 0.88 | 90.4 | 98.1 | 0.47 | 95.89 | 98.1 | 0.38 | 98.76 | 98.1 | 0.66 | 96.07 | 98.1 | 0.67 | 96.43 | 98.1 | 0.65 | 97.57 | 98.1 | 0.76 | 94.19 | 98.1 | 0.82 | 94.08
111 | 0.85 | 95.62 | 0.85 | 111 | 0.68 | 94.44 |  | 111 | 0.61 | 95.82 |  | 111 | 0.35 | 99.05 |  | 111 | 0.44 | 95.99 |  | 111 | 0.94 | 91.54 |  | 111 | 0.69 | 96.33 | 111 | 0.43 | 96.89 | 111 | 0.45 | 95.14 | 111 | 0.43 | 96.34 | 111 | 0.8 | 91.28 | 111 | 0.4 | 96.36 | 111 | 0.3 | 99.14 | 111 | 0.53 | 96.73 | 111 | 0.55 | 97.1 | 111 | 0.53 | 98.22 | 111 | 0.67 | 94.95 | 111 | 0.72 | 94.9
127 | 0.74 | 96.47 | 0.74 | 127 | 0.59 | 95.12 |  | 127 | 0.52 | 96.43 |  | 127 | 0.26 | 99.4 |  | 127 | 0.35 | 96.43 |  | 127 | 0.87 | 92.48 |  | 127 | 0.55 | 97.02 | 127 | 0.37 | 97.32 | 127 | 0.4 | 95.59 | 127 | 0.4 | 96.77 | 127 | 0.75 | 92.08 | 127 | 0.33 | 96.76 | 127 | 0.23 | 99.44 | 127 | 0.41 | 97.26 | 127 | 0.43 | 97.65 | 127 | 0.42 | 98.75 | 127 | 0.58 | 95.62 | 127 | 0.63 | 95.62
144 | 0.64 | 97.21 | 0.64 | 144 | 0.51 | 95.71 |  | 144 | 0.43 | 96.95 |  | 144 | 0.18 | 99.66 |  | 144 | 0.27 | 96.78 |  | 144 | 0.81 | 93.35 |  | 144 | 0.44 | 97.57 | 144 | 0.31 | 97.69 | 144 | 0.35 | 95.99 | 144 | 0.38 | 97.17 | 144 | 0.72 | 92.83 | 144 | 0.27 | 97.09 | 144 | 0.17 | 99.67 | 144 | 0.31 | 97.67 | 144 | 0.33 | 98.08 | 144 | 0.32 | 99.17 | 144 | 0.5 | 96.2 | 144 | 0.54 | 96.25
163 | 0.55 | 97.85 | 0.55 | 163 | 0.42 | 96.22 |  | 163 | 0.36 | 97.38 |  | 163 | 0.12 | 99.84 |  | 163 | 0.21 | 97.05 |  | 163 | 0.77 | 94.16 |  | 163 | 0.34 | 98.01 | 163 | 0.26 | 98 | 163 | 0.32 | 96.34 | 163 | 0.38 | 97.55 | 163 | 0.72 | 93.55 | 163 | 0.22 | 97.36 | 163 | 0.11 | 99.84 | 163 | 0.22 | 97.98 | 163 | 0.24 | 98.41 | 163 | 0.23 | 99.49 | 163 | 0.43 | 96.7 | 163 | 0.45 | 96.79
186 | 0.46 | 98.4 | 0.46 | 186 | 0.34 | 96.64 |  | 186 | 0.29 | 97.74 |  | 186 | 0.04 | 99.96 |  | 186 | 0.16 | 97.26 |  | 186 | 0.73 | 94.93 |  | 186 | 0.25 | 98.35 | 186 | 0.21 | 98.26 | 186 | 0.3 | 96.66 | 186 | 0.38 | 97.93 | 186 | 0.73 | 94.27 | 186 | 0.17 | 97.58 | 186 | 0.05 | 99.95 | 186 | 0.16 | 98.2 | 186 | 0.16 | 98.65 | 186 | 0.15 | 99.72 | 186 | 0.37 | 97.13 | 186 | 0.37 | 97.24
211 | 0.38 | 98.86 | 0.38 | 211 | 0.28 | 96.98 |  | 211 | 0.24 | 98.03 |  | 211 | 0 | 100 |  | 211 | 0.12 | 97.42 |  | 211 | 0.7 | 95.66 |  | 211 | 0.19 | 98.6 | 211 | 0.18 | 98.47 | 211 | 0.29 | 96.96 | 211 | 0.37 | 98.31 | 211 | 0.75 | 95 | 211 | 0.14 | 97.75 | 211 | 0 | 100 | 211 | 0.12 | 98.36 | 211 | 0.11 | 98.81 | 211 | 0.09 | 99.87 | 211 | 0.32 | 97.5 | 211 | 0.31 | 97.61
240 | 0.3 | 99.24 | 0.3 | 240 | 0.23 | 97.26 |  | 240 | 0.21 | 98.27 |  | 240 | 0 | 100 |  | 240 | 0.09 | 97.54 |  | 240 | 0.68 | 96.36 |  | 240 | 0.16 | 98.79 | 240 | 0.16 | 98.65 | 240 | 0.3 | 97.25 | 240 | 0.34 | 98.68 | 240 | 0.76 | 95.75 | 240 | 0.13 | 97.89 | 240 | 0 | 100 | 240 | 0.1 | 98.48 | 240 | 0.06 | 98.92 | 240 | 0.04 | 99.96 | 240 | 0.28 | 97.82 | 240 | 0.26 | 97.92
272 | 0.22 | 99.54 | 0.22 | 272 | 0.2 | 97.49 |  | 272 | 0.19 | 98.48 |  | 272 | 0 | 100 |  | 272 | 0.09 | 97.63 |  | 272 | 0.65 | 97.04 |  | 272 | 0.14 | 98.95 | 272 | 0.15 | 98.81 | 272 | 0.31 | 97.55 | 272 | 0.3 | 99.02 | 272 | 0.76 | 96.51 | 272 | 0.13 | 98.02 | 272 | 0 | 100 | 272 | 0.1 | 98.58 | 272 | 0.06 | 98.98 | 272 | 0 | 100 | 272 | 0.26 | 98.1 | 272 | 0.23 | 98.18
310 | 0.15 | 99.76 | 0.15 | 310 | 0.19 | 97.69 |  | 310 | 0.18 | 98.67 |  | 310 | 0 | 100 |  | 310 | 0.11 | 97.72 |  | 310 | 0.61 | 97.69 |  | 310 | 0.14 | 99.09 | 310 | 0.15 | 98.96 | 310 | 0.32 | 97.86 | 310 | 0.25 | 99.32 | 310 | 0.73 | 97.27 | 310 | 0.15 | 98.15 | 310 | 0 | 100 | 310 | 0.12 | 98.68 | 310 | 0.06 | 99.04 | 310 | 0 | 100 | 310 | 0.25 | 98.36 | 310 | 0.23 | 98.41
352 | 0.09 | 99.91 | 0.09 | 352 | 0.2 | 97.88 |  | 352 | 0.19 | 98.85 |  | 352 | 0 | 100 |  | 352 | 0.13 | 97.83 |  | 352 | 0.55 | 98.3 |  | 352 | 0.15 | 99.23 | 352 | 0.16 | 99.11 | 352 | 0.33 | 98.18 | 352 | 0.19 | 99.57 | 352 | 0.66 | 98 | 352 | 0.17 | 98.3 | 352 | 0 | 100 | 352 | 0.15 | 98.8 | 352 | 0.08 | 99.1 | 352 | 0 | 100 | 352 | 0.25 | 98.61 | 352 | 0.23 | 98.64
400 | 0 | 100 | 0 | 400 | 0.22 | 98.08 |  | 400 | 0.19 | 99.04 |  | 400 | 0 | 100 |  | 400 | 0.16 | 97.96 |  | 400 | 0.46 | 98.85 |  | 400 | 0.16 | 99.38 | 400 | 0.17 | 99.27 | 400 | 0.32 | 98.51 | 400 | 0.12 | 99.76 | 400 | 0.55 | 98.66 | 400 | 0.18 | 98.47 | 400 | 0 | 100 | 400 | 0.17 | 98.95 | 400 | 0.09 | 99.18 | 400 | 0 | 100 | 400 | 0.24 | 98.86 | 400 | 0.24 | 98.87
454 | 0 | 100 | 0 | 454 | 0.23 | 98.3 |  | 454 | 0.19 | 99.23 |  | 454 | 0 | 100 |  | 454 | 0.18 | 98.12 |  | 454 | 0.35 | 99.31 |  | 454 | 0.15 | 99.54 | 454 | 0.16 | 99.44 | 454 | 0.31 | 98.83 | 454 | 0.08 | 99.88 | 454 | 0.41 | 99.21 | 454 | 0.19 | 98.65 | 454 | 0 | 100 | 454 | 0.19 | 99.12 | 454 | 0.11 | 99.27 | 454 | 0 | 100 | 454 | 0.23 | 99.1 | 454 | 0.24 | 99.11
516 | 0 | 100 | 0 | 516 | 0.24 | 98.53 |  | 516 | 0.18 | 99.42 |  | 516 | 0 | 100 |  | 516 | 0.19 | 98.3 |  | 516 | 0.23 | 99.66 |  | 516 | 0.14 | 99.69 | 516 | 0.15 | 99.6 | 516 | 0.27 | 99.14 | 516 | 0.04 | 99.96 | 516 | 0.26 | 99.62 | 516 | 0.19 | 98.84 | 516 | 0 | 100 | 516 | 0.18 | 99.31 | 516 | 0.11 | 99.38 | 516 | 0 | 100 | 516 | 0.21 | 99.33 | 516 | 0.22 | 99.35
586 | 0 | 100 | 0 | 586 | 0.24 | 98.77 |  | 586 | 0.16 | 99.6 |  | 586 | 0 | 100 |  | 586 | 0.2 | 98.49 |  | 586 | 0.11 | 99.89 |  | 586 | 0.11 | 99.83 | 586 | 0.12 | 99.75 | 586 | 0.23 | 99.41 | 586 | 0 | 100 | 586 | 0.12 | 99.88 | 586 | 0.18 | 99.03 | 586 | 0 | 100 | 586 | 0.16 | 99.49 | 586 | 0.11 | 99.49 | 586 | 0 | 100 | 586 | 0.18 | 99.54 | 586 | 0.19 | 99.57
666 | 0 | 100 | 0 | 666 | 0.22 | 99.01 |  | 666 | 0.12 | 99.76 |  | 666 | 0 | 100 |  | 666 | 0.19 | 98.69 |  | 666 | 0 | 100 |  | 666 | 0.05 | 99.94 | 666 | 0.09 | 99.87 | 666 | 0.17 | 99.64 | 666 | 0 | 100 | 666 | 0 | 100 | 666 | 0.16 | 99.21 | 666 | 0 | 100 | 666 | 0.13 | 99.65 | 666 | 0.1 | 99.6 | 666 | 0 | 100 | 666 | 0.14 | 99.72 | 666 | 0.14 | 99.76
756 | 0 | 100 | 0 | 756 | 0.2 | 99.23 |  | 756 | 0.09 | 99.88 |  | 756 | 0 | 100 |  | 756 | 0.18 | 98.88 |  | 756 | 0 | 100 |  | 756 | 0.01 | 99.99 | 756 | 0.03 | 99.96 | 756 | 0.12 | 99.81 | 756 | 0 | 100 | 756 | 0 | 100 | 756 | 0.14 | 99.37 | 756 | 0 | 100 | 756 | 0.1 | 99.78 | 756 | 0.09 | 99.7 | 756 | 0 | 100 | 756 | 0.1 | 99.86 | 756 | 0.09 | 99.9
859 | 0 | 100 | 0 | 859 | 0.17 | 99.43 |  | 859 | 0.03 | 99.97 |  | 859 | 0 | 100 |  | 859 | 0.17 | 99.06 |  | 859 | 0 | 100 |  | 859 | 0 | 100 | 859 | 0.01 | 99.99 | 859 | 0.06 | 99.93 | 859 | 0 | 100 | 859 | 0 | 100 | 859 | 0.12 | 99.51 | 859 | 0 | 100 | 859 | 0.08 | 99.88 | 859 | 0.08 | 99.79 | 859 | 0 | 100 | 859 | 0.04 | 99.96 | 859 | 0.01 | 99.99
976 | 0 | 100 | 0 | 976 | 0.14 | 99.6 |  | 976 | 0 | 100 |  | 976 | 0 | 100 |  | 976 | 0.16 | 99.23 |  | 976 | 0 | 100 |  | 976 | 0 | 100 | 976 | 0 | 100 | 976 | 0.01 | 99.99 | 976 | 0 | 100 | 976 | 0 | 100 | 976 | 0.11 | 99.63 | 976 | 0 | 100 | 976 | 0.04 | 99.96 | 976 | 0.07 | 99.87 | 976 | 0 | 100 | 976 | 0 | 100 | 976 | 0 | 100
1110 | 0 | 100 | 0 | 1110 | 0.11 | 99.74 |  | 1110 | 0 | 100 |  | 1110 | 0 | 100 |  | 1110 | 0.14 | 99.39 |  | 1110 | 0 | 100 |  | 1110 | 0 | 100 | 1110 | 0 | 100 | 1110 | 0 | 100 | 1110 | 0 | 100 | 1110 | 0 | 100 | 1110 | 0.08 | 99.74 | 1110 | 0 | 100 | 1110 | 0 | 100 | 1110 | 0.05 | 99.94 | 1110 | 0 | 100 | 1110 | 0 | 100 | 1110 | 0 | 100
1260 | 0 | 100 | 0 | 1260 | 0.05 | 99.85 |  | 1260 | 0 | 100 |  | 1260 | 0 | 100 |  | 1260 | 0.13 | 99.53 |  | 1260 | 0 | 100 |  | 1260 | 0 | 100 | 1260 | 0 | 100 | 1260 | 0 | 100 | 1260 | 0 | 100 | 1260 | 0 | 100 | 1260 | 0.06 | 99.82 | 1260 | 0 | 100 | 1260 | 0 | 100 | 1260 | 0.01 | 99.99 | 1260 | 0 | 100 | 1260 | 0 | 100 | 1260 | 0 | 100
1430 | 0 | 100 | 0 | 1430 | 0.04 | 99.9 |  | 1430 | 0 | 100 |  | 1430 | 0 | 100 |  | 1430 | 0.11 | 99.66 |  | 1430 | 0 | 100 |  | 1430 | 0 | 100 | 1430 | 0 | 100 | 1430 | 0 | 100 | 1430 | 0 | 100 | 1430 | 0 | 100 | 1430 | 0.05 | 99.88 | 1430 | 0 | 100 | 1430 | 0 | 100 | 1430 | 0 | 100 | 1430 | 0 | 100 | 1430 | 0 | 100 | 1430 | 0 | 100
1630 | 0 | 100 | 0 | 1630 | 0.03 | 99.94 |  | 1630 | 0 | 100 |  | 1630 | 0 | 100 |  | 1630 | 0.1 | 99.77 |  | 1630 | 0 | 100 |  | 1630 | 0 | 100 | 1630 | 0 | 100 | 1630 | 0 | 100 | 1630 | 0 | 100 | 1630 | 0 | 100 | 1630 | 0.04 | 99.93 | 1630 | 0 | 100 | 1630 | 0 | 100 | 1630 | 0 | 100 | 1630 | 0 | 100 | 1630 | 0 | 100 | 1630 | 0 | 100
1850 | 0 | 100 | 0 | 1850 | 0.03 | 99.97 |  | 1850 | 0 | 100 |  | 1850 | 0 | 100 |  | 1850 | 0.08 | 99.87 |  | 1850 | 0 | 100 |  | 1850 | 0 | 100 | 1850 | 0 | 100 | 1850 | 0 | 100 | 1850 | 0 | 100 | 1850 | 0 | 100 | 1850 | 0.03 | 99.97 | 1850 | 0 | 100 | 1850 | 0 | 100 | 1850 | 0 | 100 | 1850 | 0 | 100 | 1850 | 0 | 100 | 1850 | 0 | 100
2100 | 0 | 100 | 0 | 2100 | 0 | 100 |  | 2100 | 0 | 100 |  | 2100 | 0 | 100 |  | 2100 | 0.04 | 99.95 |  | 2100 | 0 | 100 |  | 2100 | 0 | 100 | 2100 | 0 | 100 | 2100 | 0 | 100 | 2100 | 0 | 100 | 2100 | 0 | 100 | 2100 | 0 | 100 | 2100 | 0 | 100 | 2100 | 0 | 100 | 2100 | 0 | 100 | 2100 | 0 | 100 | 2100 | 0 | 100 | 2100 | 0 | 100
2390 | 0 | 100 | 0 | 2390 | 0 | 100 |  | 2390 | 0 | 100 |  | 2390 | 0 | 100 |  | 2390 | 0.01 | 99.99 |  | 2390 | 0 | 100 |  | 2390 | 0 | 100 | 2390 | 0 | 100 | 2390 | 0 | 100 | 2390 | 0 | 100 | 2390 | 0 | 100 | 2390 | 0 | 100 | 2390 | 0 | 100 | 2390 | 0 | 100 | 2390 | 0 | 100 | 2390 | 0 | 100 | 2390 | 0 | 100 | 2390 | 0 | 100
2710 | 0 | 100 | 0 | 2710 | 0 | 100 |  | 2710 | 0 | 100 |  | 2710 | 0 | 100 |  | 2710 | 0 | 100 |  | 2710 | 0 | 100 |  | 2710 | 0 | 100 | 2710 | 0 | 100 | 2710 | 0 | 100 | 2710 | 0 | 100 | 2710 | 0 | 100 | 2710 | 0 | 100 | 2710 | 0 | 100 | 2710 | 0 | 100 | 2710 | 0 | 100 | 2710 | 0 | 100 | 2710 | 0 | 100 | 2710 | 0 | 100
3080 | 0 | 100 |  | 3080 | 0 | 100 |  | 3080 | 0 | 100 |  | 3080 | 0 | 100 |  | 3080 | 0 | 100 |  | 3080 | 0 | 100 |  | 3080 | 0 | 100 | 3080 | 0 | 100 | 3080 | 0 | 100 | 3080 | 0 | 100 | 3080 | 0 | 100 | 3080 | 0 | 100 | 3080 | 0 | 100 | 3080 | 0 | 100 | 3080 | 0 | 100 | 3080 | 0 | 100 | 3080 | 0 | 100 | 3080 | 0 | 100
3500 |  |  |  | 3500 |  |  |  | 3500 |  |  |  | 3500 |  |  |  | 3500 |  |  |  | 3500 |  |  |  | 3500 |  |  | 3500 |  |  | 3500 |  |  | 3500 |  |  | 3500 |  |  | 3500 |  |  | 3500 |  |  | 3500 |  |  | 3500 |  |  | 3500 |  |  | 3500 |  |  | 3500

## Sample averages
MALVERN 3000
SNW-A |  |  |  |  | SNW-B |  |  |  |  | SOM-A |  |  |  |  | SOM-B |  |  |  |  | SNW-INTACT
Size (μm) |  |  |  |  | Size (μm) |  |  |  |  | Size (μm) |  |  |  |  | Size (μm) |  |  |  |  | Size (μm)
0.314 | 0 | -0.01 |  |  | 0.314 | 0 | 0.01666667 |  |  | 0.357 | 0 | 0.005 |  |  | 0.405 | 0 | -9.527101e-15 |  |  | 0.405 | 0 | -0.01
0.357 | 0 | -0.01 |  |  | 0.357 | 0 | 0.01666667 |  |  | 0.405 | 0 | 0.005 |  |  | 0.46 | 0 | -9.527101e-15 |  |  | 0.46 | 0 | -0.01
0.405 | 0.05 | -0.01 |  |  | 0.405 | 0.05333333 | 0.01666667 |  |  | 0.46 | 0.06 | 0.005 |  |  | 0.523 | 0.135 | -9.527101e-15 |  |  | 0.523 | 0.1 | -0.01
0.46 | 0.18 | 0.04 |  |  | 0.46 | 0.1666667 | 0.07 |  |  | 0.523 | 0.185 | 0.065 |  |  | 0.594 | 0.275 | 0.135 |  |  | 0.594 | 0.23 | 0.09
0.523 | 0.33 | 0.22 |  |  | 0.523 | 0.32 | 0.2366667 |  |  | 0.594 | 0.33 | 0.25 |  |  | 0.675 | 0.47 | 0.41 |  |  | 0.675 | 0.41 | 0.32
0.594 | 0.51 | 0.55 |  |  | 0.594 | 0.5166667 | 0.5566667 |  |  | 0.675 | 0.52 | 0.58 |  |  | 0.767 | 0.735 | 0.88 |  |  | 0.767 | 0.66 | 0.73
0.675 | 0.715 | 1.06 |  |  | 0.675 | 0.7433333 | 1.073333 |  |  | 0.767 | 0.76 | 1.1 |  |  | 0.872 | 1.085 | 1.615 |  |  | 0.872 | 1.01 | 1.39
0.767 | 0.98 | 1.775 |  |  | 0.767 | 1.026667 | 1.816667 |  |  | 0.872 | 1.08 | 1.86 |  |  | 0.991 | 1.53 | 2.7 |  |  | 0.991 | 1.49 | 2.4
0.872 | 1.33 | 2.755 |  |  | 0.872 | 1.38 | 2.843333 |  |  | 0.991 | 1.485 | 2.94 |  |  | 1.13 | 2.065 | 4.23 |  |  | 1.13 | 2.08 | 3.89
0.991 | 1.76 | 4.085 |  |  | 0.991 | 1.813333 | 4.223333 |  |  | 1.13 | 1.97 | 4.425 |  |  | 1.28 | 2.635 | 6.295 |  |  | 1.28 | 2.73 | 5.97
1.13 | 2.275 | 5.845 |  |  | 1.13 | 2.31 | 6.036667 |  |  | 1.28 | 2.485 | 6.395 |  |  | 1.45 | 3.175 | 8.93 |  |  | 1.45 | 3.36 | 8.7
1.28 | 2.825 | 8.12 |  |  | 1.28 | 2.83 | 8.346667 |  |  | 1.45 | 2.975 | 8.88 |  |  | 1.65 | 3.645 | 12.105 | 1.517402 | 1.525 | 1.65 | 3.92 | 12.06 | 1.527381
1.45 | 3.345 | 10.945 | 1.393133 | 1.395 | 1.45 | 3.31 | 11.17667 | 1.379317 | 1.396667 | 1.65 | 3.405 | 11.855 | 1.525294 | 1.53 | 1.88 | 4.045 | 15.75 |  |  | 1.88 | 4.38 | 15.98
1.65 | 3.775 | 14.29 |  |  | 1.65 | 3.71 | 14.48667 |  |  | 1.88 | 3.755 | 15.26 |  |  | 2.13 | 4.375 | 19.795 |  |  | 2.13 | 4.74 | 20.36
1.88 | 4.11 | 18.065 |  |  | 1.88 | 4.03 | 18.19667 |  |  | 2.13 | 4.055 | 19.015 |  |  | 2.42 | 4.66 | 24.17 |  |  | 2.42 | 5.01 | 25.1
2.13 | 4.365 | 22.175 |  |  | 2.13 | 4.293333 | 22.22667 |  |  | 2.42 | 4.29 | 23.07 |  |  | 2.75 | 4.86 | 28.83 |  |  | 2.75 | 5.14 | 30.11
2.42 | 4.53 | 26.54 |  |  | 2.42 | 4.5 | 26.52 |  |  | 2.75 | 4.445 | 27.36 |  |  | 3.12 | 4.94 | 33.69 |  |  | 3.12 | 5.09 | 35.25
2.75 | 4.595 | 31.07 |  |  | 2.75 | 4.616667 | 31.02 |  |  | 3.12 | 4.49 | 31.805 |  |  | 3.55 | 4.9 | 38.63 |  |  | 3.55 | 4.87 | 40.34
3.12 | 4.52 | 35.665 |  |  | 3.12 | 4.623333 | 35.63667 |  |  | 3.55 | 4.42 | 36.295 |  |  | 4.03 | 4.77 | 43.53 |  |  | 4.03 | 4.53 | 45.21
3.55 | 4.32 | 40.185 |  |  | 3.55 | 4.51 | 40.26 |  |  | 4.03 | 4.275 | 40.715 |  |  | 4.58 | 4.585 | 48.3 |  |  | 4.58 | 4.13 | 49.74
4.03 | 4.045 | 44.505 |  |  | 4.03 | 4.31 | 44.77 |  |  | 4.58 | 4.085 | 44.99 |  |  | 5.21 | 4.35 | 52.885 | 4.813588 | 4.805 | 5.21 | 3.71 | 53.87 | 4.619661
4.58 | 3.735 | 48.55 |  |  | 4.58 | 4.07 | 49.08 |  |  | 5.21 | 3.87 | 49.075 |  |  | 5.92 | 4.095 | 57.235 |  |  | 5.92 | 3.28 | 57.58
5.21 | 3.43 | 52.285 | 4.824578 | 4.885 | 5.21 | 3.793333 | 53.15 | 4.722408 | 4.856667 | 5.92 | 3.635 | 52.945 | 5.379703 | 5.68 | 6.72 | 3.805 | 61.33 | 6.460171 |  | 6.72 | 2.88 | 60.86 | 6.510244
5.92 | 3.13 | 55.715 |  |  | 5.92 | 3.5 | 56.94333 |  |  | 6.72 | 3.4 | 56.58 |  |  | 7.64 | 3.5 | 65.135 |  |  | 7.64 | 2.51 | 63.74
6.72 | 2.855 | 58.845 |  |  | 6.72 | 3.193333 | 60.44333 | 6.618667 |  | 7.64 | 3.16 | 59.98 |  |  | 8.68 | 3.17 | 68.635 |  |  | 8.68 | 2.19 | 66.25
7.64 | 2.605 | 61.7 | 7.092189 |  | 7.64 | 2.88 | 63.63667 |  |  | 8.68 | 2.915 | 63.14 | 7.646582 |  | 9.86 | 2.835 | 71.805 |  |  | 9.86 | 1.92 | 68.44
8.68 | 2.385 | 64.305 |  |  | 8.68 | 2.566667 | 66.51667 |  |  | 9.86 | 2.68 | 66.055 |  |  | 11.2 | 2.505 | 74.64 |  |  | 11.2 | 1.71 | 70.36
9.86 | 2.185 | 66.69 |  |  | 9.86 | 2.266667 | 69.08333 |  |  | 11.2 | 2.445 | 68.735 |  |  | 12.7 | 2.18 | 77.145 |  |  | 12.7 | 1.54 | 72.07
11.2 | 2.015 | 68.875 |  |  | 11.2 | 1.996667 | 71.35 |  |  | 12.7 | 2.225 | 71.18 |  |  | 14.5 | 1.885 | 79.325 |  |  | 14.5 | 1.44 | 73.61
12.7 | 1.865 | 70.89 |  |  | 12.7 | 1.763333 | 73.34667 |  |  | 14.5 | 2.02 | 73.405 |  |  | 16.4 | 1.63 | 81.21 |  |  | 16.4 | 1.38 | 75.05
14.5 | 1.745 | 72.755 |  |  | 14.5 | 1.576667 | 75.11 |  |  | 16.4 | 1.845 | 75.425 |  |  | 18.7 | 1.415 | 82.84 |  |  | 18.7 | 1.38 | 76.43
16.4 | 1.66 | 74.5 |  |  | 16.4 | 1.446667 | 76.68667 |  |  | 18.7 | 1.7 | 77.27 |  |  | 21.2 | 1.255 | 84.255 |  |  | 21.2 | 1.41 | 77.81
18.7 | 1.605 | 76.16 |  |  | 18.7 | 1.373333 | 78.13333 |  |  | 21.2 | 1.58 | 78.97 |  |  | 24.1 | 1.14 | 85.51 |  |  | 24.1 | 1.48 | 79.22
21.2 | 1.575 | 77.765 |  |  | 21.2 | 1.34 | 79.50667 |  |  | 24.1 | 1.495 | 80.55 |  |  | 27.4 | 1.065 | 86.65 |  |  | 27.4 | 1.56 | 80.7
24.1 | 1.575 | 79.34 |  |  | 24.1 | 1.343333 | 80.84667 |  |  | 27.4 | 1.425 | 82.045 |  |  | 31.1 | 1.015 | 87.715 |  |  | 31.1 | 1.63 | 82.26
27.4 | 1.585 | 80.915 |  |  | 27.4 | 1.356667 | 82.19 |  |  | 31.1 | 1.37 | 83.47 |  |  | 35.3 | 0.985 | 88.73 |  |  | 35.3 | 1.68 | 83.89
31.1 | 1.595 | 82.5 |  |  | 31.1 | 1.376667 | 83.54667 |  |  | 35.3 | 1.32 | 84.84 |  |  | 40.1 | 0.96 | 89.715 |  |  | 40.1 | 1.69 | 85.57
35.3 | 1.595 | 84.095 |  |  | 35.3 | 1.383333 | 84.92333 |  |  | 40.1 | 1.27 | 86.16 |  |  | 45.6 | 0.925 | 90.675 | 41.7328125 | 41.9 | 45.6 | 1.66 | 87.26
40.1 | 1.57 | 85.69 |  |  | 40.1 | 1.366667 | 86.30667 |  |  | 45.6 | 1.205 | 87.43 |  |  | 51.8 | 0.875 | 91.6 |  |  | 51.8 | 1.59 | 88.92
45.6 | 1.525 | 87.26 |  |  | 45.6 | 1.323333 | 87.67333 |  |  | 51.8 | 1.135 | 88.635 |  |  | 58.9 | 0.815 | 92.475 |  |  | 58.9 | 1.48 | 90.51 | 56.62264
51.8 | 1.45 | 88.785 |  |  | 51.8 | 1.253333 | 88.99667 |  |  | 58.9 | 1.05 | 89.77 |  |  | 66.9 | 0.735 | 93.29 |  |  | 66.9 | 1.33 | 91.99
58.9 | 1.345 | 90.235 | 57.74931 | 57.25 | 58.9 | 1.163333 | 90.25 | 57.48378 | 61.46667 | 66.9 | 0.955 | 90.82 | 60.65238 | 63.85 | 76 | 0.65 | 94.025 |  |  | 76 | 1.17 | 93.32
66.9 | 1.23 | 91.58 |  |  | 66.9 | 1.056667 | 91.41333 |  |  | 76 | 0.86 | 91.775 |  |  | 86.4 | 0.57 | 94.675 |  |  | 86.4 | 1 | 94.49
76 | 1.095 | 92.81 |  |  | 76 | 0.95 | 92.47 |  |  | 86.4 | 0.765 | 92.635 |  |  | 98.1 | 0.495 | 95.245 |  |  | 98.1 | 0.84 | 95.49
86.4 | 0.97 | 93.905 |  |  | 86.4 | 0.8433333 | 93.42 |  |  | 98.1 | 0.685 | 93.4 |  |  | 111 | 0.44 | 95.74 |  |  | 111 | 0.69 | 96.33
98.1 | 0.845 | 94.875 |  |  | 98.1 | 0.7466667 | 94.26333 |  |  | 111 | 0.615 | 94.085 |  |  | 127 | 0.4 | 96.18 |  |  | 127 | 0.55 | 97.02
111 | 0.73 | 95.72 |  |  | 111 | 0.6566667 | 95.01 |  |  | 127 | 0.56 | 94.7 |  |  | 144 | 0.365 | 96.58 |  |  | 144 | 0.44 | 97.57
127 | 0.63 | 96.45 |  |  | 127 | 0.5733333 | 95.66667 |  |  | 144 | 0.515 | 95.26 |  |  | 163 | 0.35 | 96.945 |  |  | 163 | 0.34 | 98.01
144 | 0.535 | 97.08 |  |  | 144 | 0.5 | 96.24 |  |  | 163 | 0.49 | 95.775 |  |  | 186 | 0.34 | 97.295 |  |  | 186 | 0.25 | 98.35
163 | 0.455 | 97.615 |  |  | 163 | 0.4366667 | 96.74 |  |  | 186 | 0.47 | 96.265 |  |  | 211 | 0.33 | 97.635 |  |  | 211 | 0.19 | 98.6
186 | 0.375 | 98.07 |  |  | 186 | 0.37 | 97.17667 |  |  | 211 | 0.465 | 96.735 |  |  | 240 | 0.32 | 97.965 |  |  | 240 | 0.16 | 98.79
211 | 0.31 | 98.445 |  |  | 211 | 0.3266667 | 97.54667 |  |  | 240 | 0.46 | 97.2 |  |  | 272 | 0.305 | 98.285 |  |  | 272 | 0.14 | 98.95
240 | 0.255 | 98.755 |  |  | 240 | 0.3033333 | 97.87333 |  |  | 272 | 0.455 | 97.66 |  |  | 310 | 0.285 | 98.59 |  |  | 310 | 0.14 | 99.09
272 | 0.205 | 99.01 |  |  | 272 | 0.2833333 | 98.17667 |  |  | 310 | 0.44 | 98.115 |  |  | 352 | 0.26 | 98.875 |  |  | 352 | 0.15 | 99.23
310 | 0.165 | 99.215 |  |  | 310 | 0.2666667 | 98.46 |  |  | 352 | 0.41 | 98.555 |  |  | 400 | 0.22 | 99.135 |  |  | 400 | 0.16 | 99.38
352 | 0.14 | 99.38 |  |  | 352 | 0.25 | 98.72667 |  |  | 400 | 0.36 | 98.965 |  |  | 454 | 0.195 | 99.355 |  |  | 454 | 0.15 | 99.54
400 | 0.095 | 99.52 |  |  | 400 | 0.2266667 | 98.97667 |  |  | 454 | 0.285 | 99.325 |  |  | 516 | 0.155 | 99.55 |  |  | 516 | 0.14 | 99.69
454 | 0.095 | 99.615 |  |  | 454 | 0.1933333 | 99.20333 |  |  | 516 | 0.205 | 99.61 |  |  | 586 | 0.115 | 99.705 |  |  | 586 | 0.11 | 99.83
516 | 0.09 | 99.71 |  |  | 516 | 0.1566667 | 99.39667 |  |  | 586 | 0.12 | 99.815 |  |  | 666 | 0.085 | 99.82 |  |  | 666 | 0.05 | 99.94
586 | 0.08 | 99.8 |  |  | 586 | 0.1166667 | 99.55333 |  |  | 666 | 0.045 | 99.935 |  |  | 756 | 0.06 | 99.905 |  |  | 756 | 0.01 | 99.99
666 | 0.06 | 99.88 |  |  | 666 | 0.07333333 | 99.67 |  |  | 756 | 0.015 | 99.98 |  |  | 859 | 0.03 | 99.965 |  |  | 859 | 0 | 100
756 | 0.045 | 99.94 |  |  | 756 | 0.06666667 | 99.74333 |  |  | 859 | 0.005 | 99.995 |  |  | 976 | 0.005 | 99.995 |  |  | 976 | 0 | 100
859 | 0.015 | 99.985 |  |  | 859 | 0.05666667 | 99.81 |  |  | 976 | 0 | 100 |  |  | 1110 | 0 | 100 |  |  | 1110 | 0 | 100
976 | 0 | 100 |  |  | 976 | 0.04666667 | 99.86667 |  |  | 1110 | 0 | 100 |  |  | 1260 | 0 | 100
1110 | 0 | 100 |  |  | 1110 | 0.03666667 | 99.91333 |  |  | 1260 | 0 | 100 |  |  | 1430 | 0 | 100
1260 | 0 | 100 |  |  | 1260 | 0.01666667 | 99.95
[5 empty] | 1430 | 0.01333333 | 99.96667
[5 empty] | 1630 | 0.01 | 99.98
[5 empty] | 1850 | 0.01 | 99.99
[5 empty] | 2100 | 0 | 100
[5 empty] | 2390 | 0 | 100
[5 empty] | 2710 | 0 | 100