## Data
INDEPENDENT DATA MAY HAVE BEEN DERIVED FROM DIGITISED GRAPHS
|  | Clayton (1978) |  |  |  | Razoaki (2000) |  |  |  |  | Bundy (2013) |  |  | Doughty (2016) |  |  | Bialowas (2017)
|  | Undrained |  |  |  | Drained |  |  | Undrained |  | Drained |  |  | Undrained |  |  | Drained |  |  | Undrained
|  | e | p' failure (kPa) |  |  | e | p' failure (kPa) |  | e | p' failure (kPa) | e | p' failure (kPa) |  | e | p' failure (kPa) |  | e | p' failure (kPa) |  | e | p' failure (kPa)
|  | 0.747098 | 41.56667 |  |  | 0.60004 | 48.85772 |  | 0.6069 | 43.13125 | 0.589 | 140.4906 | Aged 7 d | 0.726 | 138.2966 | Aged | 0.7044013 | 183.6384 | Aged 5 d | 0.718 | 109.7293 | Tx3
|  | 0.737648 | 64.16667 |  |  | 0.5817 | 89.18035 |  | 0.5849 | 95.11909 | 0.55 | 324.3041 | Aged 14 d | 0.6696 | 344.3443 | Aged | 0.694571 | 199.7832 | Aged 69 d | 0.7446278 | 130.66 | Tx2
|  | 0.7462199 | 85.3 |  |  | 0.5631 | 169.612 |  | 0.5556 | 268.6719 | 0.551 | 542.7128 | Aged 7 d | 0.645 | 603.1559 | Aged | 0.690196 | 342.5919 | Aged 4 d | 0.722 | 127.28 | Tx5
|  | 0.7068135 | 127.7667 |  |  | 0.5561 | 254.0667 |  | 0.537 | 490.452 | 0.523 | 690.4282 |  | 0.754 | 22.55392 | Aged | 0.6997871 | 358.3328 | Aged 58 d | 0.669 | 234.6911 | Tx4
|  | 0.7137371 | 179 |  | Aged 28 d | 0.5643601 | 74.7494 |  | 0.519 | 1069.179 | [5 empty] | Aged | 0.6939692 | 361.7035
|  | 0.7367699 | 168.6667 |  |  | 0.5442125 | 170.5715 | Aged 28 d | 0.5818417 | 31.37562 | [6 empty] | 0.688392 | 541.8076
| Aged 16 d | 0.7013108 | 167.8 |  |  | 0.5380128 | 243.0308 |  | 0.5659228 | 97.40419 | [5 empty] | Aged | 0.66829 | 544.0475
|  | 0.6837632 | 256.4 |  | Aged 56 d | 0.5684975 | 46.14122 |  | 0.542717 | 276.9063 | [5 empty] | Aged | 0.6995865 | 546.0888
|  | 0.6918608 | 339.8333 |  |  | 0.5577729 | 85.01695 |  | 0.5251078 | 442.3668 | [5 empty] | Aged | 0.6815308 | 548.1378
| Aged 20 d | 0.7000635 | 142.1333 |  |  | 0.5420503 | 158.2086 |  | 0.5101104 | 1189.828 | [5 empty] | Aged | 0.6606665 | 567.9906
|  | 0.6824132 | 236.2667 |  |  | 0.5338299 | 231.4672 | Const. Vol ageing 28 d | 0.5935434 | 29.62262 | [5 empty] | Aged | 0.6874749 | 353.4555
|  | 0.6823778 | 365.5333 | [5 empty] | 0.5735411 | 59.57636 | [5 empty] | Aged | 0.690481 | 535.3969
| Aged 37 d | 0.6770132 | 202 | [5 empty] | 0.5568881 | 101.0954 | [5 empty] | Aged | 0.6874749 | 535.3969
|  | 0.6796778 | 293.6 | [5 empty] | 0.5294301 | 403.5744
|  | 0.6597339 | 465.6333 |  |  |  |  | Const. Vol ageing 56 d | 0.5932272 | 31.41175
[9 empty] | 0.5727989 | 75.24511
[9 empty] | 0.541223 | 207.8651
[8 empty] | OCR 3 | 0.5536989 | 392.6834
[8 empty] | OCR 6 | 0.53619 | 440.9421
THIS STUDY
| NCL (Alvarez-Borges et al 2018) |  |  |  |  | Pre-shear | Ultimate
| p' | e |  | aged |  | p' | p' | e
| 10 | 0.8192418 |  |  | SNW-01 | 1755.14 | 2894.209 | 0.5713
| 50 | 0.7814156 |  |  | SNW-02 | 1881.55 | 2522.94 | 0.5852588
| 120 | 0.755571 |  |  | SNW-03 | 51.72921914 | 60.69959979 | 0.7429264
| 500 | 0.7033096 |  |  | SNW-04 | 267.834331 | 514.786698 | 0.6735709
| 800 | 0.682838 |  |  | SNW-05 | 1301.111089 | 1227.674429 | 0.630423
| 1000 | 0.6724756 |  | 14 | SNW-06 | 1299 | 713.3 | 0.6696
| 3000 | 0.614704 |  | 1.8 | SNW-07 | 804.5 | 649 | 0.6578562
| 5000 | 0.583557 |  | 3.7 | SOM-08 | 1894.394 | 1501.7 | 0.629019
| 8000 | 0.5521699 |  | 3.6 | SOM-09 | 1299.687 | 684.9 | 0.6592991
| 15000 | 0.505674 |  | 3.2 | SOM-10 | 1294.8 | 2056.9 | 0.594106
| 20000 | 0.482517
| 35000 | 0.4337697
| NCL in Ln - e space |  | Curved | Li et al. (1999)
|  |  | eK0 | λc | ξ
|  | σ'v | 0.9279 | -0.065 | 0.1856
|  | p' | 0.9279 | -0.07087 | 0.1856
| CSL in Ln - e space |  | Curved | Li et al. (1999)
|  |  | Γ | λc | ξ
|  | p' | 0.896 | -0.07087 | 0.1856
| 1-D NCL | curved |  |  | CSL | curved
| p' | e |  |  | p' | e
| 15 | 0.8107493 |  |  | 15 | 0.7788493
| 50 | 0.7814156 |  |  | 50 | 0.7495156
| 120 | 0.755571 |  |  | 120 | 0.723671
| 500 | 0.7033096 |  |  | 500 | 0.6714096
| 800 | 0.682838 |  |  | 800 | 0.650938
| 1000 | 0.6724756 |  |  | 1000 | 0.6405756
| 3000 | 0.614704 |  |  | 3000 | 0.582804
| 5000 | 0.583557 |  |  | 5000 | 0.551657
| 8000 | 0.5521699 |  |  | 8000 | 0.5202699
| 15000 | 0.505674 |  |  | 15000 | 0.473774
| 20000 | 0.482517 |  |  | 20000 | 0.450617
| 35000 | 0.4337697 |  |  | 35000 | 0.4018697