## Data (2)
Using average e and tan δ = sin ϕ
|  |  |  | Pre-shear | Ultimate
|  | Rupture points | e avg | s' (kPa) | s' (kPa) | τ
B | 1 | DSS-SNWM02 | 0.7561983 | 288.1039 | 54.622 | 30.3923
B | 2 | DSS-SNWM03 | 0.763861 | 288.0672 | 62.427 | 34.8613
B | 3 | DSS-SNWM04b | 0.6564013 | 39.40279 | 219.328244 | 131.5383774
B | 4 | DSS-SNWM06 | 0.7459336 | 288.0211 | 87.52248631 | 46.60056734
B | 5 | DSS-SNWC08 | 0.6915432 | 44.74508 | 171.4 | 90.4
A | 6 | DSS-SNWM11 | 0.739638 | 432.1555 | 85.21702 | 46.8
A | 7 | DSS-SOMM01 | 0.7330721 | 288.0672 | 127.2477 | 67.7237 |  |  |  | CSL in Ln - e space |  | Curved | Li et al. (1999)
B | 8 | DSS-SOMM02b | 0.7567635 | 288.0672 | 64.64 | 40.0943 |  |  |  |  | eK0 | Γ | λc | ξ | M | K0
B | 9 | DSS-SOMM03 | 0.7530526 | 288.0672 | 87.8 | 50.0256 |  |  |  | p' | 0.9279 | 0.895 | -0.07087 | 0.1856 | 1.363242 | 0.441
A | 10 | DSS-SOMM04 | 0.7312117 | 432.1555 | 97.25003643 | 55.86975122 |  |  |  | s' |  | 0.895 | -0.06827627 | 0.1856
B | 11 | CNL01 | 0.7508563 | 0.714533 | 144.1 | 105.6662 | 200 | [6 empty] | CSL | curved | [5 empty] | 1-D NCL | curved
B | 12 | CNL02 | 0.7667593 | 0.7404721 | 36.025 | 24.8791 | 50 | t/s' | t | s' | σ'1 | σ'3 | q | p' | e |  | s' | σ'1 | σ'3 | q | p' | e
[8 empty] | 0.5554245 | 1.158755 | 2.086252 | 3.245007 | 0.9274964 | 2.317511 | 1.7 | 0.8167951 | 0.8167392 | 1.952471 | 2.709883 | 1.195058 | 1.514825 | 1.7 | 0.8496951
[8 empty] | 0.5554245 | 6.816208 | 12.27207 | 19.08828 | 5.455861 | 13.63242 | 10 | 0.7863418 | 0.7862641 | 11.48512 | 15.94049 | 7.029756 | 8.910733 | 10 | 0.8192418
[8 empty] | 0.5554245 | 34.08104 | 61.36035 | 95.44139 | 27.27931 | 68.16208 | 50 | 0.7485156 | 0.7484109 | 57.42561 | 79.70244 | 35.14878 | 44.55367 | 50 | 0.7814156
[8 empty] | 0.5554245 | 81.79449 | 147.2648 | 229.0593 | 65.47034 | 163.589 | 120 | 0.722671 | 0.7225477 | 137.8215 | 191.2859 | 84.35707 | 106.9288 | 120 | 0.755571
[8 empty] | 0.5554245 | 340.8104 | 613.6035 | 954.4139 | 272.7931 | 681.6208 | 500 | 0.6704096 | 0.6702489 | 574.2561 | 797.0244 | 351.4878 | 445.5367 | 500 | 0.7033096
[8 empty] | 0.5554245 | 545.2966 | 981.7655 | 1527.062 | 436.4689 | 1090.593 | 800 | 0.649938 | 0.6497627 | 918.8098 | 1275.239 | 562.3804 | 712.8587 | 800 | 0.682838
[8 empty] | 0.5554245 | 681.6208 | 1227.207 | 1908.828 | 545.5861 | 1363.242 | 1000 | 0.6395756 | 0.6393929 | 1148.512 | 1594.049 | 702.9756 | 891.0733 | 1000 | 0.6724756
[8 empty] | 0.5554245 | 2044.862 | 3681.621 | 5726.483 | 1636.758 | 4089.725 | 3000 | 0.581804 | 0.58158 | 3445.537 | 4782.147 | 2108.927 | 2673.22 | 3000 | 0.614704
[8 empty] | 0.5554245 | 3408.104 | 6136.035 | 9544.139 | 2727.931 | 6816.208 | 5000 | 0.550657 | 0.5504107 | 5742.561 | 7970.244 | 3514.878 | 4455.367 | 5000 | 0.583557
[8 empty] | 0.5554245 | 5452.966 | 9817.655 | 15270.62 | 4364.689 | 10905.93 | 8000 | 0.5192699 | 0.5190012 | 9188.098 | 12752.39 | 5623.804 | 7128.587 | 8000 | 0.5521699
[8 empty] | 0.5554245 | 10224.31 | 18408.1 | 28632.42 | 8183.792 | 20448.62 | 15000 | 0.472774 | 0.472472 | 17227.68 | 23910.73 | 10544.63 | 13366.1 | 15000 | 0.505674
[8 empty] | 0.5554245 | 13632.42 | 24544.14 | 38176.55 | 10911.72 | 27264.83 | 20000 | 0.449617 | 0.4492985 | 22970.24 | 31880.98 | 14059.51 | 17821.47 | 20000 | 0.482517
[8 empty] | 0.5554245 | 23856.73 | 42952.24 | 66808.97 | 19095.52 | 47713.45 | 35000 | 0.4008697 | 0.4005163 | 40197.93 | 55791.71 | 24604.14 | 31187.57 | 35000 | 0.4337697