## Sheet1
Figure 4
4a | [6 empty] | 4b
Wavelength (nm) | Propagation loss (dB) | [5 empty] | Wavelength (nm) | Propagation loss (dB)
| Reference | 1 line | 2 lines | 3 lines | 4 lines |  |  | Reference | 1 line | 2 lines | 3 lines | 4 lines
1945 | -7.374641616 | -3.269657298 | -1.953964143 | -0.79181246 | -1.228457471 |  | 1945 | -1.300783763 | -4.89020478 | -12.67171728 | -3.251636754 | -1.879904824
1945.05 | -6.742551165 | -3.010299957 | -1.728622889 | -0.740263549 | -1.227834246 |  | 1945.05 | -1.471275631 | -5.440680444 | -11.87520721 | -3.182890011 | -1.962946451
1945.1 | -6.058529803 | -3.071041434 | -1.898795435 | -0.755771218 | -1.540411183 |  | 1945.1 | -1.443768459 | -5.713911716 | -12.14843848 | -3.117538611 | -2.062436763
1945.15 | -5.808706923 | -3.066338732 | -1.974894038 | -0.997029132 | -1.719352993 |  | 1945.15 | -1.738583776 | -6.127838567 | -10.68715812 | -2.90564562 | -1.656258254
1945.2 | -5.4668166 | -2.957011622 | -1.801312369 | -1.160933294 | -1.641920358 |  | 1945.2 | -2.003598338 | -6.69006781 | -10.79181246 | -2.908108305 | -1.760912591
1945.25 | -5.158738437 | -2.753245954 | -2.14843848 | -1.214221629 | -2.062436763 |  | 1945.25 | -2.234251379 | -6.616456813 | -9.378520933 | -2.199967448 | -1.286666091
1945.3 | -4.678608936 | -2.680297356 | -1.818435879 | -1.062966266 | -2.133606394 |  | 1945.3 | -2.347655227 | -6.503646709 | -8.394209071 | -2.473451367 | -1.818435879
1945.35 | -4.285159213 | -1.962946451 | -1.205739312 | -0.598760909 | -1.663314218 |  | 1945.35 | -2.730012721 | -8.4509804 | -7.725473729 | -2.430380487 | -1.875207208
1945.4 | -3.997841494 | -1.694606802 | -1.139433523 | -0.240382409 | -1.316721193 |  | 1945.4 | -2.277980821 | -9.542425094 | -7.043650362 | -1.924816752 | -1.760912591
1945.45 | -3.898052228 | -1.852346385 | -1.540411183 | -0.828155307 | -2.089724855 |  | 1945.45 | -3.103700219 | -10.79181246 | -6.69006781 | -2.430380487 | -1.918855262
1945.5 | -3.472304179 | -1.139433523 | -0.96910013 | -0.31157982 | -1.454604038 |  | 1945.5 | -3.152704348 | -10.21189299 | -6.232492904 | -1.918855262 | -1.534272744
1945.55 | -3.351097852 | -1.201398537 | -0.663440213 | -0.497974684 | -1.5490196 |  | 1945.55 | -3.405385369 | -11.87520721 | -5.440680444 | -1.962946451 | -1.789205491
1945.6 | -3.052670486 | -1.29959538 | -0.77686255 | -0.432686902 | -1.613680022 |  | 1945.6 | -3.744589128 | -12.73001272 | -4.948500217 | -1.93820026 | -1.760912591
1945.65 | -2.484465181 | -1.224064001 | -0.656787756 | -0.357155523 | -1.538148643 |  | 1945.65 | -3.828513379 | -14.41956838 | -4.139281141 | -2.20108088 | -2.115079163
1945.7 | -2.56962369 | -0.94158402 | -0.590447826 | -0.188035638 | -1.633969884 |  | 1945.7 | -3.577576201 | -14.41956838 | -4.277163985 | -1.787154029 | -1.866843326
1945.75 | -2.196158682 | -1.0809418 | -0.632818355 | -0.304893221 | -1.853912821 |  | 1945.75 | -4.531209783 | -14.36692598 | -3.952999125 | -1.734511629 | -1.895379828
1945.8 | -2.114192214 | -0.959750407 | -0.191350104 | 0.074240181 | -1.668308979 |  | 1945.8 | -4.973246408 | -12.84430734 | -3.424226808 | -1.383026982 | -1.540969653
1945.85 | -1.96941398 | -1.026623419 | -0.483046796 | -0.234810958 | -2.056465026 |  | 1945.85 | -5.245459046 | -11.81843588 | -3.493346752 | -1.732434162 | -1.818435879
1945.9 | -1.829306836 | -1.0809418 | -0.590447826 | -0.384582518 | -2.458072046 |  | 1945.9 | -5.827548361 | -11.24938737 | -3.467874862 | -1.955198109 | -2.041199827
1945.95 | -1.51810883 | -1.086362254 | -0.651705316 | -0.529360752 | -2.60285028 |  | 1945.95 | -5.970965718 | -10.10723865 | -2.90564562 | -1.656258254 | -1.895379828
1946 | -1.611509093 | -0.57991947 | -0.244245993 | -0.353279623 | -2.94296613 |  | 1946 | -7.140337508 | -9.595713429 | -2.803453968 | -1.814200926 | -1.895379828
1946.05 | -1.706962272 | -1.091444694 | -0.833372058 | -0.0694886 | -2.874571885 |  | 1946.05 | -7.45270024 | -9.190780924 | -2.856096368 | -1.632032367 | -1.708900654
1946.1 | -1.956868151 | -1.227172766 | -1.011061276 | -0.647253296 | -3.815495925 |  | 1946.1 | -8.354466543 | -8.073094791 | -2.737068685 | -1.622148556 | -1.622148556
1946.15 | -2.108533653 | -1.047353505 | -0.960491713 | -1.047353505 | -3.92800369 |  | 1946.15 | -9.590413923 | -7.346855566 | -2.473451367 | -1.565377227 | -1.818435879
1946.2 | -2.184155738 | -1.091444694 | -1.047353505 | -1.226469398 | -4.191293077 |  | 1946.2 | -10.92545208 | -6.935071086 | -2.541744148 | -1.652333315 | -2.074310113
1946.25 | -2.335345079 | -0.763883459 | -1.066499509 | -1.249387366 | -4.402091714 |  | 1946.25 | -11.66331422 | -6.350602514 | -2.062436763 | -1.734511629 | -2.14843848
1946.3 | -2.391430048 | -0.960491713 | -1.091444694 | -1.003705451 | -4.191293077 |  | 1946.3 | -12.50420002 | -5.808706923 | -2.309921291 | -1.627272975 | -1.955198109
1946.35 | -2.191258913 | -0.777596589 | -0.693264914 | -1.132319771 | -4.142619727 |  | 1946.35 | -13.42422681 | -5.552044105 | -2.163858539 | -1.652333315 | -2.074310113
1946.4 | -2.100634994 | -1.0809418 | -1.033990588 | -1.224920007 | -5.155795065 |  | 1946.4 | -13.42422681 | -5.006023506 | -1.995723549 | -1.484198325 | -1.995723549
1946.45 | -1.93820026 | -0.854301953 | -0.807350741 | -0.99828016 | -5.440680444 |  | 1946.45 | -14.62397998 | -4.494498281 | -1.906175123 | -1.484198325 | -1.995723549
1946.5 | -1.492412711 | -0.776048578 | -0.636690799 | -0.920026785 | -5.942346538 |  | 1946.5 | -13.37459261 | -4.117282932 | -1.955198109 | -1.706962272 | -2.309921291
1946.55 | -1.338935793 | -0.913301356 | -0.601366154 | -0.558578175 | -6.330942251 |  | 1946.55 | -12.40549248 | -3.679767853 | -1.622148556 | -1.156387135 | -2.052494878
1946.6 | -1.202938316 | -0.79181246 | -0.115818725 | -1.075148447 | -7.144821705 |  | 1946.6 | -11.56347201 | -3.622996524 | -1.732434162 | -1.404509028 | -1.906175123
1946.65 | -1.139433523 | -0.867343839 | -0.867343839 | -1.29959538 | -7.857043883 |  | 1946.65 | -10.31408464 | -3.435823463 | -1.674910873 | -1.346985739 | -1.268732364
1946.7 | -0.999364676 | -0.557001502 | -0.557001502 | -1.091444694 | -8.029748341 |  | 1946.7 | -9.444826722 | -3.187587626 | -1.590579198 | -1.346985739 | -2.218487496
1946.75 | -0.860671465 | -0.546209509 | -0.682648316 | -1.275788328 | -8.653014261 |  | 1946.75 | -8.846065813 | -3.010299957 | -1.648102486 | -1.404509028 | -2.373609158
1946.8 | -0.801582869 | -0.535828281 | -0.448966489 | -1.461280357 | -9.700367766 |  | 1946.8 | -7.549214097 | -2.680297356 | -1.404509028 | -1.249387366 | -2.373609158
1946.85 | -0.685764144 | -0.188035638 | -1.033990588 | -1.853912821 | -10.30489322 |  | 1946.85 | -6.89210167 | -2.680297356 | -1.484198325 | -0.884219028 | -2.276010785
1946.9 | -0.850107897 | -0.675606335 | -1.176394979 | -1.424630816 | -11.17639498 |  | 1946.9 | -6.434526765 | -2.51811973 | -1.346985739 | -1.268732364 | -2.316085869
1946.95 | -0.927540532 | -0.77686255 | -1.150679826 | -2.193599492 | -11.1021548 |  | 1946.95 | -5.876621706 | -2.415928078 | -1.346985739 | -1.346985739 | -2.415928078
1947 | -1.051600884 | -0.896107743 | -1.373835561 | -2.458072046 | -11.6879202 |  | 1947 | -5.13118908 | -2.218487496 | -1.268732364 | -1.346985739 | -2.51811973
1947.05 | -1.383026982 | -1.106982975 | -1.5490196 | -2.730012721 | -11.76091259 |  | 1947.05 | -4.960065989 | -2.180557606 | -1.326255653 | -1.404509028 | -2.680297356
1947.1 | -1.419720759 | -1.106982975 | -1.297912394 | -2.531064433 | -11.76091259 |  | 1947.1 | -3.762809481 | -2.074310113 | -1.267750796 | -1.341990977 | -2.848432346
1947.15 | -1.17688243 | -1.273184384 | -1.56940905 | -3.15507819 | -11.32117321 |  | 1947.15 | -3.713175286 | -2.272437815 | -1.231551839 | -1.681223294 | -3.064250276
1947.2 | -1.369200339 | -1.55887873 | -1.918855262 | -3.369425516 | -11.00370545 |  | 1947.2 | -3.534180651 | -1.962946451 | -1.230627316 | -1.461280357 | -3.067071286
1947.25 | -1.369200339 | -1.224064001 | -1.648102486 | -3.245110915 | -9.777236053 |  | 1947.25 | -3.316988154 | -1.818435879 | -1.173855987 | -1.404509028 | -3.126118682
1947.3 | -1.324656925 | -1.19799097 | -1.627272975 | -3.416478466 | -9.03089987 |  | 1947.3 | -3.010299957 | -1.732434162 | -1.249387366 | -1.404509028 | -3.245110915
1947.35 | -1.219332265 | -1.119737594 | -1.605790929 | -3.511966051 | -8.372727025 |  | 1947.35 | -2.542865921 | -1.924816752 | -1.526101632 | -1.681223294 | -3.644169745
1947.4 | -1.084918856 | -1.040048298 | -1.091444694 | -3.613258976 | -7.546701545 |  | 1947.4 | -2.455126678 | -1.494390643 | -1.341990977 | -1.494390643 | -3.661481742
1947.45 | -0.725506671 | -1.199753171 | -1.199753171 | -3.923601313 | -7.634279936 |  | 1947.45 | -2.382391658 | -1.597008429 | -1.36219747 | -1.36219747 | -3.869446244
1947.5 | -0.71443055 | -1.068942339 | -1.721609654 | -4.181433948 | -6.796648491 |  | 1947.5 | -2.169962468 | -1.484198325 | -1.173855987 | -1.404509028 | -3.894518984
1947.55 | -0.587056603 | -0.775140867 | -1.537104792 | -4.259687323 | -6.190933306 |  | 1947.55 | -2.060544824 | -1.484198325 | -1.173855987 | -1.404509028 | -4.184155944
1947.6 | -0.486053334 | -0.775140867 | -1.597008429 | -4.607308385 | -5.856695751 |  | 1947.6 | -2.451721782 | -1.404509028 | -1.099615806 | -1.404509028 | -4.336555609
1947.65 | -0.209339068 | -0.775140867 | -1.36219747 | -4.985193994 | -5.399120846 |  | 1947.65 | -1.569983171 | -1.267750796 | -0.982865418 | -1.572644018 | -4.662633271
1947.7 | -0.377885609 | -0.840337488 | -2.009148428 | -5.420620617 | -5.149098156 |  | 1947.7 | -1.233152039 | -1.230627316 | -1.083394748 | -1.383026982 | -4.240927273
1947.75 | -0.550475663 | -0.825348881 | -1.974894038 | -5.546353414 | -4.488316152 |  | 1947.75 | -1.451421227 | -1.249387366 | -0.954837573 | -0.954837573 | -5.190857563
1947.8 | -0.690809191 | -1.010265792 | -2.191258913 | -6.450946236 | -4.455222686 |  | 1947.8 | -1.26605896 | -1.249387366 | -0.954837573 | -1.565377227 | -5.383909115
1947.85 | -0.812298087 | -1.085483204 | -2.317035043 | -6.948140446 | -4.042494826 |  | 1947.85 | -1.249387366 | -1.173855987 | -1.026623419 | -1.565377227 | -5.797835966
1947.9 | -0.956493605 | -1.332112626 | -2.694310096 | -7.700333602 | -3.818531888 |  | 1947.9 | -1.134444499 | -1.286666091 | -1.139433523 | -1.678187331 | -6.368220976
1947.95 | -0.890520001 | -1.526101632 | -2.93061066 | -8.293037728 | -3.613258976 |  | 1947.95 | -0.771659548 | -1.197375429 | -1.337482574 | -1.866843326 | -6.403244914
1948 | -0.772337339 | -1.836443969 | -3.320642294 | -9.505146369 | -3.654879849 |  | 1948 | -1.006701619 | -1.122972563 | -1.122972563 | -1.652333315 | -7.215358322
1948.05 | -1.153934187 | -1.858951625 | -3.416478466 | -9.352746704 | -3.33214679 |  | 1948.05 | -0.882609039 | -1.21242591 | -1.21242591 | -1.760912591 | -7.781512504
1948.1 | -1.153934187 | -1.918855262 | -3.590219426 | -10.07825338 | -3.249421531 |  | 1948.1 | -0.871501757 | -1.083394748 | -1.156387135 | -1.704873815 | -8.4509804
1948.15 | -1.170565877 | -1.97959674 | -3.679767853 | -10.49218023 | -3.168242628 |  | 1948.15 | -0.801582869 | -1.156387135 | -1.156387135 | -1.789205491 | -9.322482157
1948.2 | -1.108522753 | -1.901343364 | -3.881801714 | -11.38302698 | -2.932046582 |  | 1948.2 | -1.235077815 | -1.194758409 | -1.267750796 | -1.900569152 | -9.945371043
1948.25 | -0.96910013 | -1.840601887 | -3.881801714 | -11.38302698 | -2.779646916 |  | 1948.25 | -0.195221397 | -1.283184773 | -1.421067617 | -2.102225816 | -11.56347201
1948.3 | -0.950839648 | -2.085591472 | -4.186694935 | -11.6879202 | -2.657020333 |  | 1948.3 | -0.734289172 | -1.122972563 | -1.194758409 | -1.900569152 | -11.19475841
1948.35 | -0.932243234 | -1.740475165 | -4.455222686 | -11.22215878 | -2.191258913 |  | 1948.35 | -0.669467896 | -1.067647677 | -1.139433523 | -1.931245984 | -11.93124598
1948.4 | -0.925136467 | -1.781842486 | -4.729652949 | -11.13943352 | -2.108533653 |  | 1948.4 | -0.725506671 | -1.011608902 | -1.083394748 | -1.962946451 | -12.84430734
1948.45 | -0.949755132 | -1.825253691 | -5.034501934 | -10.54357662 | -1.890562362 |  | 1948.45 | -0.746336183 | -1.011608902 | -1.083394748 | -2.052494878 | -14.0936947
1948.5 | -1.131776257 | -1.78312719 | -5.440680444 | -9.912260757 | -1.65151273 |  | 1948.5 | -0.248235837 | -1.231551839 | -1.303337685 | -2.363871609 | -14.31363764
1948.55 | -0.696359281 | -1.716821402 | -5.762527277 | -9.120448296 | -1.461280357 |  | 1948.55 | -0.463000197 | -0.780831557 | -1.194758409 | -2.348692596 | -14.20505837
1948.6 | -1.003162617 | -1.461280357 | -6.11014834 | -8.4509804 | -1.161648123 |  | 1948.6 | -0.566154181 | -0.997029132 | -1.139433523 | -2.29336771 | -14.14973348
1948.65 | -1.122972563 | -2.688453123 | -6.948140446 | -8.129133566 | -1.781842486 |  | 1948.65 | -0.413926852 | -0.997029132 | -1.139433523 | -2.486419262 | -12.90034611
1948.7 | -1.194758409 | -2.498774732 | -7.035176321 | -7.269987279 | -1.37173193 |  | 1948.7 | -0.359976533 | -0.997029132 | -1.21242591 | -2.586261471 | -11.93124598
1948.75 | -1.304712252 | -2.836558996 | -7.607771543 | -6.9019608 | -1.52376985 |  | 1948.75 | -0.409049878 | -0.997029132 | -1.286666091 | -2.688453123 | -11.13943352
1948.8 | -1.396619934 | -3.0980392 | -8.239087409 | -6.575773192 | -1.611509093 |  | 1948.8 | -0.306688198 | -0.847137346 | -1.417522356 | -2.743778009 | -10.52529051
1948.85 | -1.231551839 | -3.273589344 | -8.325089127 | -6.106601631 | -1.635021317 |  | 1948.85 | -0.306688198 | -0.715522886 | -1.267750796 | -2.848432346 | -9.945371043
1948.9 | -1.503858588 | -3.449354814 | -9.756406541 | -5.69875308 | -1.478016196 |  | 1948.9 | -0.409049878 | -0.997029132 | -1.36219747 | -3.010299957 | -8.920946027
1948.95 | -1.594102477 | -3.89971079 | -10.33423755 | -5.710257576 | -1.583624921 |  | 1948.95 | -0.351644171 | -0.997029132 | -1.36219747 | -3.123110061 | -8.507019175
1949 | -1.7354407 | -4.020565749 | -10.71063356 | -5.201558869 | -1.502446019 |  | 1949 | -0.299632234 | -0.997029132 | -1.439065757 | -3.238928786 | -7.781512504
1949.05 | -1.863104242 | -4.313637642 | -11.30333768 | -5.019448384 | -1.526101632 |  | 1949.05 | -0.347621063 | -1.052354018 | -1.494390643 | -3.535590469 | -7.514990556
1949.1 | -2.041199827 | -4.652220314 | -11.88325715 | -4.652220314 | -1.357966642 |  | 1949.1 | -0.452275399 | -1.197375429 | -1.482260807 | -3.875991753 | -6.88629171
1949.15 | -2.050970235 | -4.812378209 | -11.80207825 | -4.125220085 | -1.222158783 |  | 1949.15 | -0.347621063 | -0.96910013 | -1.106982975 | -3.716110699 | -6.478174819
1949.2 | -2.292307032 | -5.307040828 | -12.04119983 | -4.157495671 | -1.354041703 |  | 1949.2 | -0.299632234 | -1.052354018 | -1.572644018 | -4.205058366 | -5.965970956
1949.25 | -2.326754431 | -5.710257576 | -11.30333768 | -3.802112417 | -1.249387366 |  | 1949.25 | -0.355761543 | -1.052354018 | -1.572644018 | -4.352290934 | -5.754077966
1949.3 | -2.53777514 | -5.772364076 | -11.05510185 | -3.365023138 | -0.947863194 |  | 1949.3 | -0.404286571 | -1.122972563 | -1.572644018 | -4.826537433 | -5.358992553
1949.35 | -2.717406196 | -6.11014834 | -10.36983566 | -3.010299957 | -0.881360887 |  | 1949.35 | -0.303119143 | -1.122972563 | -1.652333315 | -5.174158496 | -4.996870826
1949.4 | -2.710667723 | -6.509085589 | -9.731278536 | -2.655576775 | -0.700378666 |  | 1949.4 | -0.818213422 | -1.266864029 | -1.866843326 | -5.766554116 | -4.877143282
1949.45 | -2.654538414 | -6.509085589 | -8.939466076 | -2.5712451 | -0.810332509 |  | 1949.45 | -0.202033861 | -1.106982975 | -1.472151313 | -6.020599913 | -4.559319556
1949.5 | -2.848432346 | -7.33338906 | -8.49844475 | -2.395119577 | -0.661607361 |  | 1949.5 | -0.254045798 | -1.17760152 | -1.955198109 | -6.478174819 | -4.259687323
1949.55 | -3.010299957 | -7.781512504 | -7.781512504 | -2.218487496 | -0.621479067 |  | 1949.55 | -0.303119143 | -1.17760152 | -2.041199827 | -6.989700043 | -4.117282932
1949.6 | -3.126118682 | -8.402991571 | -7.237935881 | -2.138798199 | -0.621479067 |  | 1949.6 | -0.457574906 | -1.194758409 | -2.163858539 | -7.514990556 | -3.791131514
1949.65 | -3.30993219 | -9.128498243 | -6.754889085 | -2.060544824 | -0.621479067 |  | 1949.65 | -0.299632234 | -1.461280357 | -2.521814281 | -8.4509804 | -3.92800369
1949.7 | -3.435823463 | -10.09545318 | -6.415685326 | -2.003598338 | -0.661607361 |  | 1949.7 | -0.251107206 | -1.266864029 | -2.563202607 | -8.776854072 | -3.508763683
1949.75 | -3.767507096 | -10.70037867 | -6.114000176 | -2.02275842 | -0.755007623 |  | 1949.75 | -0.399632999 | -1.396619934 | -2.498774732 | -9.488474776 | -3.348882629
1949.8 | -4.052392474 | -10.79181246 | -5.843312244 | -1.96941398 | -0.684573807 |  | 1949.8 | -0.399632999 | -1.322379753 | -2.596373105 | -10 | -3.348882629
1949.85 | -4.336555609 | -11.46128036 | -5.440680444 | -1.918855262 | -0.827410568 |  | 1949.85 | -0.404286571 | -1.396619934 | -2.696215314 | -10.57991947 | -3.1202538
1949.9 | -4.771212547 | -11.46128036 | -4.998643819 | -1.850461017 | -0.827410568 |  | 1949.9 | -0.553028085 | -1.472151313 | -2.798406966 | -12.04119983 | -3.010299957
1949.95 | -5.174158496 | -11.46128036 | -4.597471587 | -1.78312719 | -0.827410568 |  | 1949.95 | -0.44709735 | -1.526101632 | -2.957011622 | -12.09515015 | -2.957011622
1950 | -5.583510634 | -11.5490196 | -4.202164034 | -1.804560645 | -0.915149811 |  | 1950 | -0.505563734 | -1.534272744 | -3.33214679 | -13.22219295 | -3.010299957
1950.05 | -6.020599913 | -11.53814864 | -4.771212547 | -2.243959386 | -1.538148643 |  | 1950.05 | -0.511525224 | -1.734511629 | -3.340302558 | -13.11753861 | -2.703611759
1950.1 | -6.51906364 | -10.54357662 | -4.065401804 | -1.760912591 | -0.843208857 |  | 1950.1 | -0.463000197 | -1.734511629 | -3.456121283 | -13.11753861 | -2.703611759
1950.15 | -7.149581097 | -9.912260757 | -3.679767853 | -1.52376985 | -0.935989844 |  | 1950.15 | -0.457574906 | -1.814200926 | -3.823349353 | -13.11753861 | -2.606013386
1950.2 | -7.729500567 | -9.408785479 | -3.488027775 | -1.37173193 | -0.957805079 |  | 1950.2 | -1.097472377 | -1.895379828 | -4.086638741 | -12.14843848 | -2.606013386
1950.25 | -8.169038394 | -8.591845013 | -3.296751771 | -1.280298136 | -0.923142613 |  | 1950.25 | -0.566154181 | -1.948022228 | -4.419568377 | -11.40926842 | -2.115079163
1950.3 | -8.423921466 | -7.876965683 | -3.010299957 | -1.186897873 | -0.716932247 |  | 1950.3 | -0.511525224 | -1.978105087 | -4.224521585 | -10.68715812 | -2.417159944
1950.35 | -9.143709974 | -7.596678447 | -2.916899694 | -1.186897873 | -0.772971022 |  | 1950.35 | -0.566154181 | -2.062436763 | -4.988405044 | -10.10723865 | -2.417159944
1950.4 | -9.513946666 | -6.989700043 | -2.730012721 | -1.091444694 | -0.850107897 |  | 1950.4 | -0.661607361 | -2.14843848 | -5.336026107 | -9.595713429 | -2.32572615
1950.45 | -9.941704563 | -6.434526765 | -2.542865921 | -0.993846321 | -0.752509524 |  | 1950.45 | -0.819922234 | -2.236177724 | -5.915945576 | -8.724211672 | -2.236177724
1950.5 | -10.4441914 | -6.020599913 | -2.542865921 | -0.993846321 | -0.81159812 |  | 1950.5 | -0.763883459 | -2.272437815 | -6.297314179 | -7.945416666 | -2.182889389
1950.55 | -10.8517161 | -5.365584426 | -2.355284469 | -0.894004112 | -0.652667315 |  | 1950.55 | -0.923142613 | -2.521814281 | -6.938303647 | -7.48188027 | -2.253092817
1950.6 | -11.04735351 | -5.031346871 | -2.102225816 | -0.314084643 | -0.594371879 |  | 1950.6 | -0.980665902 | -2.606013386 | -7.377225933 | -6.83364931 | -2.14843848
1950.65 | -10.98486401 | -4.721004533 | -2.184951076 | -0.832401025 | -0.652667315 |  | 1950.65 | -0.912328801 | -2.703611759 | -7.998705001 | -6.585413473 | -2.14843848
1950.7 | -10.6069784 | -4.628808156 | -2.299666398 | -0.96910013 | -0.79181246 |  | 1950.7 | -0.992512288 | -2.803453968 | -8.724211672 | -6.127838567 | -2.062436763
1950.75 | -10.6069784 | -4.259687323 | -2.120889123 | -0.752509524 | -0.694214088 |  | 1950.75 | -0.992512288 | -3.010299957 | -9.138138524 | -5.713911716 | -2.062436763
1950.8 | -10 | -4.004146278 | -1.962946451 | -0.694214088 | -0.752509524 |  | 1950.8 | -1.139433523 | -3.227492454 | -10.10723865 | -5.336026107 | -2.062436763
1950.85 | -9.761970853 | -3.860407854 | -1.689126744 | -0.734289172 | -0.909196493 |  | 1950.85 | -1.233849085 | -3.227492454 | -11.35662602 | -4.824500882 | -1.429618407
1950.9 | -9.279135707 | -3.91206626 | -2.114192214 | -0.957805079 | -1.072099696 |  | 1950.9 | -1.172245998 | -3.627755916 | -11.40926842 | -4.566800945 | -1.948022228
1950.95 | -8.633228601 | -3.414586527 | -1.760912591 | -0.677517843 | -1.029841607 |  | 1950.95 | -1.296338578 | -3.875991753 | -12.20108088 | -4.419568377 | -1.948022228
1951 | -8.085338794 | -3.303193718 | -1.784579923 | -0.772971022 | -1.186897873 |  | 1951 | -1.312789146 | -4.139281141 | -12.20108088 | -4.139281141 | -1.948022228
1951.05 | -7.611179111 | -3.105753136 | -1.784579923 | -0.772971022 | -1.312789146 |  | 1951.05 | -1.535839181 | -4.419568377 | -13.17018101 | -3.875991753 | -1.948022228
1951.1 | -7.136932612 | -2.916899694 | -1.713961378 | -0.88726564 | -1.442438918 |  | 1951.1 | -1.461280357 | -4.873404199 | -13.3243846 | -3.781959505 | -2.102225816
1951.15 | -6.633296481 | -2.735917473 | -1.713961378 | -0.945561076 | -1.576078534 |  | 1951.15 | -1.691423991 | -5.344166587 | -13.47330015 | -3.6960641 | -2.25114137
1951.2 | -6.07889535 | -2.596373105 | -2.14670165 | -1.366771399 | -1.870866434 |  | 1951.2 | -1.898795435 | -5.440680444 | -12.25309282 | -3.33214679 | -1.918855262
1951.25 | -5.740312677 | -3.258535794 | -2.480939205 | -1.760912591 | -2.138798199 |  | 1951.25 | -1.898795435 | -5.968587976 | -11.40926842 | -3.062942357 | -1.866843326
1951.3 | -5.308844002 | -2.284793285 | -1.591528371 | -0.932243234 | -1.520909827 |  | 1951.3 | -1.995723549 | -6.180480967 | -10.73980052 | -2.95828802 | -1.866843326
1951.35 | -4.956046604 | -2.284793285 | -1.663314218 | -0.932243234 | -1.591528371 |  | 1951.35 | -2.188432395 | -6.88629171 | -10.15988105 | -2.856096368 | -1.866843326
1951.4 | -4.471580313 | -2.082759424 | -1.389494511 | -0.79181246 | -1.461280357 |  | 1951.4 | -3.049602893 | -7.429868333 | -9.190780924 | -2.658655786 | -1.866843326
1951.45 | -4.156032168 | -1.978105087 | -1.284840174 | -0.687158124 | -1.35662602 |  | 1951.45 | -2.498774732 | -8.051347401 | -8.398968463 | -2.563202607 | -1.787154029
1951.5 | -3.853508814 | -1.734511629 | -1.076338784 | -0.625555037 | -1.35662602 |  | 1951.5 | -2.579953634 | -8.828866009 | -7.781512504 | -2.521814281 | -1.918855262
1951.55 | -3.562527867 | -1.788141174 | -0.96910013 | -0.457574906 | -1.322379753 |  | 1951.55 | -2.747010569 | -9.242792861 | -7.201593034 | -2.430380487 | -1.839165966
1951.6 | -3.347131089 | -1.627272975 | -0.96910013 | -0.397671269 | -1.396619934 |  | 1951.6 | -3.010299957 | -10.21189299 | -6.69006781 | -2.34083206 | -1.839165966
1951.65 | -3.010299957 | -1.5490196 | -0.901766303 | -0.397671269 | -1.5490196 |  | 1951.65 | -3.103700219 | -11.46128036 | -6.232492904 | -2.253092817 | -1.839165966
1951.7 | -2.750942616 | -1.36219747 | -0.725506671 | -0.287717426 | -1.597008429 |  | 1951.7 | -3.39659398 | -12.40549248 | -5.970965718 | -2.319490765 | -1.991565631
1951.75 | -2.506204922 | -1.396619934 | -0.835460515 | -0.457574906 | -1.870866434 |  | 1951.75 | -3.710678623 | -12.30448921 | -5.49207684 | -2.134155821 | -1.890562362
1951.8 | -2.572510711 | -1.322379753 | -0.835460515 | -0.457574906 | -2.041199827 |  | 1951.8 | -3.886993519 | -13.27358934 | -4.822608944 | -1.7354407 | -1.890562362
1951.85 | -2.52043535 | -1.389494511 | -1.047353505 | -0.104654337 | -2.34083206 |  | 1951.85 | -4.214211045 | -13.27358934 | -4.822608944 | -1.970251659 | -1.890562362
1951.9 | -2.527253161 | -1.421067617 | -1.215850946 | -0.894004112 | -2.624005933 |  | 1951.9 | -4.72573627 | -13.22219295 | -4.471580313 | -1.839165966 | -1.839165966
1951.95 | -2.533883612 | -1.421067617 | -1.283184773 | -1.019895385 | -2.812859375 |  | 1951.95 | -5.198732351 | -13.22219295 | -4.191293077 | -1.839165966 | -1.839165966
1952 | -2.596373105 | -1.520909827 | -1.520909827 | -1.184078694 | -3.010299957 |  | 1952 | -5.598623115 | -12.25309282 | -3.92800369 | -1.760912591 | -1.839165966
1952.05 | -2.438033255 | -1.689126744 | -1.618508199 | -1.413291528 | -3.30993219 |  | 1952.05 | -6.065604926 | -11.85636577 | -3.840042307 | -2.079129717 | -2.234251379
1952.1 | -2.546612531 | -1.689126744 | -1.689126744 | -1.480625355 | -3.414586527 |  | 1952.1 | -6.11014834 | -10.89400411 | -3.434338442 | -1.786235956 | -1.351579018
1952.15 | -2.546612531 | -1.689126744 | -1.618508199 | -1.480625355 | -3.521825181 |  | 1952.15 | -7.314992292 | -9.751764163 | -3.16635069 | -1.659909322 | -1.890562362
1952.2 | -2.491983574 | -1.591528371 | -1.520909827 | -1.383026982 | -3.646990755 |  | 1952.2 | -7.87106093 | -9.294189257 | -3.061696353 | -1.585669141 | -1.890562362
1952.25 | -2.438033255 | -1.491686162 | -1.421067617 | -1.283184773 | -3.781959505 |  | 1952.25 | -8.772827234 | -8.502376797 | -2.859662492 | -1.659909322 | -1.890562362
1952.3 | -2.270499433 | -1.389494511 | -1.249387366 | -1.180993121 | -4.057653462 |  | 1952.3 | -8.72828382 | -7.732987476 | -2.86632175 | -1.78537995 | -2.090273172
1952.35 | -2.053806352 | -1.17760152 | -0.770151843 | -0.96910013 | -4.117282932 |  | 1952.35 | -10.36983566 | -7.285924709 | -2.869435344 | -1.394974568 | -2.266476325
1952.4 | -1.940196558 | -0.997029132 | -0.660198 | -0.859146287 | -4.296966048 |  | 1952.4 | -11.46128036 | -6.607656517 | -2.582780152 | -1.613680022 | -2.071254928
1952.45 | -1.826221262 | -0.814730428 | -0.746336183 | -0.746336183 | -4.494498281 |  | 1952.45 | -12.08620484 | -6.122791565 | -2.443023712 | -1.563472009 | -1.941357617
1952.5 | -1.645533457 | -0.746336183 | -0.746336183 | -0.814730428 | -5.006023506 |  | 1952.5 | -12.83301229 | -5.727706152 | -2.355284469 | -1.491686162 | -2.021046914
1952.55 | -1.413291528 | -0.630517457 | -0.630517457 | -0.768400302 | -5.268090389 |  | 1952.55 | -15.0965048 | -5.365584426 | -2.355284469 | -1.491686162 | -2.021046914
1952.6 | -1.63316971 | -0.563183631 | -0.630517457 | -0.910804693 | -5.682017241 |  | 1952.6 | -15.00602351 | -5.031346871 | -2.269282751 | -1.563472009 | -2.102225816
1952.65 | -1.586218498 | -0.563183631 | -0.698911703 | -1.058037262 | -6.139592146 |  | 1952.65 | -13.80211242 | -4.721004533 | -2.184951076 | -1.421067617 | -2.021046914
1952.7 | -1.202938316 | -0.496877842 | -0.768400302 | -1.133568641 | -6.651117371 |  | 1952.7 | -13.93575203 | -4.431367574 | -2.102225816 | -1.491686162 | -1.491686162
1952.75 | -1.086362254 | -0.725506671 | -1.067647677 | -1.439065757 | -7.160033436 |  | 1952.75 | -12.8780173 | -4.030195342 | -2.021046914 | -1.421067617 | -2.102225816
1952.8 | -1.156980799 | -0.79181246 | -1.139433523 | -1.517319132 | -7.45966567 |  | 1952.8 | -11.46128036 | -3.731164249 | -1.890562362 | -1.370272362 | -2.134155821
1952.85 | -1.272426915 | -0.96910013 | -1.396619934 | -1.870866434 | -8.239087409 |  | 1952.85 | -10.41392685 | -3.496353291 | -1.812308987 | -1.370272362 | -2.218487496
1952.9 | -1.115747751 | -1.037494375 | -1.472151313 | -1.955198109 | -9.03089987 |  | 1952.9 | -9.498333905 | -3.424226808 | -1.886078165 | -1.520909827 | -2.455126678
1952.95 | -1.249387366 | -1.214221629 | -1.144733029 | -2.14843848 | -9.595713429 |  | 1952.95 | -8.860566477 | -3.162699622 | -1.68667241 | -1.471275631 | -2.405492483
1953 | -1.249387366 | -1.318875966 | -1.760912591 | -2.34083206 | -10.21189299 |  | 1953 | -7.915152119 | -2.960665761 | -1.613680022 | -1.471275631 | -2.405492483
1953.05 | -1.403330641 | -1.389494511 | -1.760912591 | -2.430380487 | -10.21189299 |  | 1953.05 | -7.124724747 | -2.767614209 | -1.541894176 | -1.401787032 | -2.405492483
1953.1 | -1.713961378 | -1.35662602 | -1.734511629 | -2.510560207 | -10.68715812 |  | 1953.1 | -6.69006781 | -2.674213947 | -1.471275631 | -1.401787032 | -2.493231726
1953.15 | -1.713961378 | -1.322379753 | -1.627272975 | -2.498774732 | -10.57991947 |  | 1953.15 | -5.93286067 | -2.582780152 | -1.541894176 | -1.471275631 | -2.582780152
1953.2 | -1.667512328 | -1.21242591 | -1.597008429 | -2.586261471 | -11.13943352 |  | 1953.2 | -5.440680444 | -2.552725051 | -1.689126744 | -1.618508199 | -2.730012721
1953.25 | -1.700171113 | -1.099615806 | -1.484198325 | -2.575643019 | -10.35715552 |  | 1953.25 | -5.185139399 | -2.369124961 | -1.451421227 | -1.315693155 | -2.723848142
1953.3 | -1.467671741 | -1.026623419 | -1.404509028 | -2.680297356 | -10.35715552 |  | 1953.3 | -4.727121358 | -2.33386663 | -1.569983171 | -1.500494572 | -2.86632175
1953.35 | -1.314696038 | -0.839018847 | -1.288690302 | -2.671717284 | -9.661417327 |  | 1953.35 | -4.317982759 | -2.25114137 | -1.569983171 | -1.500494572 | -2.961774929
1953.4 | -1.072099696 | -0.720026614 | -1.249387366 | -2.775488998 | -9.542425094 |  | 1953.4 | -4.045705876 | -2.120889123 | -1.520909827 | -1.451421227 | -3.010299957
1953.45 | -0.960491713 | -0.59768205 | -1.208221704 | -2.887955392 | -8.908555306 |  | 1953.45 | -3.665315444 | -1.991565631 | -1.471275631 | -1.401787032 | -3.162699622
1953.5 | -0.986097979 | -0.527063505 | -1.290946964 | -3.13619123 | -8.4509804 |  | 1953.5 | -3.372421683 | -2.249398266 | -1.807361641 | -1.737873041 | -3.603439969
1953.55 | -0.934216852 | -0.59768205 | -1.375278639 | -3.399480617 | -7.65916794 |  | 1953.55 | -3.141252938 | -1.93515151 | -1.432100327 | -1.500494572 | -3.473300153
1953.6 | -0.718820073 | -0.59768205 | -1.461280357 | -3.679767853 | -7.311546877 |  | 1953.6 | -3.010299957 | -1.810546786 | -1.315693155 | -1.451421227 | -3.534180651
1953.65 | -0.85110273 | -0.669467896 | -1.5490196 | -3.979400087 | -6.69006781 |  | 1953.65 | -2.757241304 | -1.736306605 | -1.315693155 | -1.451421227 | -3.762809481
1953.7 | -0.987541537 | -0.816700465 | -1.730001821 | -4.471580313 | -6.409780574 |  | 1953.7 | -2.51811973 | -1.663314218 | -1.315693155 | -1.451421227 | -4.004146278
1953.75 | -0.959750407 | -1.091444694 | -2.041199827 | -4.956046604 | -6.020599913 |  | 1953.75 | -2.408933802 | -1.663314218 | -1.249387366 | -1.520909827 | -4.130037551
1953.8 | -1.033990588 | -1.169698069 | -2.138798199 | -5.351132017 | -5.563025008 |  | 1953.8 | -2.377481601 | -1.591528371 | -1.184078694 | -1.520909827 | -4.393326938
1953.85 | -1.225720033 | -1.368379599 | -2.357632642 | -5.904781188 | -5.47012425 |  | 1953.85 | -2.119296843 | -1.569983171 | -1.168810939 | -1.569983171 | -4.722687519
1953.9 | -1.296338578 | -1.449558501 | -2.459824293 | -6.139592146 | -5.075038837 |  | 1953.9 | -1.93820026 | -1.500494572 | -1.233152039 | -1.569983171 | -4.869920087
1953.95 | -1.318875966 | -1.449558501 | -2.56447863 | -6.651117371 | -4.89020478 |  | 1953.95 | -1.805917603 | -1.500494572 | -1.233152039 | -1.640601716 | -5.180262425
1954 | -1.318875966 | -1.532283761 | -2.671717284 | -6.931404607 | -4.542583718 |  | 1954 | -1.672277987 | -1.500494572 | -1.298460711 | -1.640601716 | -5.51449998
1954.05 | -1.34082116 | -1.532283761 | -2.781671127 | -7.552883674 | -4.378679556 |  | 1954.05 | -1.65151273 | -1.451421227 | -1.249387366 | -1.663314218 | -5.827548361
1954.1 | -1.27171618 | -1.532283761 | -2.894481231 | -8.278390346 | -4.068337218 |  | 1954.1 | -1.567861039 | -1.432100327 | -1.3647665 | -1.712387563 | -6.271707119
1954.15 | -1.27171618 | -1.449558501 | -3.010299957 | -8.692317197 | -3.92110465 |  | 1954.15 | -1.505371546 | -1.432100327 | -1.298460711 | -1.712387563 | -6.706364057
1954.2 | -1.316721193 | -1.449558501 | -3.251636754 | -9.149892103 | -3.640817414 |  | 1954.2 | -1.323123345 | -1.3647665 | -1.298460711 | -1.712387563 | -6.941175015
1954.25 | -1.294863644 | -1.413291528 | -3.388185566 | -9.542425094 | -3.258535794 |  | 1954.25 | -1.307682803 | -1.315693155 | -1.315693155 | -1.736306605 | -7.403626895
1954.3 | -1.318875966 | -1.375278639 | -3.537363462 | -10 | -2.887955392 |  | 1954.3 | -1.249387366 | -1.315693155 | -1.249387366 | -1.810546786 | -7.983546365
1954.35 | -1.273184384 | -1.335389084 | -3.701109148 | -9.874108727 | -2.643071886 |  | 1954.35 | -1.235077815 | -1.346985739 | -1.346985739 | -1.908145159 | -9.128498243
1954.4 | -1.440316785 | -1.383026982 | -3.881801714 | -10.41392685 | -2.284793285 |  | 1954.4 | -1.165055691 | -1.298460711 | -1.298460711 | -1.93515151 | -9.493900066
1954.45 | -1.418771585 | -1.474460776 | -4.045705876 | -10.41392685 | -2.284793285 |  | 1954.45 | -1.066942825 | -1.281677067 | -1.281677067 | -1.983676538 | -10
1954.5 | -1.29959538 | -1.529674602 | -4.259687323 | -10.28028724 | -2.041199827 |  | 1954.5 | -1.066942825 | -1.217335967 | -1.217335967 | -1.983676538 | -11.09144469
1954.55 | -1.37826759 | -1.727115184 | -4.44452138 | -9.61081934 | -2.041199827 |  | 1954.55 | -1.023729087 | -1.233152039 | -1.168810939 | -2.090273172 | -11.71238756
1954.6 | -1.354041703 | -1.796078328 | -4.701723948 | -9.472936495 | -1.903316982 |  | 1954.6 | -0.871501757 | -1.233152039 | -1.233152039 | -2.169962468 | -12.50420002
1954.65 | -1.329076663 | -1.903316982 | -4.913616938 | -8.893017025 | -1.903316982 |  | 1954.65 | -0.96910013 | -1.217335967 | -1.281677067 | -2.218487496 | -13.52182518
1954.7 | -1.407330038 | -2.013270825 | -5.371191844 | -8.381491801 | -1.796078328 |  | 1954.7 | -0.827410568 | -1.217335967 | -1.281677067 | -2.299666398 | -13.52182518
1954.75 | -1.706962272 | -2.15115367 | -5.757310526 | -8.06179974 | -1.829306836 |  | 1954.75 | -0.729578819 | -1.153934187 | -1.281677067 | -2.382391658 | -14.77121255
1954.8 | -1.407330038 | -2.263963774 | -6.020599913 | -7.647872888 | -1.727115184 |  | 1954.8 | -0.676936419 | -1.217335967 | -1.346985739 | -2.382391658 | -13.52182518
1954.85 | -1.407330038 | -2.513422115 | -6.734158999 | -7.403626895 | -1.760912591 |  | 1954.85 | -0.669467896 | -1.217335967 | -1.413291528 | -2.552725051 | -13.52182518
1954.9 | -1.538148643 | -2.754758912 | -7.403626895 | -7.056005832 | -1.663314218 |  | 1954.9 | -0.721479833 | -1.168810939 | -1.432100327 | -2.591939266 | -13.47330015
1954.95 | -1.613680022 | -3.010299957 | -7.911162275 | -6.564176537 | -1.604110548 |  | 1954.95 | -0.809219076 | -1.168810939 | -1.500494572 | -2.681487693 | -12.50420002
1955 | -1.668308979 | -3.265841001 | -8.4509804 | -6.409780574 | -1.638568026 |  | 1955 | -0.749024481 | -1.217335967 | -1.480625355 | -2.821446515 | -11.76091259
1955.05 | -1.797874046 | -3.399480617 | -8.908555306 | -5.898255349 | -1.5490196 |  | 1955.05 | -0.749024481 | -1.217335967 | -1.480625355 | -2.914846778 | -11.09144469
1955.1 | -1.91068415 | -3.679767853 | -9.42008053 | -5.663444391 | -1.461280357 |  | 1955.1 | -0.79181246 | -1.153934187 | -1.480625355 | -3.010299957 | -10.51152522
1955.15 | -2.085591472 | -3.979400087 | -10 | -5.228787453 | -1.461280357 |  | 1955.15 | -0.79181246 | -1.217335967 | -1.5490196 | -3.207740539 | -9.542425094
1955.2 | -2.267839673 | -4.175355647 | -10.54357662 | -4.707810767 | -1.423128327 |  | 1955.2 | -0.741017205 | -1.217335967 | -1.5490196 | -3.30993219 | -8.750612634
1955.25 | -2.393730946 | -4.082399653 | -10.28028724 | -4.259687323 | -1.15983894 |  | 1955.25 | -0.698229225 | -1.217335967 | -1.5490196 | -3.521825181 | -8.081144738
1955.3 | -2.449140537 | -4.44452138 | -10.28028724 | -4.082399653 | -1.15983894 |  | 1955.3 | -0.698229225 | -1.265324796 | -1.597008429 | -3.792577957 | -7.549214097
1955.35 | -2.507248774 | -4.499690087 | -10.14240439 | -3.774183415 | -1.111504521 |  | 1955.35 | -0.655015488 | -1.265324796 | -1.597008429 | -4.027388916 | -7.037688872
1955.4 | -2.568263332 | -4.771212547 | -10 | -3.467874862 | -0.96910013 |  | 1955.4 | -0.705810743 | -1.265324796 | -1.666497028 | -4.14973348 | -6.802877914
1955.45 | -2.705406735 | -5.081554885 | -9.852767432 | -3.162699622 | -0.913301356 |  | 1955.45 | -0.611367434 | -1.329665896 | -1.737115573 | -4.53891414 | -6.368220976
1955.5 | -2.694310096 | -5.440680444 | -9.03089987 | -2.857900291 | -0.760901691 |  | 1955.5 | -0.662162689 | -1.329665896 | -1.881893807 | -4.819201376 | -5.973135563
1955.55 | -2.766706498 | -5.72096768 | -9.03089987 | -2.568263332 | -0.669467896 |  | 1955.55 | -0.6180715 | -1.329665896 | -1.956133988 | -5.11883361 | -5.611013836
1955.6 | -2.762064119 | -6.342446747 | -8.4509804 | -2.430380487 | -0.57991947 |  | 1955.6 | -0.6180715 | -1.394974568 | -2.031665366 | -5.440680444 | -5.276776282
1955.65 | -2.843243022 | -6.69006781 | -7.939455176 | -2.296740871 | -0.57991947 |  | 1955.65 | -0.662162689 | -1.394974568 | -2.031665366 | -5.788301506 | -4.966433944
1955.7 | -2.924298239 | -7.220353084 | -7.220353084 | -2.319490765 | -0.644579892 |  | 1955.7 | -0.705810743 | -1.346985739 | -2.138798199 | -6.320232147 | -4.771212547
1955.75 | -3.0980392 | -8.091854841 | -6.842467475 | -2.071254928 | -0.558578175 |  | 1955.75 | -0.662162689 | -1.413291528 | -2.299666398 | -6.754889085 | -4.490925311
1955.8 | -3.372421683 | -8.750612634 | -6.320232147 | -2.099495263 | -0.705810743 |  | 1955.8 | -0.662162689 | -1.3647665 | -2.25114137 | -7.45270024 | -4.179110896
1955.85 | -3.651474953 | -9.03089987 | -6.300887149 | -2.263963774 | -0.986097979 |  | 1955.85 | -0.567276244 | -1.480625355 | -2.382391658 | -8.081144738 | -4.101744651
1955.9 | -3.937840489 | -9.61081934 | -6.020599913 | -2.15115367 | -0.986097979 |  | 1955.9 | -0.698229225 | -1.413291528 | -2.382391658 | -8.402991571 | -3.979400087
1955.95 | -4.232458739 | -9.61081934 | -5.757310526 | -2.15115367 | -0.986097979 |  | 1955.95 | -0.648021212 | -1.528614183 | -2.514712162 | -9.176487072 | -3.792577957
1956 | -4.771212547 | -10.28028724 | -5.509074689 | -2.041199827 | -1.072099696 |  | 1956 | -0.604807474 | -1.597008429 | -2.60071388 | -10.04798883 | -3.679767853
1956.05 | -5.228787453 | -10.28028724 | -5.051499783 | -2.041199827 | -1.15983894 |  | 1956.05 | -1.185799922 | -1.597008429 | -2.778001549 | -11.13943352 | -3.56981401
1956.1 | -5.642714304 | -10.14240439 | -4.701723948 | -1.903316982 | -1.202938316 |  | 1956.1 | -0.713559085 | -1.666497028 | -2.869435344 | -11.80890142 | -3.357921019
1956.15 | -6.10028921 | -10.14240439 | -4.499690087 | -1.796078328 | -1.202938316 |  | 1956.15 | -0.757207139 | -1.666497028 | -3.058288785 | -12.60071388 | -3.255729367
1956.2 | -6.434526765 | -9.852767432 | -4.017001575 | -1.506441368 | -1.006701619 |  | 1956.2 | -0.757207139 | -1.784579923 | -3.203351509 | -12.64817823 | -3.105753136
1956.25 | -6.796648491 | -9.183299535 | -3.832167519 | -1.506441368 | -1.006701619 |  | 1956.25 | -0.765571022 | -1.85636577 | -3.405385369 | -13.61727836 | -3.010299957
1956.3 | -7.112044608 | -9.03089987 | -3.502480183 | -1.354041703 | -0.949755132 |  | 1956.3 | -0.774122233 | -1.881893807 | -3.679767853 | -13.56981401 | -2.869435344
1956.35 | -7.617608342 | -8.293037728 | -3.174204119 | -1.196099031 | -0.79181246 |  | 1956.35 | -0.818213422 | -1.956133988 | -4.027388916 | -13.56981401 | -2.869435344
1956.4 | -7.865844179 | -7.617608342 | -3.010299957 | -1.032194869 | -0.53245512 |  | 1956.4 | -0.765571022 | -2.031665366 | -4.275624753 | -12.60071388 | -2.778001549
1956.45 | -8.239087409 | -7.160033436 | -2.846395795 | -0.927540532 | -0.439054857 |  | 1956.45 | -0.774122233 | -2.031665366 | -4.53891414 | -12.60071388 | -2.688453123
1956.5 | -8.683278807 | -6.746106585 | -2.688453123 | -0.825348881 | -0.439054857 |  | 1956.5 | -0.871501757 | -2.108533653 | -4.819201376 | -11.80890142 | -2.688453123
1956.55 | -8.939466076 | -6.368220976 | -2.536053457 | -0.725506671 | -0.347621063 |  | 1956.55 | -0.881360887 | -2.218487496 | -5.070844781 | -11.09144469 | -2.552725051
1956.6 | -9.542425094 | -5.69875308 | -2.388820889 | -0.627908299 | -0.347621063 |  | 1956.6 | -0.881360887 | -2.299666398 | -5.563025008 | -10 | -2.552725051
1956.65 | -9.542425094 | -5.563025008 | -2.41032066 | -0.696359281 | -0.511525224 |  | 1956.65 | -0.935989844 | -2.382391658 | -5.925146734 | -9.542425094 | -2.552725051
1956.7 | -10.09545318 | -5.282737772 | -2.138798199 | -0.602959019 | -0.248235837 |  | 1956.7 | -0.901766303 | -2.466723333 | -6.532125138 | -8.750612634 | -2.466723333
1956.75 | -10 | -5.019448384 | -2.138798199 | -0.602959019 | -0.696359281 |  | 1956.75 | -1.002810091 | -2.552725051 | -6.989700043 | -8.081144738 | -2.382391658
1956.8 | -10 | -4.694344261 | -2.1670911 | -0.760901691 | -1.047353505 |  | 1956.8 | -1.002810091 | -2.640464294 | -7.501225268 | -7.501225268 | -2.382391658
1956.85 | -10.09545318 | -4.471580313 | -2.041199827 | -0.760901691 | -1.147195714 |  | 1956.85 | -1.026623419 | -2.821446515 | -8.081144738 | -6.989700043 | -2.299666398
1956.9 | -9.731278536 | -4.057653462 | -2.041199827 | -0.854301953 | -1.461280357 |  | 1956.9 | -1.189483729 | -3.105753136 | -8.846065813 | -6.627578317 | -2.395119577
1956.95 | -9.82271233 | -4.017001575 | -2.193599492 | -1.199753171 | -1.723633865 |  | 1956.95 | -1.189483729 | -3.207740539 | -9.542425094 | -6.118198286 | -2.138798199
1957 | -9.498333905 | -3.679767853 | -2.041199827 | -0.949755132 | -1.5712342 |  | 1957 | -1.218695049 | -3.207740539 | -10.51152522 | -5.563025008 | -2.060544824
1957.05 | -8.772827234 | -3.344537512 | -2.009148428 | -0.989253042 | -1.526101632 |  | 1957.05 | -1.37173193 | -3.631779024 | -11.09144469 | -5.228787453 | -2.138798199
1957.1 | -8.4509804 | -3.174204119 | -2.009148428 | -1.091444694 | -1.526101632 |  | 1957.1 | -1.388745146 | -3.811882826 | -11.71238756 | -4.869920087 | -2.090273172
1957.15 | -8.151348166 | -3.174204119 | -2.009148428 | -1.091444694 | -1.526101632 |  | 1957.15 | -1.581796697 | -4.130037551 | -12.45512668 | -4.531209783 | -2.041199827
1957.2 | -7.518223117 | -3.010299957 | -1.845244266 | -1.032194869 | -1.36219747 |  | 1957.2 | -1.516488026 | -4.393326938 | -13.42422681 | -4.259687323 | -2.041199827
1957.25 | -6.850342264 | -2.846395795 | -1.845244266 | -0.927540532 | -1.249387366 |  | 1957.25 | -1.760912591 | -4.673614174 | -13.42422681 | -3.762809481 | -2.041199827
1957.3 | -6.532125138 | -2.688453123 | -1.597008429 | -0.825348881 | -1.249387366 |  | 1957.3 | -1.738583776 | -4.973246408 | -13.42422681 | -3.646990755 | -2.041199827
1957.35 | -6.020599913 | -2.51811973 | -1.426675036 | -0.655015488 | -1.079053973 |  | 1957.35 | -1.918855262 | -5.295093242 | -13.42422681 | -3.646990755 | -2.041199827
1957.4 | -5.440680444 | -2.188432395 | -1.130395133 | -0.377885609 | -1.014576408 |  | 1957.4 | -2.086204839 | -5.642714304 | -12.45512668 | -3.424226808 | -2.041199827
1957.45 | -4.824500882 | -2.041199827 | -1.014576408 | -0.280287236 | -1.130395133 |  | 1957.45 | -2.277980821 | -6.222633774 | -11.66331422 | -3.316988154 | -2.041199827
1957.5 | -4.406919891 | -1.898795435 | -0.901766303 | -0.280287236 | -1.249387366 |  | 1957.5 | -2.385837073 | -6.607656517 | -10.94421213 | -3.162699622 | -1.991565631
1957.55 | -4.14973348 | -1.186897873 | -0.716932247 | -0.193051552 | -1.186897873 |  | 1957.55 | -2.373609158 | -6.842467475 | -10.36429266 | -3.06050797 | -1.913312256
1957.6 | -3.869446244 | -1.442438918 | -0.716932247 | -0.193051552 | -1.442438918 |  | 1957.6 | -2.48851984 | -7.303784686 | -9.344984512 | -2.532572139 | -1.941357617
1957.65 | -3.735806628 | -1.442438918 | -0.716932247 | -0.292893761 | -1.576078534 |  | 1957.65 | -2.701534292 | -8.205550989 | -8.553172052 | -2.717406196 | -1.863104242
1957.7 | -3.606156856 | -1.627272975 | -1.014576408 | -0.57991947 | -2.041199827 |  | 1957.7 | -2.964823679 | -8.880262406 | -8.154755734 | -2.573210678 | -1.812308987
1957.75 | -3.590219426 | -1.497623203 | -1.130395133 | -0.684573807 | -2.041199827 |  | 1957.75 | -3.010299957 | -9.751764163 | -7.252989431 | -2.392228457 | -1.7354407
1957.8 | -3.467874862 | -1.804560645 | -1.426675036 | -1.079053973 | -2.365720064 |  | 1957.8 | -3.296751771 | -10.79181246 | -6.69006781 | -2.253092817 | -1.760912591
1957.85 | -3.456121283 | -1.5490196 | -1.426675036 | -1.079053973 | -2.365720064 |  | 1957.85 | -3.35014493 | -11.46128036 | -6.455256851 | -2.1670911 | -1.760912591
1957.9 | -3.444956894 | -1.974894038 | -1.719352993 | -1.36219747 | -2.688453123 |  | 1957.9 | -3.56981401 | -12.20108088 | -5.968587976 | -2.030747487 | -1.708900654
1957.95 | -3.434338442 | -1.974894038 | -1.719352993 | -1.36219747 | -2.688453123 |  | 1957.95 | -4.095218812 | -13.17018101 | -5.388668507 | -1.948022228 | -1.708900654
1958 | -3.324384599 | -1.845244266 | -1.719352993 | -1.249387366 | -2.688453123 |  | 1958 | -4.462446882 | -13.17018101 | -5.041047444 | -1.866843326 | -1.708900654
1958.05 | -3.316988154 | -1.845244266 | -1.597008429 | -1.249387366 | -2.846395795 |  | 1958.05 | -5.096504795 | -14.41956838 | -4.566800945 | -1.866843326 | -1.787154029
1958.1 | -3.212333818 | -1.845244266 | -1.597008429 | -1.249387366 | -3.010299957 |  | 1958.1 | -5.305655739 | -13.17018101 | -4.277163985 | -1.787154029 | -1.866843326
1958.15 | -3.112491608 | -1.845244266 | -1.478016196 | -1.249387366 | -3.357921019 |  | 1958.15 | -5.672978851 | -13.17018101 | -4.005641525 | -1.787154029 | -1.948022228
1958.2 | -2.908108305 | -1.37173193 | -1.130395133 | -0.901766303 | -3.195134014 |  | 1958.2 | -6.065604926 | -12.14843848 | -3.69745808 | -1.656258254 | -1.895379828
1958.25 | -2.703611759 | -1.064553309 | -0.945561076 | -0.716932247 | -3.203351509 |  | 1958.25 | -7.035176321 | -11.30333768 | -3.402832948 | -1.602969919 | -1.924816752
1958.3 | -2.596373105 | -1.064553309 | -0.945561076 | -0.716932247 | -3.61727836 |  | 1958.3 | -7.518223117 | -10.63386979 | -3.174204119 | -1.602969919 | -1.924816752
1958.35 | -2.388820889 | -0.752509524 | -0.752509524 | -0.636690799 | -3.646990755 |  | 1958.35 | -8.016323462 | -9.488474776 | -2.903061303 | -1.5490196 | -1.870866434
1958.4 | -2.276010785 | -0.550475663 | -0.669467896 | -0.550475663 | -3.92800369 |  | 1958.4 | -8.939466076 | -8.562344061 | -2.743778009 | -1.341990977 | -1.816237477
1958.45 | -2.041199827 | -0.457574906 | -0.57991947 | -0.457574906 | -3.979400087 |  | 1958.45 | -9.731278536 | -7.781512504 | -2.586261471 | -1.36219747 | -1.845244266
1958.5 | -1.918855262 | -0.457574906 | -0.705810743 | -0.57991947 | -4.259687323 |  | 1958.5 | -10.6069784 | -7.160033436 | -2.586261471 | -1.36219747 | -1.845244266
1958.55 | -1.792963989 | -0.57991947 | -0.96910013 | -0.835460515 | -4.559319556 |  | 1958.55 | -11.80890142 | -6.616456813 | -2.486419262 | -1.36219747 | -1.845244266
1958.6 | -1.663314218 | -0.57991947 | -1.106982975 | -0.835460515 | -4.88116639 |  | 1958.6 | -13.52182518 | -6.077371242 | -2.332782114 | -1.306158695 | -1.875207208
1958.65 | -1.663314218 | -0.705810743 | -1.249387366 | -0.96910013 | -5.228787453 |  | 1958.65 | -13.52182518 | -5.585942975 | -2.180557606 | -1.249387366 | -1.818435879
1958.7 | -1.663314218 | -0.835460515 | -1.249387366 | -1.106982975 | -5.606673062 |  | 1958.7 | -14.72268752 | -5.383909115 | -2.180557606 | -1.326255653 | -1.906175123
1958.75 | -1.663314218 | -1.180993121 | -1.461280357 | -1.461280357 | -5.818566052 |  | 1958.75 | -14.81920138 | -5.006023506 | -2.087157343 | -1.326255653 | -1.995723549
1958.8 | -1.663314218 | -1.180993121 | -1.461280357 | -1.461280357 | -6.232492904 |  | 1958.8 | -16.48360011 | -4.715173772 | -2.052494878 | -1.383026982 | -2.237328935
1958.85 | -1.792963989 | -1.383026982 | -1.810546786 | -1.810546786 | -6.89210167 |  | 1958.85 | -14.72268752 | -4.449365713 | -1.931245984 | -1.439065757 | -2.388820889
1958.9 | -1.792963989 | -1.383026982 | -1.663314218 | -1.810546786 | -7.403626895 |  | 1958.9 | -13.42422681 | -4.14973348 | -1.931245984 | -1.517319132 | -2.486419262
1958.95 | -1.823402083 | -1.520909827 | -1.663314218 | -1.962946451 | -7.983546365 |  | 1958.95 | -12.50420002 | -4.062653975 | -1.900569152 | -1.572644018 | -2.641586357
1959 | -1.730001821 | -1.318875966 | -1.461280357 | -1.760912591 | -7.781512504 |  | 1959 | -11.61368002 | -3.791131514 | -1.900569152 | -1.652333315 | -2.743778009
1959.05 | -1.730001821 | -1.180993121 | -1.461280357 | -1.918855262 | -8.4509804 |  | 1959.05 | -10.41392685 | -3.590219426 | -1.955198109 | -1.706962272 | -2.903061303
1959.1 | -1.760912591 | -0.96910013 | -1.396619934 | -1.706962272 | -8.239087409 |  | 1959.1 | -9.493900066 | -3.521825181 | -1.924816752 | -1.760912591 | -3.064250276
1959.15 | -1.671364164 | -0.746336183 | -1.173855987 | -1.648102486 | -8.808135923 |  | 1959.15 | -8.702087606 | -3.287014223 | -1.924816752 | -1.760912591 | -3.174204119
1959.2 | -1.5490196 | -0.511525224 | -1.091444694 | -1.583624921 | -8.573324964 |  | 1959.2 | -7.933912169 | -3.1202538 | -1.870866434 | -1.706962272 | -3.233063904
1959.25 | -1.5490196 | -0.263289387 | -1.001151529 | -1.512676753 | -8.325089127 |  | 1959.25 | -7.403626895 | -3.065624843 | -1.900569152 | -1.652333315 | -3.294253672
1959.3 | -1.512676753 | 0 | -0.901766303 | -1.627272975 | -8.06179974 |  | 1959.3 | -6.842467475 | -2.955671 | -1.816237477 | -1.733512217 | -3.413245905
1959.35 | -1.474460776 | 0 | -1.072099696 | -1.829306836 | -8.06179974 |  | 1959.35 | -6.122791565 | -2.900346114 | -1.845244266 | -1.597008429 | -3.357921019
1959.4 | -1.434221423 | 0.142404391 | -0.79181246 | -1.760912591 | -7.781512504 |  | 1959.4 | -5.676910897 | -2.737068685 | -1.704873815 | -1.540969653 | -3.424226808
1959.45 | -1.48939013 | 0.142404391 | -0.96910013 | -1.983676538 | -7.781512504 |  | 1959.45 | -5.144455777 | -2.575643019 | -1.648102486 | -1.484198325 | -3.493346752
1959.5 | -1.589232339 | -0.147232568 | -1.153934187 | -2.218487496 | -7.781512504 |  | 1959.5 | -4.873404199 | -2.316085869 | -1.674910873 | -1.507853938 | -3.565473235
1959.55 | -1.446827948 | -0.299632234 | -1.153934187 | -2.466723333 | -6.989700043 |  | 1959.55 | -4.471580313 | -2.16019206 | -1.616615436 | -1.532283761 | -3.778700259
1959.6 | -1.29959538 | -0.57991947 | -1.627272975 | -3.010299957 | -7.269987279 |  | 1959.6 | -4.109049858 | -2.101103463 | -1.55752684 | -1.55752684 | -3.862016054
1959.65 | -1.29959538 | -0.737862142 | -1.627272975 | -3.290587193 | -6.600519383 |  | 1959.65 | -3.802112417 | -2.101103463 | -1.473195165 | -1.55752684 | -4.009248622
1959.7 | -1.29959538 | -0.737862142 | -1.627272975 | -3.590219426 | -6.600519383 |  | 1959.7 | -3.56077562 | -2.005650284 | -1.473195165 | -1.643528558 | -4.161648288
1959.75 | -1.346985739 | -0.737862142 | -1.829306836 | -3.590219426 | -6.020599913 |  | 1959.75 | -3.287014223 | -2.005650284 | -1.55752684 | -1.731267801 | -4.31959096
1959.8 | -1.346985739 | -1.001151529 | -2.092596223 | -4.175355647 | -6.283889301 |  | 1959.8 | -2.903061303 | -2.005650284 | -1.643528558 | -1.820816227 | -4.483495121
1959.85 | -1.48939013 | -0.737862142 | -2.041199827 | -4.259687323 | -5.509074689 |  | 1959.85 | -2.696215314 | -2.005650284 | -1.643528558 | -1.912250022 | -4.831116184
1959.9 | -1.627272975 | -0.737862142 | -2.041199827 | -4.637572932 | -5.509074689 |  | 1959.9 | -2.650323424 | -2.005650284 | -1.643528558 | -1.912250022 | -4.831116184
1959.95 | -1.627272975 | -0.737862142 | -2.263963774 | -5.051499783 | -5.051499783 |  | 1959.95 | -2.309921291 | -1.912250022 | -1.731267801 | -1.912250022 | -5.015950241
1960 | -1.8607548 | -0.737862142 | -2.498774732 | -5.509074689 | -4.637572932 |  | 1960 | -2.363871609 | -1.820816227 | -1.731267801 | -2.005650284 | -5.209001793
Figure 5
5a |  | 5b
Nr. of lines | Shift (nm) | Nr. of lines | Shift (nm)
0 | 0 | 0 | 0
1 | 0.683333333 | 1 | 0.733333333
2 | 1.466666667 | 2 | 1.516666667
3 | 2.35 | 3 | 2.483333333
4 | 3.616666667 | 4 | 4.033333333
9 | 6.95 | 9 | 6.875
FSR (nm) | 6.1 | FSR (nm) | 6.15
Figure 6
6a |  |  |  | 6b
Wavelength (nm) | Measured (dB) | Wavelength (nm) | Simulated (dB) | Wavelength (nm) | Reference (dB) | Shifted (dB)
1945 | -1.300783763 | 1945.01 | -0.618306536 | 1945.01 | -0.618306536 | -1.622310641
1945.05 | -1.471275631 | 1945.05 | -0.634887708 | 1945.05 | -0.634887708 | -1.726591638
1945.1 | -1.443768459 | 1945.09 | -0.651941165 | 1945.09 | -0.651941165 | -1.841998489
1945.15 | -1.738583776 | 1945.13 | -0.669776256 | 1945.13 | -0.669776256 | -1.96933652
1945.2 | -2.003598338 | 1945.17 | -0.688829859 | 1945.17 | -0.688829859 | -2.109575542
1945.25 | -2.234251379 | 1945.21 | -0.709608648 | 1945.21 | -0.709608648 | -2.263993032
1945.3 | -2.347655227 | 1945.25 | -0.732604893 | 1945.25 | -0.732604893 | -2.434277857
1945.35 | -2.730012721 | 1945.29 | -0.758236126 | 1945.29 | -0.758236126 | -2.622739641
1945.4 | -2.277980821 | 1945.33 | -0.786819208 | 1945.33 | -0.786819208 | -2.832398064
1945.45 | -3.103700219 | 1945.37 | -0.818500913 | 1945.37 | -0.818500913 | -3.06712843
1945.5 | -3.152704348 | 1945.41 | -0.85328469 | 1945.41 | -0.85328469 | -3.331798032
1945.55 | -3.405385369 | 1945.45 | -0.891073117 | 1945.45 | -0.891073117 | -3.632343644
1945.6 | -3.744589128 | 1945.49 | -0.931705966 | 1945.49 | -0.931705966 | -3.975937969
1945.65 | -3.828513379 | 1945.53 | -0.97505948 | 1945.53 | -0.97505948 | -4.371126187
1945.7 | -3.577576201 | 1945.57 | -1.021124102 | 1945.57 | -1.021124102 | -4.828133425
1945.75 | -4.531209783 | 1945.61 | -1.07006559 | 1945.61 | -1.07006559 | -5.359279574
1945.8 | -4.973246408 | 1945.65 | -1.122319604 | 1945.65 | -1.122319604 | -5.979674349
1945.85 | -5.245459046 | 1945.69 | -1.178564194 | 1945.69 | -1.178564194 | -6.708279718
1945.9 | -5.827548361 | 1945.73 | -1.239739381 | 1945.73 | -1.239739381 | -7.569793234
1945.95 | -5.970965718 | 1945.77 | -1.306984466 | 1945.77 | -1.306984466 | -8.597685857
1946 | -7.140337508 | 1945.81 | -1.381586449 | 1945.81 | -1.381586449 | -9.839742225
1946.05 | -7.45270024 | 1945.85 | -1.464861288 | 1945.85 | -1.464861288 | -11.3682173
1946.1 | -8.354466543 | 1945.89 | -1.558143156 | 1945.89 | -1.558143156 | -13.30040987
1946.15 | -9.590413923 | 1945.93 | -1.662691195 | 1945.93 | -1.662691195 | -15.84250627
1946.2 | -10.92545208 | 1945.97 | -1.779719116 | 1945.97 | -1.779719116 | -19.37192467
1946.25 | -11.66331422 | 1946.01 | -1.910426553 | 1946.01 | -1.910426553 | -24.16294656
1946.3 | -12.50420002 | 1946.05 | -2.056088613 | 1946.05 | -2.056088613 | -24.98962659
1946.35 | -13.42422681 | 1946.09 | -2.218212452 | 1946.09 | -2.218212452 | -20.18593239
1946.4 | -13.42422681 | 1946.13 | -2.398731787 | 1946.13 | -2.398731787 | -16.41758588
1946.45 | -14.62397998 | 1946.17 | -2.600180773 | 1946.17 | -2.600180773 | -13.72925136
1946.5 | -13.37459261 | 1946.21 | -2.825933153 | 1946.21 | -2.825933153 | -11.70518685
1946.55 | -12.40549248 | 1946.25 | -3.080428417 | 1946.25 | -3.080428417 | -10.11450853
1946.6 | -11.56347201 | 1946.29 | -3.369326078 | 1946.29 | -3.369326078 | -8.827618579
1946.65 | -10.31408464 | 1946.33 | -3.699740587 | 1946.33 | -3.699740587 | -7.765871359
1946.7 | -9.444826722 | 1946.37 | -4.08045445 | 1946.37 | -4.08045445 | -6.87790898
1946.75 | -8.846065813 | 1946.41 | -4.522166826 | 1946.41 | -4.522166826 | -6.128042256
1946.8 | -7.549214097 | 1946.45 | -5.037943181 | 1946.45 | -5.037943181 | -5.490230576
1946.85 | -6.89210167 | 1946.49 | -5.643913123 | 1946.49 | -5.643913123 | -4.944606884
1946.9 | -6.434526765 | 1946.53 | -6.36030955 | 1946.53 | -6.36030955 | -4.475447255
1946.95 | -5.876621706 | 1946.57 | -7.213378391 | 1946.57 | -7.213378391 | -4.07002081
1947 | -5.13118908 | 1946.61 | -8.238566287 | 1946.61 | -8.238566287 | -3.717756221
1947.05 | -4.960065989 | 1946.65 | -9.486236323 | 1946.65 | -9.486236323 | -3.409856353
1947.1 | -3.762809481 | 1946.69 | -11.03231351 | 1946.69 | -11.03231351 | -3.138948597
1947.15 | -3.713175286 | 1946.73 | -12.99976807 | 1946.73 | -12.99976807 | -2.898927939
1947.2 | -3.534180651 | 1946.77 | -15.60215875 | 1946.77 | -15.60215875 | -2.684765048
1947.25 | -3.316988154 | 1946.81 | -19.20587192 | 1946.81 | -19.20587192 | -2.492448294
1947.3 | -3.010299957 | 1946.85 | -23.74487943 | 1946.85 | -23.74487943 | -2.318815873
1947.35 | -2.542865921 | 1946.89 | -23.4558471 | 1946.89 | -23.4558471 | -2.16147139
1947.4 | -2.455126678 | 1946.93 | -18.90846845 | 1946.93 | -18.90846845 | -2.0186059
1947.45 | -2.382391658 | 1946.97 | -15.39399804 | 1946.97 | -15.39399804 | -1.888870128
1947.5 | -2.169962468 | 1947.01 | -12.84994173 | 1947.01 | -12.84994173 | -1.771234999
1947.55 | -2.060544824 | 1947.05 | -10.92084763 | 1947.05 | -10.92084763 | -1.664844362
1947.6 | -2.451721782 | 1947.09 | -9.401791865 | 1947.09 | -9.401791865 | -1.568924813
1947.65 | -1.569983171 | 1947.13 | -8.17425584 | 1947.13 | -8.17425584 | -1.48268467
1947.7 | -1.233152039 | 1947.17 | -7.164635921 | 1947.17 | -7.164635921 | -1.405266503
1947.75 | -1.451421227 | 1947.21 | -6.323906592 | 1947.21 | -6.323906592 | -1.335755991
1947.8 | -1.26605896 | 1947.25 | -5.617441111 | 1947.25 | -5.617441111 | -1.273141527
1947.85 | -1.249387366 | 1947.29 | -5.019514806 | 1947.29 | -5.019514806 | -1.216408081
1947.9 | -1.134444499 | 1947.33 | -4.51022502 | 1947.33 | -4.51022502 | -1.164543922
1947.95 | -0.771659548 | 1947.37 | -4.073747403 | 1947.37 | -4.073747403 | -1.116626606
1948 | -1.006701619 | 1947.41 | -3.697236968 | 1947.41 | -3.697236968 | -1.071877343
1948.05 | -0.882609039 | 1947.45 | -3.370175262 | 1947.45 | -3.370175262 | -1.029675844
1948.1 | -0.871501757 | 1947.49 | -3.083960767 | 1947.49 | -3.083960767 | -0.989620087
1948.15 | -0.801582869 | 1947.53 | -2.831622767 | 1947.53 | -2.831622767 | -0.951498064
1948.2 | -1.235077815 | 1947.57 | -2.607639882 | 1947.57 | -2.607639882 | -0.915273131
1948.25 | -0.195221397 | 1947.61 | -2.407681792 | 1947.61 | -2.407681792 | -0.881055154
1948.3 | -0.734289172 | 1947.65 | -2.228466009 | 1947.65 | -2.228466009 | -0.849015842
1948.35 | -0.669467896 | 1947.69 | -2.06748978 | 1947.69 | -2.06748978 | -0.819350469
1948.4 | -0.725506671 | 1947.73 | -1.922857441 | 1947.73 | -1.922857441 | -0.792210292
1948.45 | -0.746336183 | 1947.77 | -1.793073626 | 1947.77 | -1.793073626 | -0.767663465
1948.5 | -0.248235837 | 1947.81 | -1.676846469 | 1947.81 | -1.676846469 | -0.745646524
1948.55 | -0.463000197 | 1947.85 | -1.572959248 | 1947.85 | -1.572959248 | -0.725993503
1948.6 | -0.566154181 | 1947.89 | -1.480198545 | 1947.89 | -1.480198545 | -0.708407067
1948.65 | -0.413926852 | 1947.93 | -1.397284905 | 1947.93 | -1.397284905 | -0.692511061
1948.7 | -0.359976533 | 1947.97 | -1.322915662 | 1947.97 | -1.322915662 | -0.677891239
1948.75 | -0.409049878 | 1948.01 | -1.255779091 | 1948.01 | -1.255779091 | -0.66413008
1948.8 | -0.306688198 | 1948.05 | -1.194619292 | 1948.05 | -1.194619292 | -0.650866423
1948.85 | -0.306688198 | 1948.09 | -1.138348357 | 1948.09 | -1.138348357 | -0.637844347
1948.9 | -0.409049878 | 1948.13 | -1.086052864 | 1948.13 | -1.086052864 | -0.62491135
1948.95 | -0.351644171 | 1948.17 | -1.037086296 | 1948.17 | -1.037086296 | -0.612066754
1949 | -0.299632234 | 1948.21 | -0.991054829 | 1948.21 | -0.991054829 | -0.599409604
1949.05 | -0.347621063 | 1948.25 | -0.947779831 | 1948.25 | -0.947779831 | -0.587147178
1949.1 | -0.452275399 | 1948.29 | -0.907275314 | 1948.29 | -0.907275314 | -0.57553407
1949.15 | -0.347621063 | 1948.33 | -0.86964868 | 1948.33 | -0.86964868 | -0.564832258
1949.2 | -0.299632234 | 1948.37 | -0.83502361 | 1948.37 | -0.83502361 | -0.555271983
1949.25 | -0.355761543 | 1948.41 | -0.803488079 | 1948.41 | -0.803488079 | -0.5470034
1949.3 | -0.404286571 | 1948.45 | -0.774997901 | 1948.45 | -0.774997901 | -0.540083116
1949.35 | -0.303119143 | 1948.49 | -0.749386544 | 1948.49 | -0.749386544 | -0.534450689
1949.4 | -0.818213422 | 1948.53 | -0.726347705 | 1948.53 | -0.726347705 | -0.5299343
1949.45 | -0.202033861 | 1948.57 | -0.705463321 | 1948.57 | -0.705463321 | -0.526295152
1949.5 | -0.254045798 | 1948.61 | -0.686255381 | 1948.61 | -0.686255381 | -0.523232197
1949.55 | -0.303119143 | 1948.65 | -0.668261449 | 1948.65 | -0.668261449 | -0.520445559
1949.6 | -0.457574906 | 1948.69 | -0.651068232 | 1948.69 | -0.651068232 | -0.517665601
1949.65 | -0.299632234 | 1948.73 | -0.634395131 | 1948.73 | -0.634395131 | -0.514706511
1949.7 | -0.251107206 | 1948.77 | -0.618101236 | 1948.77 | -0.618101236 | -0.511470938
1949.75 | -0.399632999 | 1948.81 | -0.602192511 | 1948.81 | -0.602192511 | -0.507983911
1949.8 | -0.399632999 | 1948.85 | -0.586814091 | 1948.85 | -0.586814091 | -0.504363103
1949.85 | -0.404286571 | 1948.89 | -0.572193423 | 1948.89 | -0.572193423 | -0.500813543
1949.9 | -0.553028085 | 1948.93 | -0.558584817 | 1948.93 | -0.558584817 | -0.497607781
1949.95 | -0.44709735 | 1948.97 | -0.546225179 | 1948.97 | -0.546225179 | -0.495007883
1950 | -0.505563734 | 1949.01 | -0.535256278 | 1949.01 | -0.535256278 | -0.493256021
1950.05 | -0.511525224 | 1949.05 | -0.525706897 | 1949.05 | -0.525706897 | -0.492526286
1950.1 | -0.463000197 | 1949.09 | -0.517489467 | 1949.09 | -0.517489467 | -0.492896003
1950.15 | -0.457574906 | 1949.13 | -0.510391321 | 1949.13 | -0.510391321 | -0.494350852
1950.2 | -1.097472377 | 1949.17 | -0.504128977 | 1949.17 | -0.504128977 | -0.496760452
1950.25 | -0.566154181 | 1949.21 | -0.498372467 | 1949.21 | -0.498372467 | -0.499916861
1950.3 | -0.511525224 | 1949.25 | -0.49282303 | 1949.25 | -0.49282303 | -0.503568101
1950.35 | -0.566154181 | 1949.29 | -0.487246665 | 1949.29 | -0.487246665 | -0.507437181
1950.4 | -0.661607361 | 1949.33 | -0.481527031 | 1949.33 | -0.481527031 | -0.511295054
1950.45 | -0.819922234 | 1949.37 | -0.475659857 | 1949.37 | -0.475659857 | -0.514965656
1950.5 | -0.763883459 | 1949.41 | -0.469761885 | 1949.41 | -0.469761885 | -0.518370211
1950.55 | -0.923142613 | 1949.45 | -0.464050719 | 1949.45 | -0.464050719 | -0.52154237
1950.6 | -0.980665902 | 1949.49 | -0.458786274 | 1949.49 | -0.458786274 | -0.524628636
1950.65 | -0.912328801 | 1949.53 | -0.45421766 | 1949.53 | -0.45421766 | -0.527844605
1950.7 | -0.992512288 | 1949.57 | -0.450554663 | 1949.57 | -0.450554663 | -0.531480143
1950.75 | -0.992512288 | 1949.61 | -0.447900921 | 1949.61 | -0.447900921 | -0.535826175
1950.8 | -1.139433523 | 1949.65 | -0.446259399 | 1949.65 | -0.446259399 | -0.541170141
1950.85 | -1.233849085 | 1949.69 | -0.445508646 | 1949.69 | -0.445508646 | -0.547707859
1950.9 | -1.172245998 | 1949.73 | -0.445436465 | 1949.73 | -0.445436465 | -0.55556811
1950.95 | -1.296338578 | 1949.77 | -0.445792569 | 1949.77 | -0.445792569 | -0.564753121
1951 | -1.312789146 | 1949.81 | -0.44629309 | 1949.81 | -0.44629309 | -0.575177083
1951.05 | -1.535839181 | 1949.85 | -0.446711839 | 1949.85 | -0.446711839 | -0.586650043
1951.1 | -1.461280357 | 1949.89 | -0.446914008 | 1949.89 | -0.446914008 | -0.598935989
1951.15 | -1.691423991 | 1949.93 | -0.446861058 | 1949.93 | -0.446861058 | -0.61178175
1951.2 | -1.898795435 | 1949.97 | -0.446639638 | 1949.97 | -0.446639638 | -0.624961501
1951.25 | -1.898795435 | 1950.01 | -0.446437482 | 1950.01 | -0.446437482 | -0.638317193
1951.3 | -1.995723549 | 1950.05 | -0.446500053 | 1950.05 | -0.446500053 | -0.651799869
1951.35 | -2.188432395 | 1950.09 | -0.447111373 | 1950.09 | -0.447111373 | -0.665486518
1951.4 | -3.049602893 | 1950.13 | -0.448502808 | 1950.13 | -0.448502808 | -0.679566842
1951.45 | -2.498774732 | 1950.17 | -0.450853371 | 1950.17 | -0.450853371 | -0.694345189
1951.5 | -2.579953634 | 1950.21 | -0.454222481 | 1950.21 | -0.454222481 | -0.710201891
1951.55 | -2.747010569 | 1950.25 | -0.458564245 | 1950.25 | -0.458564245 | -0.727538855
1951.6 | -3.010299957 | 1950.29 | -0.463722108 | 1950.29 | -0.463722108 | -0.746755297
1951.65 | -3.103700219 | 1950.33 | -0.469476391 | 1950.33 | -0.469476391 | -0.768186943
1951.7 | -3.39659398 | 1950.37 | -0.475562945 | 1950.37 | -0.475562945 | -0.792064359
1951.75 | -3.710678623 | 1950.41 | -0.481750237 | 1950.41 | -0.481750237 | -0.818516644
1951.8 | -3.886993519 | 1950.45 | -0.487863748 | 1950.45 | -0.487863748 | -0.847558633
1951.85 | -4.214211045 | 1950.49 | -0.493844762 | 1950.49 | -0.493844762 | -0.879092617
1951.9 | -4.72573627 | 1950.53 | -0.499746317 | 1950.53 | -0.499746317 | -0.912973523
1951.95 | -5.198732351 | 1950.57 | -0.50573885 | 1950.57 | -0.50573885 | -0.949027895
1952 | -5.598623115 | 1950.61 | -0.512091473 | 1950.61 | -0.512091473 | -0.987144499
1952.05 | -6.065604926 | 1950.65 | -0.519109195 | 1950.65 | -0.519109195 | -1.027292863
1952.1 | -6.11014834 | 1950.69 | -0.52709923 | 1950.69 | -0.52709923 | -1.06959888
1952.15 | -7.314992292 | 1950.73 | -0.536312612 | 1950.73 | -0.536312612 | -1.11437507
1952.2 | -7.87106093 | 1950.77 | -0.546909809 | 1950.77 | -0.546909809 | -1.162114175
1952.25 | -8.772827234 | 1950.81 | -0.558920685 | 1950.81 | -0.558920685 | -1.21350118
1952.3 | -8.72828382 | 1950.85 | -0.572267741 | 1950.85 | -0.572267741 | -1.269364463
1952.35 | -10.36983566 | 1950.89 | -0.586774321 | 1950.89 | -0.586774321 | -1.330655423
1952.4 | -11.46128036 | 1950.93 | -0.602207477 | 1950.93 | -0.602207477 | -1.398369445
1952.45 | -12.08620484 | 1950.97 | -0.618331573 | 1950.97 | -0.618331573 | -1.473504694
1952.5 | -12.83301229 | 1951.01 | -0.634968134 | 1951.01 | -0.634968134 | -1.557024195
1952.55 | -15.0965048 | 1951.05 | -0.652042093 | 1951.05 | -0.652042093 | -1.649845359
1952.6 | -15.00602351 | 1951.09 | -0.669609044 | 1951.09 | -0.669609044 | -1.752801035
1952.65 | -13.80211242 | 1951.13 | -0.687883332 | 1951.13 | -0.687883332 | -1.866719232
1952.7 | -13.93575203 | 1951.17 | -0.707195597 | 1951.17 | -0.707195597 | -1.992451287
1952.75 | -12.8780173 | 1951.21 | -0.72797535 | 1951.21 | -0.72797535 | -2.130995808
1952.8 | -11.46128036 | 1951.25 | -0.750682116 | 1951.25 | -0.750682116 | -2.283559396
1952.85 | -10.41392685 | 1951.29 | -0.775761104 | 1951.29 | -0.775761104 | -2.451755777
1952.9 | -9.498333905 | 1951.33 | -0.803571689 | 1951.33 | -0.803571689 | -2.637684813
1952.95 | -8.860566477 | 1951.37 | -0.834365704 | 1951.37 | -0.834365704 | -2.844094322
1953 | -7.915152119 | 1951.41 | -0.868253484 | 1951.41 | -0.868253484 | -3.074500529
1953.05 | -7.124724747 | 1951.45 | -0.905247399 | 1951.45 | -0.905247399 | -3.333322885
1953.1 | -6.69006781 | 1951.49 | -0.945257785 | 1951.49 | -0.945257785 | -3.625953365
1953.15 | -5.93286067 | 1951.53 | -0.988196724 | 1951.53 | -0.988196724 | -3.958960419
1953.2 | -5.440680444 | 1951.57 | -1.034026919 | 1951.57 | -1.034026919 | -4.340164855
1953.25 | -5.185139399 | 1951.61 | -1.082847354 | 1951.61 | -1.082847354 | -4.778949877
1953.3 | -4.727121358 | 1951.65 | -1.134946106 | 1951.65 | -1.134946106 | -5.286584066
1953.35 | -4.317982759 | 1951.69 | -1.190847033 | 1951.69 | -1.190847033 | -5.876789196
1953.4 | -4.045705876 | 1951.73 | -1.251304475 | 1951.73 | -1.251304475 | -6.56668227
1953.45 | -3.665315444 | 1951.77 | -1.317306625 | 1951.77 | -1.317306625 | -7.378337869
1953.5 | -3.372421683 | 1951.81 | -1.390005727 | 1951.81 | -1.390005727 | -8.341090182
1953.55 | -3.141252938 | 1951.85 | -1.470652113 | 1951.85 | -1.470652113 | -9.496163765
1953.6 | -3.010299957 | 1951.89 | -1.5605499 | 1951.89 | -1.5605499 | -10.904306
1953.65 | -2.757241304 | 1951.93 | -1.660991074 | 1951.93 | -1.660991074 | -12.66160999
1953.7 | -2.51811973 | 1951.97 | -1.77324668 | 1951.97 | -1.77324668 | -14.93206886
1953.75 | -2.408933802 | 1952.01 | -1.898555599 | 1952.01 | -1.898555599 | -18.01727902
1953.8 | -2.377481601 | 1952.06 | -2.038219852 | 1952.06 | -2.038219852 | -22.39971274
1953.85 | -2.119296843 | 1952.1 | -2.193673447 | 1952.1 | -2.193673447 | -26.21663886
1953.9 | -1.93820026 | 1952.14 | -2.366663634 | 1952.14 | -2.366663634 | -22.3589339
1953.95 | -1.805917603 | 1952.18 | -2.559418341 | 1952.18 | -2.559418341 | -17.99160441
1954 | -1.672277987 | 1952.22 | -2.774820693 | 1952.22 | -2.774820693 | -14.9179764
1954.05 | -1.65151273 | 1952.26 | -3.016645289 | 1952.26 | -3.016645289 | -12.65553028
1954.1 | -1.567861039 | 1952.3 | -3.289725638 | 1952.3 | -3.289725638 | -10.90423647
1954.15 | -1.505371546 | 1952.34 | -3.600167469 | 1952.34 | -3.600167469 | -9.500884358
1954.2 | -1.323123345 | 1952.38 | -3.955536146 | 1952.38 | -3.955536146 | -8.349753999
1954.25 | -1.307682803 | 1952.42 | -4.365117951 | 1952.42 | -4.365117951 | -7.390275512
1954.3 | -1.249387366 | 1952.46 | -4.840228912 | 1952.46 | -4.840228912 | -6.581402927
1954.35 | -1.235077815 | 1952.5 | -5.394765031 | 1952.5 | -5.394765031 | -5.893779598
1954.4 | -1.165055691 | 1952.54 | -6.045967165 | 1952.54 | -6.045967165 | -5.305432394
1954.45 | -1.066942825 | 1952.58 | -6.815797715 | 1952.58 | -6.815797715 | -4.799293415
1954.5 | -1.066942825 | 1952.62 | -7.733202023 | 1952.62 | -7.733202023 | -4.361654526
1954.55 | -1.023729087 | 1952.66 | -8.838008443 | 1952.66 | -8.838008443 | -3.981289679
1954.6 | -0.871501757 | 1952.7 | -10.18812688 | 1952.7 | -10.18812688 | -3.648883777
1954.65 | -0.96910013 | 1952.74 | -11.87319889 | 1952.74 | -11.87319889 | -3.356636421
1954.7 | -0.827410568 | 1952.78 | -14.04252533 | 1952.78 | -14.04252533 | -3.098056926
1954.75 | -0.729578819 | 1952.82 | -16.96108764 | 1952.82 | -16.96108764 | -2.867783491
1954.8 | -0.676936419 | 1952.86 | -21.03468822 | 1952.86 | -21.03468822 | -2.661441665
1954.85 | -0.669467896 | 1952.9 | -24.9779828 | 1952.9 | -24.9779828 | -2.475558711
1954.9 | -0.721479833 | 1952.94 | -22.06097914 | 1952.94 | -22.06097914 | -2.307393878
1954.95 | -0.809219076 | 1952.98 | -17.72846304 | 1952.98 | -17.72846304 | -2.154868364
1955 | -0.749024481 | 1953.02 | -14.60066201 | 1953.02 | -14.60066201 | -2.016366777
1955.05 | -0.749024481 | 1953.06 | -12.30106702 | 1953.06 | -12.30106702 | -1.890668568
1955.1 | -0.79181246 | 1953.1 | -10.53001771 | 1953.1 | -10.53001771 | -1.776769366
1955.15 | -0.79181246 | 1953.14 | -9.119312765 | 1953.14 | -9.119312765 | -1.673786962
1955.2 | -0.741017205 | 1953.18 | -7.969562285 | 1953.18 | -7.969562285 | -1.58089563
1955.25 | -0.698229225 | 1953.22 | -7.017540506 | 1953.22 | -7.017540506 | -1.497232867
1955.3 | -0.698229225 | 1953.26 | -6.220256973 | 1953.26 | -6.220256973 | -1.421894397
1955.35 | -0.655015488 | 1953.3 | -5.546838653 | 1953.3 | -5.546838653 | -1.353916289
1955.4 | -0.705810743 | 1953.34 | -4.97407661 | 1953.34 | -4.97407661 | -1.292316042
1955.45 | -0.611367434 | 1953.38 | -4.483841235 | 1953.38 | -4.483841235 | -1.236112473
1955.5 | -0.662162689 | 1953.42 | -4.061669779 | 1953.42 | -4.061669779 | -1.184384656
1955.55 | -0.6180715 | 1953.46 | -3.695772104 | 1953.46 | -3.695772104 | -1.136328125
1955.6 | -0.6180715 | 1953.5 | -3.376502191 | 1953.5 | -3.376502191 | -1.091281527
1955.65 | -0.662162689 | 1953.54 | -3.095974576 | 1953.54 | -3.095974576 | -1.048759268
1955.7 | -0.705810743 | 1953.58 | -2.847849477 | 1953.58 | -2.847849477 | -1.008467668
1955.75 | -0.662162689 | 1953.62 | -2.627055566 | 1953.62 | -2.627055566 | -0.970278314
1955.8 | -0.662162689 | 1953.66 | -2.429640078 | 1953.66 | -2.429640078 | -0.934193226
1955.85 | -0.567276244 | 1953.7 | -2.25253904 | 1953.7 | -2.25253904 | -0.900328693
1955.9 | -0.698229225 | 1953.74 | -2.093405327 | 1953.74 | -2.093405327 | -0.868815753
1955.95 | -0.648021212 | 1953.78 | -1.950404782 | 1953.78 | -1.950404782 | -0.839784555
1956 | -0.604807474 | 1953.82 | -1.822020114 | 1953.82 | -1.822020114 | -0.813307554
1956.05 | -1.185799922 | 1953.86 | -1.706917234 | 1953.86 | -1.706917234 | -0.789355049
1956.1 | -0.713559085 | 1953.9 | -1.603849609 | 1953.9 | -1.603849609 | -0.767803399
1956.15 | -0.757207139 | 1953.94 | -1.511534709 | 1953.94 | -1.511534709 | -0.748411249
1956.2 | -0.757207139 | 1953.99 | -1.428708251 | 1953.99 | -1.428708251 | -0.730862455
1956.25 | -0.765571022 | 1954.03 | -1.354070515 | 1954.03 | -1.354070515 | -0.714776677
1956.3 | -0.774122233 | 1954.07 | -1.286366738 | 1954.07 | -1.286366738 | -0.699780792
1956.35 | -0.818213422 | 1954.11 | -1.22444953 | 1954.11 | -1.22444953 | -0.685512832
1956.4 | -0.765571022 | 1954.15 | -1.167310264 | 1954.15 | -1.167310264 | -0.671697123
1956.45 | -0.774122233 | 1954.19 | -1.114172995 | 1954.19 | -1.114172995 | -0.658152631
1956.5 | -0.871501757 | 1954.23 | -1.064462832 | 1954.23 | -1.064462832 | -0.644816502
1956.55 | -0.881360887 | 1954.27 | -1.017845361 | 1954.27 | -1.017845361 | -0.631732159
1956.6 | -0.881360887 | 1954.31 | -0.974178915 | 1954.31 | -0.974178915 | -0.619037683
1956.65 | -0.935989844 | 1954.35 | -0.933460898 | 1954.35 | -0.933460898 | -0.606939534
1956.7 | -0.901766303 | 1954.39 | -0.895751817 | 1954.39 | -0.895751817 | -0.595661983
1956.75 | -1.002810091 | 1954.43 | -0.861125356 | 1954.43 | -0.861125356 | -0.585427333
1956.8 | -1.002810091 | 1954.47 | -0.829568636 | 1954.47 | -0.829568636 | -0.576386991
1956.85 | -1.026623419 | 1954.51 | -0.800990978 | 1954.51 | -0.800990978 | -0.568622665
1956.9 | -1.189483729 | 1954.55 | -0.775164029 | 1954.55 | -0.775164029 | -0.562112726
1956.95 | -1.189483729 | 1954.59 | -0.751761194 | 1954.59 | -0.751761194 | -0.556747881
1957 | -1.218695049 | 1954.63 | -0.730364009 | 1954.63 | -0.730364009 | -0.552336486
1957.05 | -1.37173193 | 1954.67 | -0.710539462 | 1954.67 | -0.710539462 | -0.54862432
1957.1 | -1.388745146 | 1954.71 | -0.691864206 | 1954.71 | -0.691864206 | -0.545338769
1957.15 | -1.581796697 | 1954.75 | -0.674004299 | 1954.75 | -0.674004299 | -0.542227914
1957.2 | -1.516488026 | 1954.79 | -0.656742909 | 1954.79 | -0.656742909 | -0.539094701
1957.25 | -1.760912591 | 1954.83 | -0.639982627 | 1954.83 | -0.639982627 | -0.535816349
1957.3 | -1.738583776 | 1954.87 | -0.623768068 | 1954.87 | -0.623768068 | -0.53236373
1957.35 | -1.918855262 | 1954.91 | -0.608248249 | 1954.91 | -0.608248249 | -0.528815747
1957.4 | -2.086204839 | 1954.95 | -0.593625072 | 1954.95 | -0.593625072 | -0.525319673
1957.45 | -2.277980821 | 1954.99 | -0.580103118 | 1954.99 | -0.580103118 | -0.522090879
1957.5 | -2.385837073 | 1955.03 | -0.567860359 | 1955.03 | -0.567860359 | -0.519368604
1957.55 | -2.373609158 | 1955.07 | -0.556979924 | 1955.07 | -0.556979924 | -0.51737694
1957.6 | -2.48851984 | 1955.11 | -0.547451679 | 1955.11 | -0.547451679 | -0.516295854
1957.65 | -2.701534292 | 1955.15 | -0.539138954 | 1955.15 | -0.539138954 | -0.516232269
1957.7 | -2.964823679 | 1955.19 | -0.531828648 | 1955.19 | -0.531828648 | -0.517210602
1957.75 | -3.010299957 | 1955.23 | -0.525246153 | 1955.23 | -0.525246153 | -0.519143456
1957.8 | -3.296751771 | 1955.27 | -0.519104301 | 1955.27 | -0.519104301 | -0.52188518
1957.85 | -3.35014493 | 1955.31 | -0.51315685 | 1955.31 | -0.51315685 | -0.525221647
1957.9 | -3.56981401 | 1955.35 | -0.507227294 | 1955.35 | -0.507227294 | -0.528918759
1957.95 | -4.095218812 | 1955.39 | -0.501237582 | 1955.39 | -0.501237582 | -0.532751583
1958 | -4.462446882 | 1955.43 | -0.495231783 | 1955.43 | -0.495231783 | -0.536543566
1958.05 | -5.096504795 | 1955.48 | -0.489336355 | 1955.48 | -0.489336355 | -0.540191315
1958.1 | -5.305655739 | 1955.52 | -0.483754753 | 1955.52 | -0.483754753 | -0.543689541
1958.15 | -5.672978851 | 1955.56 | -0.478718526 | 1955.56 | -0.478718526 | -0.547121623
1958.2 | -6.065604926 | 1955.6 | -0.474438929 | 1955.6 | -0.474438929 | -0.550659949
1958.25 | -7.035176321 | 1955.64 | -0.471054105 | 1955.64 | -0.471054105 | -0.554541623
1958.3 | -7.518223117 | 1955.68 | -0.468634532 | 1955.68 | -0.468634532 | -0.559029353
1958.35 | -8.016323462 | 1955.72 | -0.46713991 | 1955.72 | -0.46713991 | -0.564382182
1958.4 | -8.939466076 | 1955.76 | -0.466429056 | 1955.76 | -0.466429056 | -0.570816278
1958.45 | -9.731278536 | 1955.8 | -0.466303339 | 1955.8 | -0.466303339 | -0.578465447
1958.5 | -10.6069784 | 1955.84 | -0.466516093 | 1955.84 | -0.466516093 | -0.587395766
1958.55 | -11.80890142 | 1955.88 | -0.466849751 | 1955.88 | -0.466849751 | -0.597555323
1958.6 | -13.52182518 | 1955.92 | -0.467120565 | 1955.92 | -0.467120565 | -0.60882281
1958.65 | -13.52182518 | 1955.96 | -0.467236633 | 1955.96 | -0.467236633 | -0.62100638
1958.7 | -14.72268752 | 1956 | -0.467212452 | 1956 | -0.467212452 | -0.633897584
1958.75 | -14.81920138 | 1956.04 | -0.467149582 | 1956.04 | -0.467149582 | -0.647280828
1958.8 | -16.48360011 | 1956.08 | -0.46724147 | 1956.08 | -0.46724147 | -0.660998731
1958.85 | -14.72268752 | 1956.12 | -0.467715448 | 1956.12 | -0.467715448 | -0.674983318
1958.9 | -13.42422681 | 1956.16 | -0.468808696 | 1956.16 | -0.468808696 | -0.68925739
1958.95 | -12.50420002 | 1956.2 | -0.470715284 | 1956.2 | -0.470715284 | -0.703956446
1959 | -11.61368002 | 1956.24 | -0.473557362 | 1956.24 | -0.473557362 | -0.719325534
1959.05 | -10.41392685 | 1956.28 | -0.477351311 | 1956.28 | -0.477351311 | -0.735685424
1959.1 | -9.493900066 | 1956.32 | -0.482031687 | 1956.32 | -0.482031687 | -0.753393227
1959.15 | -8.702087606 | 1956.36 | -0.487436154 | 1956.36 | -0.487436154 | -0.772833629
1959.2 | -7.933912169 | 1956.4 | -0.493353328 | 1956.4 | -0.493353328 | -0.794332099
1959.25 | -7.403626895 | 1956.44 | -0.499561163 | 1956.44 | -0.499561163 | -0.818149603
1959.3 | -6.842467475 | 1956.48 | -0.505870593 | 1956.48 | -0.505870593 | -0.844471597
1959.35 | -6.122791565 | 1956.52 | -0.512174543 | 1956.52 | -0.512174543 | -0.873353694
1959.4 | -5.676910897 | 1956.56 | -0.518453402 | 1956.56 | -0.518453402 | -0.904782022
1959.45 | -5.144455777 | 1956.6 | -0.524790358 | 1956.6 | -0.524790358 | -0.938665262
1959.5 | -4.873404199 | 1956.64 | -0.531381978 | 1956.64 | -0.531381978 | -0.974880091
1959.55 | -4.471580313 | 1956.69 | -0.538480129 | 1956.69 | -0.538480129 | -1.013340444
1959.6 | -4.109049858 | 1956.73 | -0.546358157 | 1956.73 | -0.546358157 | -1.054015162
1959.65 | -3.802112417 | 1956.77 | -0.555286789 | 1956.77 | -0.555286789 | -1.096997285
1959.7 | -3.56077562 | 1956.81 | -0.565455518 | 1956.81 | -0.565455518 | -1.142532886
1959.75 | -3.287014223 | 1956.85 | -0.576977191 | 1956.85 | -0.576977191 | -1.191041281
1959.8 | -2.903061303 | 1956.89 | -0.589857563 | 1956.89 | -0.589857563 | -1.243109113
1959.85 | -2.696215314 | 1956.93 | -0.603993872 | 1956.93 | -0.603993872 | -1.299480041
1959.9 | -2.650323424 | 1956.97 | -0.619222993 | 1956.97 | -0.619222993 | -1.361022291
1959.95 | -2.309921291 | 1957.01 | -0.635345151 | 1957.01 | -0.635345151 | -1.428678078
1960 | -2.363871609 | 1957.05 | -0.652178351 | 1957.05 | -0.652178351 | -1.503423118
|  | 1957.09 | -0.66959891 | 1957.09 | -0.66959891 | -1.586217564
|  | 1957.13 | -0.687603484 | 1957.13 | -0.687603484 | -1.677990346
|  | 1957.17 | -0.706296158 | 1957.17 | -0.706296158 | -1.779640604
|  | 1957.21 | -0.72592164 | 1957.21 | -0.72592164 | -1.89203803
|  | 1957.25 | -0.746822349 | 1957.25 | -0.746822349 | -2.016090422
|  | 1957.29 | -0.76940518 | 1957.29 | -0.76940518 | -2.152786033
|  | 1957.33 | -0.79409745 | 1957.33 | -0.79409745 | -2.303332407
|  | 1957.37 | -0.821286189 | 1957.37 | -0.821286189 | -2.469242972
|  | 1957.41 | -0.851292391 | 1957.41 | -0.851292391 | -2.652457617
|  | 1957.45 | -0.884312052 | 1957.45 | -0.884312052 | -2.855486883
|  | 1957.49 | -0.920450365 | 1957.49 | -0.920450365 | -3.081523138
|  | 1957.53 | -0.959707818 | 1957.53 | -0.959707818 | -3.334576847
|  | 1957.57 | -1.002052059 | 1957.57 | -1.002052059 | -3.619552487
|  | 1957.61 | -1.047454579 | 1957.61 | -1.047454579 | -3.942436515
|  | 1957.65 | -1.095974265 | 1957.65 | -1.095974265 | -4.31038339
|  | 1957.69 | -1.147801749 | 1957.69 | -1.147801749 | -4.731956562
|  | 1957.73 | -1.203330862 | 1957.73 | -1.203330862 | -5.217452695
|  | 1957.78 | -1.263161846 | 1957.78 | -1.263161846 | -5.779373452
|  | 1957.82 | -1.328113279 | 1957.82 | -1.328113279 | -6.433145928
|  | 1957.86 | -1.399196514 | 1957.86 | -1.399196514 | -7.198474834
|  | 1957.9 | -1.477561267 | 1957.9 | -1.477561267 | -8.10122447
|  | 1957.94 | -1.564452032 | 1957.94 | -1.564452032 | -9.176994436
|  | 1957.98 | -1.661150233 | 1957.98 | -1.661150233 | -10.4771865
|  | 1958.02 | -1.768937076 | 1958.02 | -1.768937076 | -12.08089804
|  | 1958.06 | -1.889098247 | 1958.06 | -1.889098247 | -14.11905409
|  | 1958.1 | -2.022942299 | 1958.1 | -2.022942299 | -16.82718263
|  | 1958.14 | -2.171878129 | 1958.14 | -2.171878129 | -20.64118556
|  | 1958.18 | -2.337545075 | 1958.18 | -2.337545075 | -25.60618352
|  | 1958.22 | -2.521905946 | 1958.22 | -2.521905946 | -24.76853378
|  | 1958.26 | -2.72749183 | 1958.26 | -2.72749183 | -19.84837315
|  | 1958.3 | -2.957533654 | 1958.3 | -2.957533654 | -16.27948236
|  | 1958.34 | -3.216154808 | 1958.34 | -3.216154808 | -13.72009782
|  | 1958.38 | -3.508589617 | 1958.38 | -3.508589617 | -11.77631825
|  | 1958.42 | -3.841351331 | 1958.42 | -3.841351331 | -10.23753218
|  | 1958.46 | -4.222463237 | 1958.46 | -4.222463237 | -8.984900661
|  | 1958.5 | -4.661707679 | 1958.5 | -4.661707679 | -7.945628473
|  | 1958.54 | -5.171064164 | 1958.54 | -5.171064164 | -7.071726312
|  | 1958.58 | -5.76528024 | 1958.58 | -5.76528024 | -6.329759844
|  | 1958.62 | -6.462895261 | 1958.62 | -6.462895261 | -5.695137532
|  | 1958.66 | -7.28783577 | 1958.66 | -7.28783577 | -5.149063413
|  | 1958.71 | -8.272103156 | 1958.71 | -8.272103156 | -4.676724837
|  | 1958.75 | -9.460768495 | 1958.75 | -9.460768495 | -4.266084847
|  | 1958.79 | -10.92063289 | 1958.79 | -10.92063289 | -3.907215562
|  | 1958.83 | -12.75812637 | 1958.83 | -12.75812637 | -3.591857646
|  | 1958.87 | -15.15552099 | 1958.87 | -15.15552099 | -3.313122324
|  | 1958.91 | -18.43914465 | 1958.91 | -18.43914465 | -3.065271965
|  | 1958.95 | -22.94472398 | 1958.95 | -22.94472398 | -2.843592766
|  | 1958.99 | -25.03304159 | 1958.99 | -25.03304159 | -2.644266478
|  | 1959.03 | -20.66272348 | 1959.03 | -20.66272348 | -2.464253667
|  | 1959.07 | -16.74020735 | 1959.07 | -16.74020735 | -2.301170301
|  | 1959.11 | -13.93487506 | 1959.11 | -13.93487506 | -2.153156786
|  | 1959.15 | -11.8369903 | 1959.15 | -11.8369903 | -2.018757981
|  | 1959.19 | -10.19886591 | 1959.19 | -10.19886591 | -1.896807662
|  | 1959.23 | -8.880791487 | 1959.23 | -8.880791487 | -1.786312606
|  | 1959.27 | -7.798265111 | 1959.27 | -7.798265111 | -1.686370917
|  | 1959.31 | -6.896317337 | 1959.31 | -6.896317337 | -1.596096988
|  | 1959.35 | -6.136919163 | 1959.35 | -6.136919163 | -1.514586621
|  | 1959.39 | -5.492337425 | 1959.39 | -5.492337425 | -1.440903366
|  | 1959.43 | -4.941502858 | 1959.43 | -4.941502858 | -1.374089176
|  | 1959.47 | -4.467859136 | 1959.47 | -4.467859136 | -1.313185394
|  | 1959.51 | -4.05810831 | 1959.51 | -4.05810831 | -1.257287125
|  | 1959.55 | -3.701400285 | 1959.55 | -3.701400285 | -1.205565945
|  | 1959.6 | -3.388889969 | 1959.6 | -3.388889969 | -1.157326785
|  | 1959.64 | -3.113337324 | 1959.64 | -3.113337324 | -1.112023715
|  | 1959.68 | -2.868909972 | 1959.68 | -2.868909972 | -1.069282213
|  | 1959.72 | -2.650938093 | 1959.72 | -2.650938093 | -1.028877703
|  | 1959.76 | -2.455775041 | 1959.76 | -2.455775041 | -0.990743837
|  | 1959.8 | -2.280547961 | 1959.8 | -2.280547961 | -0.954905636
|  | 1959.84 | -2.123015435 | 1959.84 | -2.123015435 | -0.921443597
|  | 1959.88 | -1.98138224 | 1959.88 | -1.98138224 | -0.890449316
|  | 1959.92 | -1.854108315 | 1959.92 | -1.854108315 | -0.861988589
|  | 1959.96 | -1.739848359 | 1959.96 | -1.739848359 | -0.836050142
|  | 1960 | -1.637290665 | 1960 | -1.637290665 | -0.812542962
Figure 7
7a |  | 7b
ΔTemperature (°C) | Shift (nm) | ΔTemperature (°C) | Shift (nm)
0 | 0 | 0 | 0
10 | 0.2 | 5 | 0.1
15 | 0.4 | 10 | 0.2
20 | 0.4 | 15 | 0.4
25 | 0.6 | 20 | 0.5
30 | 0.8 | 25 | 0.6
35 | 0.7 | 30 | 0.7
40 | 0.8 | 35 | 0.8