## Sheet1
Exposure time | Ti 64 cvl(cm3) | Exposure time | LT cvl(cm3) | Exposure time | T1200 cvl(cm3) | Exposure time | T1600 cvl(cm3)
0 | 0 | 0 | 0 | 0 | 0 | 0 | 0
2 | 2.676864e-05 | 2 | 4.755037e-06 | 2 | 5.613406e-06 | 2 | 1.946207e-06
7 | 3.061655e-05 | 8 | 2.834855e-05 | 7 | 8.622127e-06 | 7 | 4.645281e-06
22 | 3.582227e-05 | 15 | 3.19152e-05 | 12 | 7.769815e-06 | 17 | 7.128286e-06
36 | 4.503808e-05 | 29 | 3.818933e-05 | 21 | 9.875176e-06 | 21 | 1.056303e-05
52 | 4.176489e-05 | 49 | 4.109179e-05 | 31 | 1.108144e-05 | 31 | 1.088802e-05
66 | 4.183685e-05 | 78 | 4.337614e-05 | 46 | 1.425378e-05 | 46 | 2.100095e-05
95 | 7.853001e-05 | 108 | 4.967355e-05 | 60 | 1.581586e-05 | 95 | 2.742575e-05
125 | 0.0001615777 | 176 | 6.142746e-05 | 95 | 2.019533e-05 | 153 | 4.391225e-05
183 | 0.0005110954 | 235 | 6.928277e-05 | 152 | 3.150235e-05 | 212 | 5.949014e-05
242 | 0.0009787217 | 330 | 8.99865e-05 | 212 | 4.566598e-05 | 330 | 0.0001185852
300 | 0.00143128 |  |  | 330 | 7.471858e-05
330 | 0.001647596