## Sheet1
| LT_10 | LT_20 | LT_30 | LT_40 | LT_50 | T1200_10 | T1200_20 | T1200_30 | T1200_40 | T1200_50 | T1600_10 | T1600_20 | T1600_30 | T1600_40 | T1600_50
E (GPa) | 305 | 315 | 380 | 415 | 500 | 315 | 400 | 410 | 415 | 465 | 310 | 320 | 370 | 370 | 450
E/E_10 | 1 | 1.032787 | 1.245902 | 1.360656 | 1.639344 | 1 | 1.269841 | 1.301587 | 1.31746 | 1.47619 | 1 | 1.032258 | 1.193548 | 1.193548 | 1.451613
H (GPa) | 9.2 | 12 | 13.8 | 17.5 | 22.5 | 15.2 | 15 | 19 | 22.5 | 25 | 6.8 | 6.2 | 17.5 | 18.5 | 26
H/H_10 | 1 | 1.304348 | 1.5 | 1.902174 | 2.445652 | 1 | 0.9868421 | 1.25 | 1.480263 | 1.644737 | 1 | 0.9117647 | 2.573529 | 2.720588 | 3.823529
H/E | 0.03016393 | 0.03809524 | 0.03631579 | 0.04216867 | 0.045 | 0.04825397 | 0.0375 | 0.04634146 | 0.05421687 | 0.05376344 | 0.02193548 | 0.019375 | 0.0472973 | 0.05 | 0.05777778
H2/E3 | 0.008370739 | 0.01741497 | 0.01819994 | 0.03111845 | 0.0455625 | 0.03539237 | 0.02109375 | 0.04080309 | 0.06613805 | 0.07226269 | 0.003271925 | 0.002327421875 | 0.0391481 | 0.04625 | 0.08679506