## Sheet1
Wavelength (µm) | Refractive index n
2.9971 | 1.90919
3.018 | 1.90893
3.0392 | 1.90867
3.0571 | 1.90844
3.0789 | 1.90817
3.0973 | 1.90794
3.1197 | 1.90765
3.1386 | 1.90741
3.1577 | 1.90717
3.177 | 1.90692
3.1966 | 1.90666
3.2164 | 1.9064
3.2365 | 1.90614
3.2569 | 1.90587
3.2774 | 1.9056
3.2983 | 1.90532
3.3194 | 1.90503
3.3365 | 1.9048
3.3581 | 1.90451
3.38 | 1.90421
3.3977 | 1.90396
3.4156 | 1.90371
3.4383 | 1.90339
3.4566 | 1.90313
3.4798 | 1.9028
3.4986 | 1.90253
3.5176 | 1.90226
3.5368 | 1.90198
3.5562 | 1.90169
3.5758 | 1.9014
3.5956 | 1.9011
3.6157 | 1.9008
3.636 | 1.9005
3.6565 | 1.90018
3.6772 | 1.89986
3.6982 | 1.89954
3.7194 | 1.89921
3.7355 | 1.89896
3.7572 | 1.89861
3.7791 | 1.89827
3.7957 | 1.898
3.818 | 1.89764
3.835 | 1.89737
3.8578 | 1.89699
3.8751 | 1.89671
3.8984 | 1.89632
3.9161 | 1.89603
3.9399 | 1.89563
3.9579 | 1.89533
3.9762 | 1.89502
3.9945 | 1.89471
4.0193 | 1.89428
4.0381 | 1.89396
4.057 | 1.89363
4.0762 | 1.89329
4.0955 | 1.89296
4.115 | 1.89261
4.1347 | 1.89226
4.1546 | 1.89191
4.1746 | 1.89154
4.1949 | 1.89118
4.2154 | 1.89081
4.236 | 1.89043
4.2569 | 1.89004
4.278 | 1.88965
4.2993 | 1.88925
4.3136 | 1.88899
4.3352 | 1.88858
4.3571 | 1.88816
4.3791 | 1.88774
4.394 | 1.88746
4.4164 | 1.88702
4.4391 | 1.88658
4.4544 | 1.88628
4.4775 | 1.88583
4.493 | 1.88552
4.5165 | 1.88505
4.5323 | 1.88474
4.5562 | 1.88426
4.5722 | 1.88393
4.5965 | 1.88344
4.6129 | 1.8831
4.6377 | 1.88259
4.6543 | 1.88224
4.6795 | 1.88172
4.6965 | 1.88136
4.7136 | 1.881
4.7394 | 1.88045
4.7568 | 1.88008
4.7743 | 1.8797
4.792 | 1.87932
4.8187 | 1.87874
4.8367 | 1.87835
4.8548 | 1.87795
4.873 | 1.87755
4.8914 | 1.87714
4.9193 | 1.87651
4.938 | 1.87609
4.9569 | 1.87566
4.9759 | 1.87523
4.9951 | 1.87479
5.0144 | 1.87434
5.0339 | 1.87389
5.0535 | 1.87343
5.0733 | 1.87297
5.0932 | 1.8725
5.1133 | 1.87202
5.1336 | 1.87154
5.154 | 1.87105
5.1746 | 1.87055
5.1953 | 1.87005
5.2162 | 1.86953
5.2373 | 1.86902
5.2585 | 1.86849
5.2799 | 1.86795
5.2907 | 1.86768
5.3124 | 1.86714
5.3343 | 1.86658
5.3563 | 1.86602
5.3785 | 1.86545
5.3897 | 1.86516
5.4122 | 1.86457
5.4349 | 1.86398
5.4578 | 1.86337
5.4693 | 1.86307
5.4925 | 1.86245
5.5159 | 1.86182
5.5394 | 1.86119
5.5513 | 1.86086
5.5752 | 1.86021
5.5993 | 1.85955
5.6114 | 1.85921
5.6358 | 1.85853
5.648 | 1.85818
5.6728 | 1.85748
5.6977 | 1.85677
5.7103 | 1.85641
5.7355 | 1.85568
5.7482 | 1.85532
5.7738 | 1.85457
5.7997 | 1.85381
5.8127 | 1.85342
5.8389 | 1.85264
5.852 | 1.85224
5.8786 | 1.85144
5.8919 | 1.85103
5.9188 | 1.8502
5.9324 | 1.84978
5.9597 | 1.84893
5.9734 | 1.8485
5.9872 | 1.84807
6.015 | 1.84719
6.029 | 1.84674
6.0571 | 1.84583
6.0713 | 1.84537
6.0999 | 1.84444
6.1143 | 1.84397
6.1287 | 1.84349
6.1578 | 1.84252
6.1725 | 1.84203
6.1872 | 1.84153
6.2169 | 1.84052
6.2319 | 1.84001
6.2469 | 1.8395
6.2771 | 1.83845
6.2924 | 1.83792
6.3077 | 1.83739
6.3385 | 1.8363
6.3541 | 1.83575
6.3697 | 1.83519
6.3854 | 1.83463
6.417 | 1.83349
6.4329 | 1.83292
6.4489 | 1.83234
6.465 | 1.83175
6.4974 | 1.83056
6.5137 | 1.82996
6.5301 | 1.82935
6.5466 | 1.82873
6.5798 | 1.82749
6.5966 | 1.82686
6.6134 | 1.82623
6.6303 | 1.82559
6.6473 | 1.82494
6.6644 | 1.82429
6.6988 | 1.82297
6.7162 | 1.82231
6.7336 | 1.82163
6.7512 | 1.82096
6.7688 | 1.82028
6.7865 | 1.81959
6.8043 | 1.8189
6.8223 | 1.8182
6.8583 | 1.81679
6.8765 | 1.81608
6.8948 | 1.81537
6.9132 | 1.81465
6.9317 | 1.81392
6.9503 | 1.81319
6.969 | 1.81246
6.9877 | 1.81172
7.0066 | 1.81098