## Sheet1
wavelength (μm) (black curve) | Attenuation (dB/m) (black curve) | wavelength (μm) (black dots) | Attenuation (dB/m) (black dots) | wavelength (μm) (red curve) | Attenuation (dB/m) (red curve) | wavelength (μm) (dashed black curve) | Attenuation (dB/m) (dashed black curve) | wavelength (μm) (green curve) | Attenuation (dB/m) (green curve)
5.39652 | 352.58893 | 5.6 | 4.84 | 5.4 | 42.60895 | 5.4 | 39.48004 | 5.4 | 3.12891
5.40859 | 356.1484 | 5.8 | 6.45 | 5.425 | 31.11675 | 5.425 | 30.28407 | 5.425 | 0.83268
5.42066 | 359.39958 |  |  | 5.45 | 15.52429 | 5.45 | 14.98419 | 5.45 | 0.5401
5.43274 | 363.77475 |  |  | 5.475 | 16.29822 | 5.475 | 14.66748 | 5.475 | 1.63074
5.44481 | 368.15824 |  |  | 5.5 | 7.16268 | 5.5 | 6.74917 | 5.5 | 0.41351
5.45688 | 372.10211 |  |  | 5.525 | 5.88279 | 5.525 | 5.65793 | 5.525 | 0.22486
5.46895 | 376.16275 |  |  | 5.55 | 3.87849 | 5.55 | 3.69948 | 5.55 | 0.17901
5.48103 | 380.76831 |  |  | 5.575 | 2.98214 | 5.575 | 2.8399 | 5.575 | 0.14223
5.4931 | 385.56516 |  |  | 5.6 | 2.77473 | 5.6 | 2.64421 | 5.6 | 0.13052
5.50517 | 390.19193 |  |  | 5.625 | 2.64421 | 5.625 | 2.52661 | 5.625 | 0.1176
5.51725 | 394.88324 |  |  | 5.65 | 2.8638 | 5.65 | 2.75636 | 5.65 | 0.10743
5.52932 | 399.92779 |  |  | 5.675 | 2.42682 | 5.675 | 2.33173 | 5.675 | 0.09509
5.54139 | 405.09635 |  |  | 5.7 | 2.4632 | 5.7 | 2.37124 | 5.7 | 0.09196
5.55346 | 410.20658 |  |  | 5.725 | 2.64241 | 5.725 | 2.55297 | 5.725 | 0.08945
5.56554 | 415.67998 |  |  | 5.75 | 2.95618 | 5.75 | 2.86791 | 5.75 | 0.08827
5.57761 | 420.997 |  |  | 5.775 | 3.45827 | 5.775 | 3.37125 | 5.775 | 0.08702
5.58968 | 427.28226 |  |  | 5.8 | 3.83168 | 5.8 | 3.74016 | 5.8 | 0.09152
5.60175 | 433.61771 |  |  | 5.825 | 3.61539 | 5.825 | 3.51979 | 5.825 | 0.09561
5.61383 | 440.09876 |  |  | 5.85 | 3.72611 | 5.85 | 3.62711 | 5.85 | 0.099
5.6259 | 446.62692 |  |  | 5.875 | 4.1691 | 5.875 | 4.06743 | 5.875 | 0.10167
5.63797 | 452.6165 |  |  | 5.9 | 4.86141 | 5.9 | 4.7581 | 5.9 | 0.10331
5.65005 | 459.8853 |  |  | 5.925 | 5.4381 | 5.925 | 5.3275 | 5.925 | 0.1106
5.66212 | 468.13504 |  |  | 5.95 | 6.0866 | 5.95 | 5.96794 | 5.95 | 0.11866
5.67419 | 475.94924 |  |  | 5.975 | 6.78709 | 5.975 | 6.66344 | 5.975 | 0.12365
5.68626 | 484.16967 |  |  | 6 | 6.94333 | 6 | 6.79514 | 6 | 0.14819
5.69834 | 492.84951 |  |  | 6.025 | 7.19579 | 6.025 | 7.01397 | 6.025 | 0.18182
5.71041 | 501.44983 |  |  | 6.05 | 8.44614 | 6.05 | 8.24689 | 6.05 | 0.19925
5.72248 | 511.23934 |  |  | 6.075 | 10.25462 | 6.075 | 10.05051 | 6.075 | 0.20411
5.73455 | 521.50903 |  |  | 6.1 | 11.42041 | 6.1 | 11.17177 | 6.1 | 0.24864
5.74663 | 531.80584 |  |  | 6.125 | 12.24748 | 6.125 | 11.9036 | 6.125 | 0.34388
5.7587 | 542.24324 |  |  | 6.15 | 13.70221 | 6.15 | 13.25206 | 6.15 | 0.45014
5.77077 | 554.00666 |  |  | 6.175 | 15.3087 | 6.175 | 14.87254 | 6.175 | 0.43617
5.78285 | 567.84048 |  |  | 6.2 | 14.96764 | 6.2 | 14.05192 | 6.2 | 0.91573
5.79492 | 581.64262 |  |  | 6.225 | 29.94 | 6.225 | 25.12589 | 6.225 | 4.81411
5.80699 | 595.42384 |  |  | 6.25 | 19.9172 | 6.25 | 18.6491 | 6.25 | 1.2681
5.81906 | 609.46141 |  |  | 6.275 | 18.43634 | 6.275 | 17.50911 | 6.275 | 0.92723
5.83114 | 626.42749 |  |  | 6.3 | 18.58709 | 6.3 | 17.47788 | 6.3 | 1.10922
5.84321 | 644.77917 |  |  | 6.325 | 18.93965 | 6.325 | 17.45851 | 6.325 | 1.48114
5.85528 | 663.29407 |  |  | 6.35 | 22.14619 | 6.35 | 20.42804 | 6.35 | 1.71815
5.86735 | 682.70382 |  |  | 6.375 | 28.49928 | 6.375 | 27.09293 | 6.375 | 1.40635
5.87943 | 703.43906 |  |  | 6.4 | 33.741 | 6.4 | 31.4063 | 6.4 | 2.3347
5.8915 | 727.64825 |  |  | 6.425 | 41.16709 | 6.425 | 40.01591 | 6.425 | 1.15117
5.90357 | 754.98663 |  |  | 6.45 | 36.4354 | 6.45 | 31.12384 | 6.45 | 5.31156
5.91565 | 783.77772 |  |  | 6.475 | 45.13018 | 6.475 | 35.91353 | 6.475 | 9.21664
5.92772 | 813.1197 |  |  | 6.5 | 78.04891 | 6.5 | 56.18004 | 6.5 | 21.86887
5.93979 | 846.69352
5.95186 | 885.39213
5.96394 | 925.4855
5.97601 | 970.48005
5.98808 | 1021.06235
6.00015 | 1075.99407
6.01223 | 1137.23527
6.0243 | 1206.83391
6.03637 | 1280.82063
6.04845 | 1362.76177
6.06052 | 1457.99171
6.07259 | 1561.12915
6.08466 | 1682.3139
6.09674 | 1819.15122
6.10881 | 1990.17456
6.12088 | 2246.90091
6.13296 | 2663.71292
6.1578 | 3181.765
6.1725 | 3352.84364
6.1872 | 3533.2821
6.2169 | 3923.80485
6.2319 | 4134.62905
6.2469 | 4356.46039
6.2771 | 4834.7455
6.2924 | 5091.90729
6.3077 | 5361.85646
6.3385 | 5941.35224
6.3541 | 6251.8335
6.3697 | 6576.72925
6.3854 | 6916.46488
6.417 | 7642.44246
6.4329 | 8029.57387
6.4489 | 8433.21788
6.465 | 8853.89858
6.4974 | 9748.36642
6.5137 | 10222.8598