## Sheet1
Curvature radius (cm) | Attenuation (dB/m)
6 | 10.61339
7 | 8.1259
8 | 6.65542
9 | 5.7138
10 | 5.07548
12 | 4.29375
14 | 3.85601
16 | 3.58981
18 | 3.41759
20 | 3.30036
22 | 3.21694
24 | 3.15516
26 | 3.10771
28 | 3.07004
30 | 3.03925
32 | 3.01347
34 | 2.99141
36 | 2.97222
38 | 2.95529
40 | 2.94021
42 | 2.92665
44 | 2.91437
46 | 2.9032
48 | 2.89299
50 | 2.88363
52 | 2.87503
54 | 2.86709
56 | 2.85976
58 | 2.85298
60 | 2.84669