## Sheet1
wavelength (μm) (black curve) | Attenuation (dB/m) (black curve) | wavelength (μm) (black dots) | Attenuation (dB/m) (black dots) | wavelength (μm) (dashed red curve) | Attenuation (dB/m) (dashed red curve) | wavelength (μm) (dashed dotted blue curve) | Attenuation (dB/m) (dashed dotted blue curve) | wavelength (μm) (green curve) | Attenuation (dB/m) (green curve) | wavelength (μm) (dotted brown curve) | Attenuation (dB/m) (dotted brown curve)
5.19128 | 296.71133 | 5.6 | 4.84 | 5.2 | 114.86797 | 5.2 | 102.6199 | 5.2 | 267.93737 | 5.2 | 0.05045
5.20335 | 299.38337 | 5.8 | 6.45 | 5.225 | 73.80681 | 5.225 | 23.04825 | 5.225 | 19.92235 | 5.225 | 0.0499
5.21543 | 302.22908 |  |  | 5.25 | 87.07126 | 5.25 | 58.6365 | 5.25 | 4.1759 | 5.25 | 0.0495
5.2275 | 305.44664 |  |  | 5.275 | 126.37616 | 5.275 | 26.31927 | 5.275 | 1.67375 | 5.275 | 0.04934
5.23957 | 308.51972 |  |  | 5.3 | 54.31045 | 5.3 | 28.95316 | 5.3 | 0.92342 | 5.3 | 0.0495
5.25164 | 311.61994 |  |  | 5.325 | 36.0506 | 5.325 | 13.57661 | 5.325 | 0.60048 | 5.325 | 0.0499
5.26372 | 314.69111 |  |  | 5.35 | 35.30855 | 5.35 | 2.68958 | 5.35 | 0.43067 | 5.35 | 0.05047
5.27579 | 317.77378 |  |  | 5.375 | 53.87012 | 5.375 | 1.55045 | 5.375 | 0.33033 | 5.375 | 0.05139
5.28786 | 320.96243 |  |  | 5.4 | 42.60895 | 5.4 | 1.1379 | 5.4 | 0.2653 | 5.4 | 0.05245
5.29994 | 324.2837 |  |  | 5.425 | 31.11675 | 5.425 | 0.91701 | 5.425 | 0.2203 | 5.425 | 0.0537
5.31201 | 327.65787 |  |  | 5.45 | 15.52429 | 5.45 | 1.14867 | 5.45 | 0.18862 | 5.45 | 0.05528
5.32408 | 331.12282 |  |  | 5.475 | 16.29822 | 5.475 | 0.97766 | 5.475 | 0.16502 | 5.475 | 0.05719
5.33615 | 334.48791 |  |  | 5.5 | 7.16268 | 5.5 | 0.85431 | 5.5 | 0.14743 | 5.5 | 0.05936
5.34823 | 337.57644 |  |  | 5.525 | 5.88279 | 5.525 | 0.76218 | 5.525 | 0.13354 | 5.525 | 0.06196
5.3603 | 341.33777 |  |  | 5.55 | 3.87849 | 5.55 | 0.69332 | 5.55 | 0.12274 | 5.55 | 0.06468
5.37237 | 345.1999 |  |  | 5.575 | 2.98214 | 5.575 | 0.64018 | 5.575 | 0.11428 | 5.575 | 0.06835
5.38444 | 348.85269 |  |  | 5.6 | 2.77473 | 5.6 | 0.59694 | 5.6 | 0.10779 | 5.6 | 0.07189
5.39652 | 352.58893 |  |  | 5.625 | 2.64421 | 5.625 | 0.56111 | 5.625 | 0.10254 | 5.625 | 0.07684
5.40859 | 356.1484 |  |  | 5.65 | 2.8638 | 5.65 | 0.42911 | 5.65 | 0.09844 | 5.65 | 0.08158
5.42066 | 359.39958 |  |  | 5.675 | 2.42682 | 5.675 | 0.41648 | 5.675 | 0.09564 | 5.675 | 0.08743
5.43274 | 363.77475 |  |  | 5.7 | 2.4632 | 5.7 | 0.40518 | 5.7 | 0.09361 | 5.7 | 0.09425
5.44481 | 368.15824 |  |  | 5.725 | 2.64241 | 5.725 | 0.39662 | 5.725 | 0.09228 | 5.725 | 0.10193
5.45688 | 372.10211 |  |  | 5.75 | 2.95618 | 5.75 | 0.39186 | 5.75 | 0.09176 | 5.75 | 0.11434
5.46895 | 376.16275 |  |  | 5.775 | 3.45827 | 5.775 | 0.38905 | 5.775 | 0.09203 | 5.775 | 0.12202
5.48103 | 380.76831 |  |  | 5.8 | 3.83168 | 5.8 | 0.38667 | 5.8 | 0.09324 | 5.8 | 0.13545
5.4931 | 385.56516 |  |  | 5.825 | 3.61539 | 5.825 | 0.38667 | 5.825 | 0.09487 | 5.825 | 0.15707
5.50517 | 390.19193 |  |  | 5.85 | 3.72611 | 5.85 | 0.3882 | 5.85 | 0.09777 | 5.85 | 0.17606
5.51725 | 394.88324 |  |  | 5.875 | 4.1691 | 5.875 | 0.39331 | 5.875 | 0.10135 | 5.875 | 0.19712
5.52932 | 399.92779 |  |  | 5.9 | 4.86141 | 5.9 | 0.39977 | 5.9 | 0.1065 | 5.9 | 0.2267
5.54139 | 405.09635 |  |  | 5.925 | 5.4381 | 5.925 | 0.4075 | 5.925 | 0.11295 | 5.925 | 0.28702
5.55346 | 410.20658 |  |  | 5.95 | 6.0866 | 5.95 | 0.4195 | 5.95 | 0.12139 | 5.95 | 0.41733
5.56554 | 415.67998 |  |  | 5.975 | 6.78709 | 5.975 | 0.46065 | 5.975 | 0.13163
5.57761 | 420.997 |  |  | 6 | 6.94333 | 6 | 0.47102 | 6 | 0.14515
5.58968 | 427.28226 |  |  | 6.025 | 7.19579 | 6.025 | 0.4894 | 6.025 | 0.16281
5.60175 | 433.61771 |  |  | 6.05 | 8.44614 | 6.05 | 0.5109 | 6.05 | 0.18469
5.61383 | 440.09876 |  |  | 6.075 | 10.25462 | 6.075 | 0.54117 | 6.075 | 0.21349
5.6259 | 446.62692 |  |  | 6.1 | 11.42041 | 6.1 | 0.58096 | 6.1 | 0.25176
5.63797 | 452.6165 |  |  | 6.125 | 12.24748 | 6.125 | 0.65624 | 6.125 | 0.32368
5.65005 | 459.8853 |  |  | 6.15 | 13.70221 | 6.15 | 0.75121 | 6.15 | 0.41324
5.66212 | 468.13504 |  |  | 6.175 | 15.3087 | 6.175 | 0.82161 | 6.175 | 0.47113
5.67419 | 475.94924 |  |  | 6.2 | 14.96764 | 6.2 | 0.88975 | 6.2 | 0.52649
5.68626 | 484.16967 |  |  | 6.225 | 29.94 | 6.225 | 0.97131 | 6.225 | 0.58809
5.69834 | 492.84951 |  |  | 6.25 | 19.9172 | 6.25 | 1.15582 | 6.25 | 0.65926
5.71041 | 501.44983 |  |  | 6.275 | 18.43634 | 6.275 | 1.60997 | 6.275 | 0.74011
5.72248 | 511.23934 |  |  | 6.3 | 18.58709 | 6.3 | 1.47418 | 6.3 | 0.83394
5.73455 | 521.50903 |  |  | 6.325 | 18.93965 | 6.325 | 1.65045 | 6.325 | 0.93959
5.74663 | 531.80584 |  |  | 6.35 | 22.14619 | 6.35 | 1.9397 | 6.35 | 1.05952
5.7587 | 542.24324 |  |  | 6.375 | 28.49928 | 6.375 | 2.45661 | 6.375 | 1.20076
5.77077 | 554.00666 |  |  | 6.4 | 33.741 | 6.4 | 3.913 | 6.4 | 1.36142
5.78285 | 567.84048 |  |  | 6.425 | 41.16709 | 6.425 | 5.54745 | 6.425 | 1.54479
5.79492 | 581.64262 |  |  | 6.45 | 36.4354 | 6.45 | 7.48531 | 6.45 | 1.75997
5.80699 | 595.42384 |  |  | 6.475 | 45.13018 | 6.475 | 10.06459 | 6.475 | 2.00947
5.81906 | 609.46141 |  |  | 6.5 | 78.04891 | 6.5 | 7.31145 | 6.5 | 2.30559
5.83114 | 626.42749
5.84321 | 644.77917
5.85528 | 663.29407
5.86735 | 682.70382
5.87943 | 703.43906
5.8915 | 727.64825
5.90357 | 754.98663
5.91565 | 783.77772
5.92772 | 813.1197
5.93979 | 846.69352
5.95186 | 885.39213
5.96394 | 925.4855
5.97601 | 970.48005
5.98808 | 1021.06235
6.00015 | 1075.99407
6.01223 | 1137.23527
6.0243 | 1206.83391
6.03637 | 1280.82063
6.04845 | 1362.76177
6.06052 | 1457.99171
6.07259 | 1561.12915
6.08466 | 1682.3139
6.09674 | 1819.15122
6.10881 | 1990.17456
6.12088 | 2246.90091
6.13296 | 2663.71292
6.1578 | 3181.765
6.1725 | 3352.84364
6.1872 | 3533.2821
6.2169 | 3923.80485
6.2319 | 4134.62905
6.2469 | 4356.46039
6.2771 | 4834.7455
6.2924 | 5091.90729
6.3077 | 5361.85646
6.3385 | 5941.35224
6.3541 | 6251.8335
6.3697 | 6576.72925
6.3854 | 6916.46488
6.417 | 7642.44246
6.4329 | 8029.57387
6.4489 | 8433.21788
6.465 | 8853.89858
6.4974 | 9748.36642
6.5137 | 10222.8598