## READ ME
READ ME | for Dataset: Data library_The effect of organoclay loading on the dielectric properties and charge dynamics of a PP-rubber nanocomposite
Allison Shaw
ORCID: 0000-0001-9726-312X
avb2g12@soton.ac.uk
This dataset supports the publication entitled: "The effect of organoclay loading on the dielectric properties and charge dynamics of a PP-rubber nanocomposite"
Authors: Allison V. Shaw, Phichet Ketsamee, Thomas Andritsch, Alun S. Vaughan
Submitted to the special issue of the IET Journal: Interface Charging Phenomena for Dielectric Materials.
Fig. 1
SEM micrographs, no associated data
Fig. 2
Real and imaginary permittivity data
Fig. 3
DC conductivity data plotted against organoclay loading
Fig. 4
Log-log plot to assess the current decay of the samples
Table 1
The maximum field enhancement for all materials at 40 kV/mm
Fig. 5
Graph comparing the charge accumulation after 1-hour of poling under different applied electric fields
Fig. 6
Space charge accumulation of PP and EVA under 20, 30, and 40 kV/mm
Fig. 7
Space charge accumulation of PP/EVA/0, PP/EVA/0.5 and PP/EVA/5 under a field of 40 kV/mm
Fig. 8
Space charge distributions under 40 kV/mm for (a) PP/EVA/0, (b) PP/EVA/0.5, and (c) PP/EVA/5
Fig. 9 and Table 2
DC Dielectric breakdown data
Date of Data Collection: January 2017 - November 2019
Information about geographic location of data collection: University of Southampton, UK
Date that the file was created: December 2019
Licence: CC-BY
Related projects:
The Dielectric Properties of PP-EVA blends Compatibilised by an Organoclay; Dataset DOI: 10.5258/SOTON/D0876.

## Fig. 2
Frequency / Hz | PP/EVA/0 |  | PP/EVA/0.5 |  | PP/EVA/2.5 |  | PP/EVA/5
| Real Relative Permittivity | Imaginary Relative Permittivity | Real Relative Permittivity | Imaginary Relative Permittivity | Real Relative Permittivity | Imaginary Relative Permittivity | Real Relative Permittivity | Imaginary Relative Permittivity
100000 | 2.05292 | 0.00713 | 2.1196 | 0.00358 | 2.13956 | 0.00496 | 2.18506 | -0.00193
74989.41 | 2.0533 | 0.00197 | 2.11551 | 0.00273 | 2.12777 | 0.00241 | 2.18643 | 0.00658
56234.13 | 2.06228 | 0.00804 | 2.11691 | 0.00367 | 2.13572 | 0.00801 | 2.1841 | 0.00588
42169.65 | 2.05152 | 0.0041 | 2.11573 | 0.00376 | 2.1325 | 0.00576 | 2.18881 | 0.00374
31622.78 | 2.05263 | 0.000842422 | 2.11397 | 0.0041 | 2.1337 | 0.0055 | 2.19158 | 0.00543
23713.74 | 2.05808 | 0.0032 | 2.10607 | -0.0049 | 2.13606 | 0.000211679 | 2.18969 | 0.00509
17782.79 | 2.0575 | 0.00537 | 2.11518 | 0.00395 | 2.13499 | 0.00364 | 2.21502 | -0.00527
13335.21 | 2.05796 | -0.00798 | 2.11781 | -0.0054 | 2.13601 | 0.00326 | 2.18891 | 0.00111
10000 | 2.05581 | 0.000640538 | 2.12182 | 0.00353 | 2.13083 | 0.000480271 | 2.18866 | 0.01656
7498.942 | 2.05833 | 0.00126 | 2.12438 | 0.00516 | 2.13952 | 0.00397 | 2.1948 | 0.00575
5623.413 | 2.06075 | 0.00303 | 2.12419 | -0.00165 | 2.13745 | 0.0038 | 2.19903 | 0.00563
4216.965 | 2.06186 | 0.000776808 | 2.11994 | 0.00213 | 2.1381 | 0.00367 | 2.19235 | 0.00492
3162.278 | 2.06014 | 0.00147 | 2.12438 | 0.00246 | 2.14145 | 0.00618 | 2.19648 | 0.00826
2371.374 | 2.06036 | 0.000540265 | 2.1211 | -0.000861234 | 2.14016 | 0.00227 | 2.19729 | 0.00501
1778.279 | 2.05988 | -0.000599667 | 2.12556 | 0.00169 | 2.14097 | 0.00142 | 2.2007 | 0.0063
1333.521 | 2.06101 | 0.00137 | 2.12558 | 0.000159516 | 2.14095 | 0.00277 | 2.19932 | 0.00699
1000 | 2.06181 | -0.000225043 | 2.12428 | 0.00197 | 2.1424 | 0.00339 | 2.20272 | 0.00703
749.8942 | 2.06057 | 0.00164 | 2.12422 | 0.0012 | 2.14266 | 0.00354 | 2.20255 | 0.00803
562.3413 | 2.06122 | 0.000100926 | 2.12502 | -0.00128 | 2.14409 | 0.00493 | 2.20657 | 0.0096
421.6965 | 2.06067 | 0.00179 | 2.12546 | 0.00208 | 2.14388 | 0.00326 | 2.20502 | 0.00827
316.2278 | 2.06221 | 0.00282 | 2.12584 | 0.00181 | 2.14514 | 0.00407 | 2.20789 | 0.00939
237.1374 | 2.06123 | 0.00142 | 2.12667 | 0.0015 | 2.14551 | 0.00328 | 2.20877 | 0.00959
177.8279 | 2.06175 | 0.000752768 | 2.12647 | 0.00151 | 2.14636 | 0.00431 | 2.21029 | 0.01047
133.3521 | 2.06218 | 0.00121 | 2.12701 | 0.00123 | 2.14755 | 0.0036 | 2.2129 | 0.01061
100 | 2.062 | 0.00083178 | 2.12683 | 0.00168 | 2.14778 | 0.00475 | 2.21389 | 0.01221
74.98942 | 2.06239 | 0.000661169 | 2.1281 | 0.00105 | 2.14846 | 0.00539 | 2.21563 | 0.01374
56.23413 | 2.06221 | 0.000805468 | 2.12806 | 0.00138 | 2.1493 | 0.00557 | 2.21813 | 0.0147
42.16965 | 2.06232 | 0.000782298 | 2.12781 | 0.00166 | 2.15045 | 0.00556 | 2.22107 | 0.01621
31.62278 | 2.06235 | 0.000812769 | 2.12804 | 0.00145 | 2.15142 | 0.00581 | 2.22379 | 0.01807
23.71374 | 2.06252 | 0.000642902 | 2.12837 | 0.0016 | 2.15241 | 0.00628 | 2.227 | 0.02004
17.78279 | 2.06264 | 0.00053313 | 2.12865 | 0.00166 | 2.15343 | 0.00685 | 2.23025 | 0.02233
13.33521 | 2.0628 | 0.000618435 | 2.12887 | 0.0019 | 2.15455 | 0.00745 | 2.23395 | 0.02498
10 | 2.06293 | 0.000557418 | 2.12906 | 0.00186 | 2.15574 | 0.00814 | 2.23806 | 0.02807
7.49894 | 2.06295 | 0.000445374 | 2.1293 | 0.00198 | 2.15706 | 0.00884 | 2.24274 | 0.03159
5.62341 | 2.06292 | 0.000456861 | 2.12986 | 0.00192 | 2.15862 | 0.00984 | 2.24883 | 0.03577
4.21697 | 2.06304 | 0.000382418 | 2.13008 | 0.00222 | 2.16015 | 0.01094 | 2.25495 | 0.04039
3.16228 | 2.06299 | 0.000365883 | 2.13046 | 0.00246 | 2.16194 | 0.01225 | 2.2619 | 0.04577
2.37137 | 2.06288 | 0.000491633 | 2.13086 | 0.00266 | 2.16376 | 0.01386 | 2.26974 | 0.05219
1.77828 | 2.06289 | 0.000604996 | 2.13119 | 0.0028 | 2.16595 | 0.01574 | 2.27882 | 0.05925
1.33352 | 2.06291 | 0.000240219 | 2.13194 | 0.00327 | 2.16844 | 0.01752 | 2.28975 | 0.06717
1 | 2.06317 | 0.000107626 | 2.13253 | 0.00368 | 2.17141 | 0.02011 | 2.30157 | 0.07616
0.74989 | 2.06261 | 0.000265366 | 2.13315 | 0.00412 | 2.17434 | 0.02298 | 2.31557 | 0.08674
0.56234 | 2.06254 | 0.000160789 | 2.1337 | 0.00443 | 2.17815 | 0.02638 | 2.33246 | 0.09884
0.4217 | 2.06237 | 0.000215196 | 2.13491 | 0.00514 | 2.18257 | 0.03042 | 2.35222 | 0.11253
0.31623 | 2.06234 | 0.000327693 | 2.13542 | 0.00595 | 2.18765 | 0.03526 | 2.37573 | 0.12822
0.23714 | 2.06215 | 0.000299615 | 2.13628 | 0.00676 | 2.194 | 0.04097 | 2.40344 | 0.14616
0.17783 | 2.06223 | 0.000244547 | 2.1371 | 0.00757 | 2.20132 | 0.04795 | 2.43662 | 0.16671
0.13335 | 2.06182 | 0.000347755 | 2.13893 | 0.00894 | 2.20998 | 0.05581 | 2.47661 | 0.18967
0.1 | 2.06216 | -0.000321735 | 2.14051 | 0.01011 | 2.22102 | 0.06423 | 2.52455 | 0.21568

## Fig. 3
Organoclay Loading (wt. %) | Temperature
| 60 °C |  | 70 °C
| Conductivity (S/cm) | Associated Error | Conductivity (S/cm) | Associated Error
0 | 5.56e-16 | 1.78e-16 | 9.12e-16 | 4.44e-16
0.5 | 1.03e-14 | 3.66e-15 | 3.31e-14 | 1.78e-14
2.5 | 1.81e-12 | 4.7e-13 | 3.91e-12 | 1.31e-12
5 | 2.48e-16 | 3.8e-17 | 3.33e-16 | 6.7e-17

## Fig. 4
Time (s) | Current (A) | [5 empty] | Time (s) | Current (A) | Time (s) | Current (A)
| PP/EVA/0 |  | PP/EVA/2.5 |  | PP/EVA/5 |  |  | PP/EVA/0.5 |  | PP/EVA/0.5
| 50 °C | 60 °C | 50 °C | 60 °C | 50 °C | 60 °C |  | 50 °C |  | 60 °C
0 | 2.18536e-10 | 1.44617e-10 | 5.89573e-08 | 1.12491e-07 | 5.01031e-07 | 1.73943e-06 | 0 | 2.01656e-09 | 0 | 2.86567e-09
0.24014 | 2.28481e-10 | 1.39756e-10 | 5.54976e-08 | 1.07484e-07 | 4.87491e-07 | 1.71629e-06 | 0.1199 | 1.77452e-09 | 0.11979 | 2.61306e-09
0.3602 | 1.39434e-10 | 1.32179e-10 | 5.24503e-08 | 1.0392e-07 | 4.77498e-07 | 1.6972e-06 | 0.35976 | 1.51249e-09 | 0.23961 | 2.47754e-09
0.48029 | 2.03981e-10 | 1.27626e-10 | 5.01459e-08 | 1.0099e-07 | 4.71148e-07 | 1.68902e-06 | 0.47964 | 1.43931e-09 | 0.3594 | 2.32807e-09
0.60033 | 1.98362e-10 | 1.27462e-10 | 4.78649e-08 | 9.9747e-08 | 4.63116e-07 | 1.68132e-06 | 0.59955 | 1.41463e-09 | 0.47922 | 2.20441e-09
0.72045 | 1.89204e-10 | 1.22166e-10 | 4.6058e-08 | 9.56181e-08 | 4.60848e-07 | 1.67673e-06 | 0.71947 | 1.29847e-09 | 0.59902 | 2.16384e-09
0.84046 | 1.83331e-10 | 1.19024e-10 | 4.45006e-08 | 9.48211e-08 | 4.54139e-07 | 1.66968e-06 | 0.83938 | 1.24584e-09 | 0.71885 | 2.04598e-09
0.96052 | 1.78725e-10 | 1.13859e-10 | 4.32185e-08 | 9.14023e-08 | 4.48951e-07 | 1.66249e-06 | 0.95928 | 1.17984e-09 | 0.83866 | 2.02114e-09
1.08062 | 1.74703e-10 | 1.14333e-10 | 4.20645e-08 | 9.09234e-08 | 4.48333e-07 | 1.66509e-06 | 1.07919 | 1.1693e-09 | 0.95846 | 1.76423e-09
1.20068 | 1.70191e-10 | 1.09649e-10 | 4.06426e-08 | 9.00234e-08 | 4.43847e-07 | 1.65655e-06 | 1.1991 | 1.03903e-09 | 1.19812 | 1.7631e-09
1.32074 | 1.67118e-10 | 1.08005e-10 | 3.96432e-08 | 8.94095e-08 | 4.41235e-07 | 1.65054e-06 | 1.31902 | 9.83455e-10 | 1.31795 | 1.79387e-09
1.44082 | 1.63823e-10 | 1.07117e-10 | 3.87501e-08 | 8.7353e-08 | 4.3862e-07 | 1.64786e-06 | 1.43892 | 9.96889e-10 | 1.43771 | 1.6837e-09
1.56087 | 1.60348e-10 | 1.04725e-10 | 3.78785e-08 | 8.72759e-08 | 4.36516e-07 | 1.64724e-06 | 1.55886 | 9.47062e-10 | 1.55751 | 1.53871e-09
1.68093 | 1.57574e-10 | 1.04916e-10 | 3.73593e-08 | 8.69846e-08 | 4.33019e-07 | 1.64471e-06 | 1.67874 | 9.15544e-10 | 1.67732 | 1.61018e-09
1.80102 | 1.55671e-10 | 1.05898e-10 | 3.6792e-08 | 8.56125e-08 | 4.37254e-07 | 1.64192e-06 | 1.79866 | 8.24669e-10 | 1.79716 | 1.66114e-09
1.92111 | 1.52565e-10 | 1.03877e-10 | 3.58916e-08 | 8.61177e-08 | 4.32632e-07 | 1.64468e-06 | 1.91857 | 9.08102e-10 | 1.91697 | 1.45976e-09
2.04115 | 1.50472e-10 | 1.02389e-10 | 3.52773e-08 | 8.39491e-08 | 4.31799e-07 | 1.64837e-06 | 2.03849 | 9.26452e-10 | 2.0368 | 1.50935e-09
2.16124 | 1.48736e-10 | 1.01261e-10 | 3.44877e-08 | 8.28711e-08 | 4.29876e-07 | 1.6354e-06 | 2.1584 | 8.917e-10 | 2.15658 | 1.45023e-09
2.2813 | 1.47073e-10 | 1.00124e-10 | 3.59729e-08 | 8.33973e-08 | 4.3182e-07 | 1.63777e-06 | 2.2783 | 9.56521e-10 | 2.27639 | 1.40374e-09
2.40137 | 1.4755e-10 | 9.93684e-11 | 3.44184e-08 | 8.34551e-08 | 4.32495e-07 | 1.63566e-06 | 2.39827 | 9.16772e-10 | 2.39622 | 1.36816e-09
2.52144 | 1.44403e-10 | 9.92504e-11 | 3.30907e-08 | 8.26284e-08 | 4.29247e-07 | 1.63899e-06 | 2.51813 | 8.75921e-10 | 2.51607 | 1.34569e-09
2.64151 | 1.4166e-10 | 9.69746e-11 | 3.37138e-08 | 8.25747e-08 | 4.28436e-07 | 1.6385e-06 | 2.63808 | 8.01313e-10 | 2.63583 | 1.30705e-09
2.76158 | 1.39547e-10 | 9.75664e-11 | 3.22714e-08 | 8.0623e-08 | 4.26288e-07 | 1.63259e-06 | 2.75794 | 8.2642e-10 | 2.7557 | 1.24334e-09
2.88164 | 1.38112e-10 | 9.73885e-11 | 3.20021e-08 | 8.1175e-08 | 4.25979e-07 | 1.63483e-06 | 2.87787 | 7.54988e-10 | 2.87547 | 1.24919e-09
3.00172 | 1.36416e-10 | 9.46541e-11 | 3.12561e-08 | 8.02989e-08 | 4.25936e-07 | 1.63227e-06 | 2.99777 | 7.82279e-10 | 2.99527 | 1.23159e-09
3.12179 | 1.34896e-10 | 9.27621e-11 | 3.06366e-08 | 8.04041e-08 | 4.26464e-07 | 1.63634e-06 | 3.11768 | 7.79404e-10 | 3.11508 | 1.22451e-09
3.24186 | 1.34885e-10 | 9.36854e-11 | 3.30963e-08 | 7.93503e-08 | 4.22702e-07 | 1.62997e-06 | 3.23759 | 7.1937e-10 | 3.2349 | 1.15726e-09
3.36193 | 1.3329e-10 | 9.43038e-11 | 2.69048e-08 | 7.97914e-08 | 4.23969e-07 | 1.62937e-06 | 3.3575 | 7.90254e-10 | 3.3547 | 1.13868e-09
3.48201 | 1.32095e-10 | 9.35415e-11 | 2.06563e-08 | 7.81685e-08 | 4.23514e-07 | 1.62988e-06 | 3.47741 | 6.40728e-10 | 3.47453 | 1.15163e-09
3.60205 | 1.30599e-10 | 9.42244e-11 | 3.06152e-08 | 7.91151e-08 | 4.24411e-07 | 1.62841e-06 | 3.59734 | 5.53611e-10 | 3.59433 | 1.19368e-09
3.72214 | 1.29275e-10 | 5.97615e-11 | 3.22385e-08 | 7.77697e-08 | 4.23138e-07 | 1.62524e-06 | 3.71722 | 6.22821e-10 | 3.71411 | 1.16933e-09
3.84219 | 1.27937e-10 | 8.38518e-11 | 3.19318e-08 | 7.83253e-08 | 4.25028e-07 | 1.62671e-06 | 3.83714 | 6.78269e-10 | 3.83392 | 1.08768e-09
3.96225 | 1.27523e-10 | 8.02216e-11 | 2.98227e-08 | 7.80102e-08 | 4.22578e-07 | 1.62218e-06 | 3.95707 | 7.16884e-10 | 3.95371 | 1.14088e-09
4.08233 | 1.24866e-10 | 9.38641e-11 | 2.95129e-08 | 7.90009e-08 | 4.23412e-07 | 1.62908e-06 | 4.07697 | 6.41908e-10 | 4.07351 | 1.12754e-09
4.2024 | 1.24972e-10 | 9.71092e-11 | 2.88925e-08 | 7.67674e-08 | 4.21115e-07 | 1.62494e-06 | 4.19687 | 5.83497e-10 | 4.19334 | 1.09968e-09
4.32246 | 1.24008e-10 | 9.2627e-11 | 2.86196e-08 | 7.91064e-08 | 4.22868e-07 | 1.62498e-06 | 4.31679 | 5.69947e-10 | 4.31312 | 1.0269e-09
4.44256 | 1.22828e-10 | 7.23182e-11 | 2.85608e-08 | 7.73397e-08 | 4.23294e-07 | 1.62016e-06 | 4.4367 | 4.94119e-10 | 4.43292 | 1.05591e-09
4.56263 | 1.21685e-10 | 9.23411e-11 | 2.83655e-08 | 7.73289e-08 | 4.27317e-07 | 1.62681e-06 | 4.5566 | 4.7326e-10 | 4.55276 | 1.10123e-09
4.68274 | 1.2102e-10 | 9.61793e-11 | 2.67957e-08 | 7.79177e-08 | 4.23091e-07 | 1.62367e-06 | 4.67651 | 5.8875e-10 | 4.6725 | 1.09281e-09
4.80275 | 1.20728e-10 | 9.64862e-11 | 2.5379e-08 | 7.70937e-08 | 4.21137e-07 | 1.62588e-06 | 4.79644 | 5.93871e-10 | 4.79232 | 1.03277e-09
4.92286 | 1.20084e-10 | 9.14778e-11 | 2.75038e-08 | 7.76992e-08 | 4.212e-07 | 1.62679e-06 | 4.9164 | 5.84663e-10 | 4.91207 | 9.51521e-10
5.04291 | 1.17084e-10 | 8.85079e-11 | 2.80923e-08 | 7.63828e-08 | 4.23041e-07 | 1.6245e-06 | 5.03625 | 6.50104e-10 | 5.03191 | 9.92139e-10
5.16297 | 1.1876e-10 | 8.3559e-11 | 2.83217e-08 | 7.72008e-08 | 4.2104e-07 | 1.62556e-06 | 5.15615 | 5.5032e-10 | 5.15164 | 9.50687e-10
5.28304 | 1.1769e-10 | 8.88059e-11 | 2.63306e-08 | 7.80706e-08 | 4.21914e-07 | 1.6219e-06 | 5.27609 | 6.28281e-10 | 5.27142 | 9.18083e-10
5.40314 | 1.16154e-10 | 8.80164e-11 | 2.62903e-08 | 7.80817e-08 | 4.19985e-07 | 1.61759e-06 | 5.39604 | 6.41997e-10 | 5.39121 | 9.37534e-10
5.52318 | 1.15769e-10 | 8.81639e-11 | 2.67825e-08 | 7.54278e-08 | 4.20825e-07 | 1.62255e-06 | 5.51595 | 6.52781e-10 | 5.511 | 8.88396e-10
5.64324 | 1.15083e-10 | 8.83276e-11 | 2.70262e-08 | 7.75361e-08 | 4.20306e-07 | 1.62329e-06 | 5.63581 | 6.92512e-10 | 5.63082 | 8.82546e-10
5.76331 | 1.14119e-10 | 8.51842e-11 | 2.66181e-08 | 7.67521e-08 | 4.20415e-07 | 1.62011e-06 | 5.75576 | 6.58091e-10 | 5.75057 | 8.91431e-10
5.88339 | 1.1366e-10 | 8.63212e-11 | 2.65713e-08 | 7.58475e-08 | 4.22415e-07 | 1.62396e-06 | 5.87565 | 5.95676e-10 | 5.87033 | 9.33996e-10
6.00344 | 1.14016e-10 | 8.92464e-11 | 2.65391e-08 | 7.55441e-08 | 4.19772e-07 | 1.62022e-06 | 5.99557 | 6.159e-10 | 5.9901 | 9.53791e-10
6.12352 | 1.11674e-10 | 8.66404e-11 | 2.64633e-08 | 7.61723e-08 | 4.19348e-07 | 1.62076e-06 | 6.11551 | 5.47108e-10 | 6.10986 | 8.88579e-10
6.2436 | 1.12613e-10 | 8.4811e-11 | 2.63027e-08 | 7.5597e-08 | 4.18962e-07 | 1.62499e-06 | 6.23541 | 5.01071e-10 | 6.22963 | 8.7166e-10
6.36366 | 1.12867e-10 | 8.37758e-11 | 2.61402e-08 | 7.59744e-08 | 4.203e-07 | 1.62232e-06 | 6.35532 | 6.38598e-10 | 6.3494 | 9.15363e-10
6.48371 | 1.08606e-10 | 8.37108e-11 | 2.5967e-08 | 7.57191e-08 | 4.18352e-07 | 1.62252e-06 | 6.47524 | 5.45674e-10 | 6.46917 | 8.63788e-10
6.6038 | 1.10327e-10 | 8.49794e-11 | 2.59039e-08 | 7.61504e-08 | 4.19362e-07 | 1.62559e-06 | 6.59516 | 6.11511e-10 | 6.58895 | 7.59281e-10
6.72391 | 1.09442e-10 | 8.29703e-11 | 2.59248e-08 | 7.59396e-08 | 4.20276e-07 | 1.62585e-06 | 6.71508 | 4.75565e-10 | 6.7087 | 7.8484e-10
6.84392 | 1.07958e-10 | 8.2866e-11 | 2.56802e-08 | 7.50573e-08 | 4.19765e-07 | 1.62257e-06 | 6.83501 | 5.18812e-10 | 6.82847 | 7.76595e-10
6.96399 | 1.06246e-10 | 8.73695e-11 | 2.57014e-08 | 7.51699e-08 | 4.20774e-07 | 1.62414e-06 | 6.95494 | 5.61764e-10 | 6.94823 | 7.9159e-10
7.08406 | 1.08068e-10 | 8.44362e-11 | 2.55264e-08 | 7.46876e-08 | 4.19029e-07 | 1.62127e-06 | 7.0749 | 5.47589e-10 | 7.06799 | 7.2569e-10
7.20412 | 1.07339e-10 | 8.34726e-11 | 2.55027e-08 | 7.53088e-08 | 4.17074e-07 | 1.61889e-06 | 7.19478 | 4.56755e-10 | 7.18776 | 6.99176e-10
7.3242 | 1.05998e-10 | 8.3636e-11 | 2.52492e-08 | 7.71704e-08 | 4.18285e-07 | 1.626e-06 | 7.31472 | 5.34124e-10 | 7.30754 | 7.69931e-10
7.44424 | 1.07384e-10 | 8.33991e-11 | 2.54799e-08 | 7.49436e-08 | 4.17817e-07 | 1.62102e-06 | 7.43464 | 5.88898e-10 | 7.42731 | 8.206e-10
7.56431 | 1.04962e-10 | 8.27206e-11 | 2.54041e-08 | 7.54796e-08 | 4.18846e-07 | 1.62273e-06 | 7.55459 | 4.63014e-10 | 7.54703 | 7.06915e-10
7.68438 | 1.07805e-10 | 8.37824e-11 | 2.5572e-08 | 7.4384e-08 | 4.17007e-07 | 1.62395e-06 | 7.67451 | 5.00607e-10 | 7.66679 | 7.70091e-10
7.80446 | 1.02026e-10 | 8.42289e-11 | 2.51701e-08 | 7.51911e-08 | 4.17891e-07 | 1.61943e-06 | 7.79444 | 4.04677e-10 | 7.78653 | 7.06059e-10
7.9245 | 1.04284e-10 | 8.30777e-11 | 2.49673e-08 | 7.51986e-08 | 4.19632e-07 | 1.62129e-06 | 7.91438 | 5.00181e-10 | 7.9063 | 7.27521e-10
8.04457 | 1.05975e-10 | 8.53256e-11 | 2.49755e-08 | 7.38909e-08 | 4.21516e-07 | 1.62026e-06 | 8.03429 | 4.97239e-10 | 8.02603 | 7.3827e-10
8.16469 | 1.01795e-10 | 8.41586e-11 | 2.51474e-08 | 7.56525e-08 | 4.17892e-07 | 1.61884e-06 | 8.15423 | 5.24546e-10 | 8.14578 | 7.24482e-10
8.2847 | 1.09731e-10 | 8.6055e-11 | 2.47756e-08 | 7.53035e-08 | 4.16958e-07 | 1.62267e-06 | 8.27418 | 5.08058e-10 | 8.26553 | 6.5559e-10
8.40475 | 1.04708e-10 | 8.42344e-11 | 2.46391e-08 | 7.46011e-08 | 4.20298e-07 | 1.6207e-06 | 8.39412 | 4.86775e-10 | 8.38534 | 7.90008e-10
8.5248 | 9.94203e-11 | 8.40017e-11 | 2.46945e-08 | 7.2562e-08 | 4.16552e-07 | 1.62614e-06 | 8.51406 | 5.13889e-10 | 8.50502 | 7.43483e-10
8.64486 | 1.03148e-10 | 8.15542e-11 | 2.46076e-08 | 7.45424e-08 | 4.19222e-07 | 1.62597e-06 | 8.63397 | 4.81783e-10 | 8.62476 | 7.08474e-10
8.76496 | 1.06424e-10 | 8.14028e-11 | 2.46129e-08 | 7.37349e-08 | 4.1734e-07 | 1.62766e-06 | 8.75393 | 5.2712e-10 | 8.74457 | 6.48295e-10
8.88499 | 9.63139e-11 | 8.24235e-11 | 2.46394e-08 | 7.59164e-08 | 4.15772e-07 | 1.61936e-06 | 8.87387 | 5.56631e-10 | 8.86431 | 6.60669e-10
9.00504 | 9.93703e-11 | 8.3569e-11 | 2.45469e-08 | 7.34924e-08 | 4.16829e-07 | 1.61662e-06 | 8.99386 | 4.9276e-10 | 8.98401 | 7.47199e-10
9.12509 | 9.63537e-11 | 8.34125e-11 | 2.44309e-08 | 7.53031e-08 | 4.17702e-07 | 1.62004e-06 | 9.11373 | 4.14781e-10 | 9.10375 | 7.55466e-10
9.24516 | 7.78235e-11 | 8.32905e-11 | 2.43153e-08 | 7.49762e-08 | 4.15677e-07 | 1.62007e-06 | 9.23373 | 3.87725e-10 | 9.2235 | 7.24098e-10
9.36527 | 8.54885e-11 | 8.2339e-11 | 2.4405e-08 | 7.47772e-08 | 4.19037e-07 | 1.61963e-06 | 9.35364 | 4.26334e-10 | 9.34323 | 7.8299e-10
9.48528 | 1.01723e-10 | 8.16341e-11 | 2.41971e-08 | 7.54287e-08 | 4.2046e-07 | 1.6227e-06 | 9.47362 | 4.72352e-10 | 9.46296 | 7.35644e-10
9.60534 | 9.70621e-11 | 8.27366e-11 | 2.43766e-08 | 7.50105e-08 | 4.20747e-07 | 1.62149e-06 | 9.59351 | 4.75591e-10 | 9.58269 | 7.15903e-10
9.72543 | 1.00994e-10 | 7.93554e-11 | 2.43922e-08 | 7.37741e-08 | 4.15379e-07 | 1.62467e-06 | 9.71384 | 4.00448e-10 | 9.70244 | 6.68419e-10
9.84546 | 9.95432e-11 | 8.19406e-11 | 2.38352e-08 | 7.5607e-08 | 4.14112e-07 | 1.6176e-06 | 9.83338 | 4.1093e-10 | 9.82217 | 6.70155e-10
9.96554 | 9.89396e-11 | 8.27117e-11 | 2.39597e-08 | 7.41103e-08 | 4.18974e-07 | 1.63203e-06 | 9.95334 | 4.69263e-10 | 9.94195 | 6.2018e-10
10.08559 | 9.82213e-11 | 8.25543e-11 | 2.41124e-08 | 7.39884e-08 | 4.15439e-07 | 1.62472e-06 | 10.07327 | 3.19552e-10 | 10.06162 | 6.48246e-10
10.20565 | 9.77255e-11 | 8.45973e-11 | 2.4814e-08 | 7.44208e-08 | 4.16574e-07 | 1.62305e-06 | 10.19323 | 3.09059e-10 | 10.18138 | 7.01833e-10
10.32575 | 9.6218e-11 | 8.33161e-11 | 2.40483e-08 | 7.48901e-08 | 4.19064e-07 | 1.62289e-06 | 10.31315 | 3.5938e-10 | 10.30111 | 7.52046e-10
10.4458 | 9.62804e-11 | 8.35585e-11 | 2.38366e-08 | 7.41289e-08 | 4.18811e-07 | 1.6239e-06 | 10.4331 | 3.9225e-10 | 10.42085 | 7.03246e-10
10.56584 | 9.52588e-11 | 8.21972e-11 | 2.24202e-08 | 7.30513e-08 | 4.17535e-07 | 1.62475e-06 | 10.55304 | 3.96403e-10 | 10.54057 | 6.6645e-10
10.6859 | 9.66121e-11 | 8.27288e-11 | 2.21458e-08 | 7.36772e-08 | 4.16531e-07 | 1.62578e-06 | 10.673 | 3.87764e-10 | 10.66032 | 6.11894e-10
10.80597 | 9.57974e-11 | 8.13675e-11 | 2.26697e-08 | 7.40019e-08 | 4.17671e-07 | 1.62178e-06 | 10.79294 | 3.66874e-10 | 10.78006 | 7.38405e-10
10.92603 | 1.0227e-10 | 8.05242e-11 | 2.34004e-08 | 7.51269e-08 | 4.1624e-07 | 1.61901e-06 | 10.91292 | 4.23325e-10 | 10.89978 | 6.31779e-10
11.04608 | 9.36131e-11 | 8.24779e-11 | 2.3227e-08 | 7.3722e-08 | 4.1689e-07 | 1.62615e-06 | 11.03282 | 4.49274e-10 | 11.01951 | 6.88052e-10
11.16615 | 8.45468e-11 | 8.22125e-11 | 2.23761e-08 | 7.32424e-08 | 4.17104e-07 | 1.62389e-06 | 11.15277 | 3.47937e-10 | 11.13925 | 6.59642e-10
11.28622 | 9.30913e-11 | 8.14744e-11 | 2.30243e-08 | 7.30908e-08 | 4.17395e-07 | 1.62209e-06 | 11.27272 | 3.63541e-10 | 11.25899 | 6.06332e-10
11.40628 | 9.66585e-11 | 8.22768e-11 | 2.31786e-08 | 7.31595e-08 | 4.15888e-07 | 1.62197e-06 | 11.39265 | 4.2327e-10 | 11.37872 | 6.13182e-10
11.52634 | 9.54081e-11 | 8.04152e-11 | 2.33426e-08 | 7.37385e-08 | 4.16166e-07 | 1.61867e-06 | 11.5126 | 3.65318e-10 | 11.49845 | 6.19553e-10
11.64641 | 9.33797e-11 | 8.12269e-11 | 2.33197e-08 | 7.36783e-08 | 4.15964e-07 | 1.62228e-06 | 11.63255 | 4.23539e-10 | 11.61818 | 6.05607e-10
11.76647 | 9.40663e-11 | 8.16681e-11 | 2.36888e-08 | 7.43673e-08 | 4.16112e-07 | 1.62721e-06 | 11.75249 | 4.219e-10 | 11.73792 | 5.89077e-10
11.88654 | 9.39267e-11 | 8.1739e-11 | 2.32886e-08 | 7.41479e-08 | 4.20565e-07 | 1.62524e-06 | 11.87283 | 3.79875e-10 | 11.85768 | 5.72839e-10
12.00661 | 9.27336e-11 | 7.93071e-11 | 2.39597e-08 | 7.35216e-08 | 4.17716e-07 | 1.62251e-06 | 11.99238 | 4.20143e-10 | 11.97741 | 5.40159e-10
12.12667 | 9.21459e-11 | 7.95714e-11 | 2.32727e-08 | 7.34655e-08 | 4.16249e-07 | 1.63143e-06 | 12.11234 | 4.10047e-10 | 12.09726 | 5.26045e-10
12.24675 | 9.30992e-11 | 8.19358e-11 | 2.28092e-08 | 7.26496e-08 | 4.1768e-07 | 1.62913e-06 | 12.23229 | 3.83537e-10 | 12.21688 | 5.80291e-10
12.36683 | 9.28015e-11 | 8.12023e-11 | 2.31768e-08 | 7.51429e-08 | 4.1556e-07 | 1.62504e-06 | 12.35224 | 4.54092e-10 | 12.3366 | 6.21291e-10
12.48692 | 9.20362e-11 | 8.0057e-11 | 2.29875e-08 | 7.21924e-08 | 4.16429e-07 | 1.62093e-06 | 12.47222 | 3.4969e-10 | 12.45634 | 6.28145e-10
12.60697 | 9.2525e-11 | 7.95565e-11 | 2.28943e-08 | 7.30617e-08 | 4.15002e-07 | 1.61915e-06 | 12.59217 | 3.50755e-10 | 12.57608 | 6.34776e-10
12.72703 | 9.05275e-11 | 7.95336e-11 | 2.33381e-08 | 7.3543e-08 | 4.18003e-07 | 1.6186e-06 | 12.71208 | 4.16876e-10 | 12.69582 | 6.28765e-10
12.84711 | 9.0418e-11 | 7.94682e-11 | 2.31432e-08 | 7.41161e-08 | 4.16335e-07 | 1.63048e-06 | 12.83203 | 3.9288e-10 | 12.81556 | 5.55297e-10
12.96721 | 8.98348e-11 | 7.79228e-11 | 2.29535e-08 | 7.39126e-08 | 4.15974e-07 | 1.63128e-06 | 12.95197 | 3.53238e-10 | 12.93532 | 5.53155e-10
13.08723 | 8.97927e-11 | 7.95931e-11 | 2.31487e-08 | 7.36103e-08 | 4.17261e-07 | 1.62333e-06 | 13.07193 | 3.94208e-10 | 13.05506 | 5.34719e-10
13.20733 | 8.92802e-11 | 7.91686e-11 | 2.31614e-08 | 7.30389e-08 | 4.16644e-07 | 1.62286e-06 | 13.19189 | 3.74024e-10 | 13.17478 | 5.28467e-10
13.3274 | 8.99406e-11 | 8.10704e-11 | 2.28959e-08 | 7.32893e-08 | 4.1633e-07 | 1.62888e-06 | 13.31183 | 3.23658e-10 | 13.29452 | 4.7719e-10
13.44747 | 8.98077e-11 | 7.89071e-11 | 2.282e-08 | 7.47716e-08 | 4.16217e-07 | 1.62632e-06 | 13.43178 | 2.95392e-10 | 13.41427 | 5.68829e-10
13.56758 | 8.99824e-11 | 7.9235e-11 | 2.29967e-08 | 7.29008e-08 | 4.15507e-07 | 1.62146e-06 | 13.55177 | 2.58074e-10 | 13.53401 | 5.02005e-10
13.68761 | 8.81247e-11 | 7.94166e-11 | 2.28439e-08 | 7.47325e-08 | 4.1546e-07 | 1.62105e-06 | 13.67169 | 3.14577e-10 | 13.65376 | 5.34372e-10
13.8077 | 8.85249e-11 | 7.81894e-11 | 2.27827e-08 | 7.27956e-08 | 4.16969e-07 | 1.62953e-06 | 13.79163 | 2.62991e-10 | 13.77352 | 5.90516e-10
13.92778 | 8.78239e-11 | 7.9776e-11 | 2.2836e-08 | 7.2922e-08 | 4.16961e-07 | 1.62926e-06 | 13.91159 | 2.61508e-10 | 13.89329 | 6.36438e-10
14.04785 | 8.78426e-11 | 7.98116e-11 | 2.27318e-08 | 7.32849e-08 | 4.16551e-07 | 1.6229e-06 | 14.03184 | 3.03066e-10 | 14.01302 | 6.1509e-10
14.16793 | 8.84921e-11 | 7.83392e-11 | 2.26724e-08 | 7.52563e-08 | 4.20785e-07 | 1.6302e-06 | 14.15147 | 2.62668e-10 | 14.13277 | 6.37544e-10
14.28801 | 8.74409e-11 | 7.88885e-11 | 2.25579e-08 | 7.42807e-08 | 4.15316e-07 | 1.62749e-06 | 14.27146 | 3.30233e-10 | 14.25258 | 5.19179e-10
14.40809 | 8.72942e-11 | 8.0109e-11 | 2.27485e-08 | 7.20148e-08 | 4.16962e-07 | 1.62588e-06 | 14.39143 | 3.56561e-10 | 14.37228 | 5.6903e-10
14.52817 | 8.76639e-11 | 7.90006e-11 | 2.2725e-08 | 7.2244e-08 | 4.15209e-07 | 1.62306e-06 | 14.51134 | 4.11069e-10 | 14.49204 | 5.32451e-10
14.64824 | 8.69123e-11 | 7.83133e-11 | 2.24295e-08 | 7.27503e-08 | 4.15004e-07 | 1.62484e-06 | 14.63128 | 4.98093e-10 | 14.61178 | 5.07698e-10
14.76835 | 8.65502e-11 | 7.83003e-11 | 2.26013e-08 | 7.35365e-08 | 4.16102e-07 | 1.62279e-06 | 14.75124 | 4.22363e-10 | 14.73151 | 4.86335e-10
14.88842 | 8.61217e-11 | 8.04992e-11 | 2.25243e-08 | 7.29902e-08 | 4.13156e-07 | 1.62128e-06 | 14.87118 | 3.87284e-10 | 14.85128 | 4.85552e-10
15.00855 | 8.61035e-11 | 7.88775e-11 | 2.26531e-08 | 7.35741e-08 | 4.16688e-07 | 1.62219e-06 | 14.99113 | 3.14742e-10 | 14.97108 | 5.27573e-10
15.12859 | 8.51584e-11 | 7.92748e-11 | 2.28822e-08 | 7.26256e-08 | 4.18086e-07 | 1.61691e-06 | 15.1111 | 2.95562e-10 | 15.09078 | 4.9502e-10
15.24868 | 8.53534e-11 | 7.89983e-11 | 2.31585e-08 | 7.32221e-08 | 4.16508e-07 | 1.62811e-06 | 15.23105 | 3.31069e-10 | 15.21054 | 5.2515e-10
15.3688 | 8.51645e-11 | 7.73004e-11 | 2.27175e-08 | 7.37015e-08 | 4.15621e-07 | 1.62721e-06 | 15.35107 | 2.97856e-10 | 15.33029 | 6.48669e-10
15.48884 | 8.94645e-11 | 7.89898e-11 | 2.28419e-08 | 7.32613e-08 | 4.17598e-07 | 1.62251e-06 | 15.47093 | 3.63092e-10 | 15.45007 | 5.29388e-10
15.60893 | 8.64201e-11 | 7.75177e-11 | 2.26803e-08 | 7.26344e-08 | 4.14924e-07 | 1.62914e-06 | 15.5909 | 3.81357e-10 | 15.56981 | 4.23652e-10
15.72903 | 8.12788e-11 | 7.67623e-11 | 2.32007e-08 | 7.40541e-08 | 4.16233e-07 | 1.62436e-06 | 15.71087 | 3.53799e-10 | 15.68956 | 5.16662e-10
15.84914 | 8.23302e-11 | 7.55855e-11 | 2.25962e-08 | 7.47357e-08 | 4.15457e-07 | 1.62287e-06 | 15.83077 | 3.55632e-10 | 15.80936 | 5.1126e-10
15.9692 | 8.28464e-11 | 7.81427e-11 | 2.25438e-08 | 7.28893e-08 | 4.15564e-07 | 1.62425e-06 | 15.95072 | 3.25946e-10 | 15.92907 | 5.92549e-10
16.0893 | 8.38761e-11 | 7.74425e-11 | 2.26038e-08 | 7.44499e-08 | 4.17433e-07 | 1.62549e-06 | 16.07068 | 2.86437e-10 | 16.04889 | 4.54469e-10
16.2094 | 8.35032e-11 | 7.62365e-11 | 2.28818e-08 | 7.49106e-08 | 4.14325e-07 | 1.62804e-06 | 16.19096 | 3.07135e-10 | 16.1686 | 4.99673e-10
16.32949 | 8.54993e-11 | 7.67691e-11 | 2.25146e-08 | 7.33128e-08 | 4.1677e-07 | 1.62479e-06 | 16.31058 | 2.29057e-10 | 16.28832 | 5.25179e-10
16.44957 | 8.34744e-11 | 7.71506e-11 | 2.24322e-08 | 7.20211e-08 | 4.16928e-07 | 1.62288e-06 | 16.43051 | 2.95304e-10 | 16.40806 | 4.78535e-10
16.56968 | 8.41169e-11 | 7.65729e-11 | 2.24003e-08 | 7.3712e-08 | 4.15229e-07 | 1.61971e-06 | 16.55046 | 2.61767e-10 | 16.52786 | 4.95731e-10
16.68978 | 8.44667e-11 | 7.57654e-11 | 2.29466e-08 | 7.28348e-08 | 4.18349e-07 | 1.62893e-06 | 16.6704 | 3.44926e-10 | 16.64758 | 4.71647e-10
16.80988 | 8.30853e-11 | 7.85174e-11 | 2.2733e-08 | 7.24176e-08 | 4.17294e-07 | 1.621e-06 | 16.79037 | 2.5557e-10 | 16.76732 | 4.33607e-10
16.92998 | 8.29809e-11 | 7.71229e-11 | 2.27009e-08 | 7.32149e-08 | 4.14977e-07 | 1.62759e-06 | 16.91029 | 2.72732e-10 | 16.88711 | 4.99234e-10
17.05006 | 8.29831e-11 | 7.83581e-11 | 2.22491e-08 | 7.25207e-08 | 4.18567e-07 | 1.63158e-06 | 17.03025 | 2.78482e-10 | 17.00682 | 5.0774e-10
17.17013 | 8.24417e-11 | 7.72886e-11 | 2.24034e-08 | 7.24582e-08 | 4.16395e-07 | 1.62945e-06 | 17.15021 | 2.66156e-10 | 17.12657 | 5.00323e-10
17.29022 | 8.3123e-11 | 7.61544e-11 | 2.26637e-08 | 7.30413e-08 | 4.166e-07 | 1.62283e-06 | 17.2702 | 3.94144e-10 | 17.24638 | 4.79453e-10
17.41033 | 8.32114e-11 | 7.64128e-11 | 2.25671e-08 | 7.36112e-08 | 4.15462e-07 | 1.63215e-06 | 17.39009 | 2.74378e-10 | 17.36607 | 5.24168e-10
17.53044 | 8.26297e-11 | 7.73066e-11 | 2.22966e-08 | 7.22005e-08 | 4.15728e-07 | 1.62633e-06 | 17.51005 | 2.53028e-10 | 17.48582 | 4.8915e-10
17.65054 | 8.15871e-11 | 7.65281e-11 | 2.2126e-08 | 7.35901e-08 | 4.17707e-07 | 1.62692e-06 | 17.62997 | 3.19613e-10 | 17.60558 | 4.43841e-10
17.77067 | 8.19947e-11 | 7.72525e-11 | 2.23585e-08 | 7.47468e-08 | 4.14851e-07 | 1.62616e-06 | 17.74995 | 4.00466e-10 | 17.72534 | 4.67999e-10
17.89079 | 8.20864e-11 | 7.82165e-11 | 2.25746e-08 | 7.34648e-08 | 4.16914e-07 | 1.62065e-06 | 17.86989 | 3.55733e-10 | 17.84513 | 4.90047e-10
18.01084 | 8.24672e-11 | 7.77237e-11 | 2.22194e-08 | 7.18993e-08 | 4.1754e-07 | 1.62371e-06 | 17.98983 | 2.11828e-10 | 17.96483 | 4.63299e-10
18.13093 | 8.20135e-11 | 7.75411e-11 | 2.27664e-08 | 7.36313e-08 | 4.15618e-07 | 1.63324e-06 | 18.10979 | 2.87179e-10 | 18.08463 | 4.4981e-10
18.25104 | 8.13209e-11 | 7.66547e-11 | 2.20032e-08 | 7.19652e-08 | 4.1632e-07 | 1.62474e-06 | 18.22978 | 3.10426e-10 | 18.20432 | 4.72042e-10
18.37115 | 8.1045e-11 | 7.53917e-11 | 2.20153e-08 | 7.37106e-08 | 4.17384e-07 | 1.62248e-06 | 18.34989 | 2.92844e-10 | 18.3241 | 4.50695e-10
18.49122 | 8.21139e-11 | 7.65204e-11 | 2.23085e-08 | 7.26856e-08 | 4.15395e-07 | 1.62334e-06 | 18.46965 | 3.04019e-10 | 18.44385 | 4.12804e-10
18.61131 | 8.09398e-11 | 7.54949e-11 | 2.22075e-08 | 7.39271e-08 | 4.16339e-07 | 1.62261e-06 | 18.58959 | 2.97759e-10 | 18.56361 | 4.86396e-10
18.73143 | 7.94823e-11 | 7.45969e-11 | 2.19928e-08 | 7.25519e-08 | 4.17784e-07 | 1.62906e-06 | 18.70955 | 2.403e-10 | 18.68337 | 4.70323e-10
18.85152 | 8.02787e-11 | 7.57316e-11 | 2.19655e-08 | 7.41998e-08 | 4.14895e-07 | 1.62757e-06 | 18.82949 | 2.28585e-10 | 18.80313 | 4.43778e-10
18.97162 | 8.09355e-11 | 7.7941e-11 | 2.22185e-08 | 7.32432e-08 | 4.15668e-07 | 1.62625e-06 | 18.94946 | 1.80876e-10 | 18.92288 | 4.60402e-10
19.09173 | 8.02449e-11 | 7.8168e-11 | 2.23992e-08 | 7.19337e-08 | 4.1854e-07 | 1.62411e-06 | 19.24933 | 2.92692e-10 | 19.04265 | 4.29268e-10
19.21183 | 8.11797e-11 | 7.74494e-11 | 2.23244e-08 | 7.37467e-08 | 4.14023e-07 | 1.63065e-06 | 19.88905 | 2.62127e-10 | 19.16246 | 3.90623e-10
19.33193 | 7.90892e-11 | 7.53705e-11 | 2.00449e-08 | 7.36281e-08 | 4.15027e-07 | 1.63049e-06 | 20.00902 | 2.08168e-10 | 19.28217 | 3.66743e-10
19.45205 | 8.00308e-11 | 7.63908e-11 | 2.12817e-08 | 7.22384e-08 | 4.13473e-07 | 1.62932e-06 | 20.12896 | 2.6518e-10 | 19.40191 | 4.53157e-10
19.57214 | 7.98647e-11 | 7.18216e-11 | 2.18899e-08 | 7.22123e-08 | 4.14027e-07 | 1.63166e-06 | 20.24892 | 3.04267e-10 | 19.52173 | 4.36865e-10
19.69224 | 7.95902e-11 | 7.55154e-11 | 2.16764e-08 | 7.37748e-08 | 4.17484e-07 | 1.62616e-06 | 20.36888 | 2.87304e-10 | 19.64145 | 4.33977e-10
19.81237 | 7.93952e-11 | 7.44831e-11 | 2.20017e-08 | 7.33328e-08 | 4.16469e-07 | 1.6276e-06 | 20.48882 | 3.94098e-10 | 19.76123 | 3.87141e-10
19.9325 | 7.92202e-11 | 7.65814e-11 | 2.25241e-08 | 7.41946e-08 | 4.16744e-07 | 1.62795e-06 | 20.60875 | 3.87984e-10 | 19.88096 | 4.19516e-10
20.05259 | 7.89471e-11 | 7.75296e-11 | 2.187e-08 | 7.22695e-08 | 4.16144e-07 | 1.62131e-06 | 20.72872 | 2.65067e-10 | 20.00073 | 4.70008e-10
20.17267 | 7.89023e-11 | 7.50065e-11 | 2.22468e-08 | 7.23393e-08 | 4.14566e-07 | 1.6294e-06 | 20.84869 | 2.32174e-10 | 20.12049 | 5.60876e-10
20.2928 | 7.86104e-11 | 7.50793e-11 | 2.21939e-08 | 7.35208e-08 | 4.15621e-07 | 1.62604e-06 | 20.9686 | 3.61786e-10 | 20.24025 | 4.73041e-10
20.41292 | 7.91404e-11 | 7.52188e-11 | 2.22104e-08 | 7.2064e-08 | 4.14815e-07 | 1.62759e-06 | 21.08857 | 2.71761e-10 | 20.36003 | 4.25447e-10
20.53302 | 7.68733e-11 | 7.50579e-11 | 2.2307e-08 | 7.25758e-08 | 4.16279e-07 | 1.62856e-06 | 21.20853 | 1.77711e-10 | 20.47981 | 3.79741e-10
20.65315 | 7.74092e-11 | 7.29675e-11 | 2.2328e-08 | 7.25848e-08 | 4.15994e-07 | 1.63107e-06 | 21.50838 | 3.18988e-10 | 20.59956 | 4.67667e-10
20.77326 | 7.81431e-11 | 7.39913e-11 | 2.22153e-08 | 7.40854e-08 | 4.17287e-07 | 1.62491e-06 | 22.14814 | 3.67221e-10 | 20.7194 | 5.08671e-10
20.8934 | 7.61296e-11 | 7.4644e-11 | 2.27011e-08 | 7.17327e-08 | 4.15979e-07 | 1.62461e-06 | 22.26805 | 3.26687e-10 | 20.83911 | 4.68864e-10
21.01352 | 7.72613e-11 | 7.42393e-11 | 2.23575e-08 | 7.2208e-08 | 4.15316e-07 | 1.62689e-06 | 22.38802 | 2.07416e-10 | 20.95888 | 3.48552e-10
21.1336 | 7.74044e-11 | 7.40493e-11 | 2.20718e-08 | 7.43382e-08 | 4.17635e-07 | 1.62678e-06 | 22.50794 | 3.28303e-10 | 21.07867 | 3.88815e-10
21.25374 | 7.6443e-11 | 7.4431e-11 | 2.20133e-08 | 7.39766e-08 | 4.14807e-07 | 1.62942e-06 | 22.62789 | 3.45445e-10 | 21.19844 | 4.10836e-10
21.37387 | 7.62157e-11 | 7.42697e-11 | 2.22444e-08 | 7.31311e-08 | 4.16153e-07 | 1.62826e-06 | 22.74786 | 2.81447e-10 | 21.31821 | 4.22048e-10
21.49397 | 7.73295e-11 | 7.48977e-11 | 2.22293e-08 | 7.47578e-08 | 4.17451e-07 | 1.6299e-06 | 22.8678 | 2.6561e-10 | 21.43802 | 4.46353e-10
21.6141 | 7.66823e-11 | 7.3529e-11 | 2.23961e-08 | 7.05636e-08 | 4.17815e-07 | 1.62289e-06 | 22.98774 | 2.28959e-10 | 21.55777 | 4.85445e-10
21.73423 | 7.85209e-11 | 7.37412e-11 | 2.21475e-08 | 7.12392e-08 | 4.14835e-07 | 1.62692e-06 | 23.1077 | 2.961e-10 | 21.67757 | 4.7527e-10
21.85436 | 7.81331e-11 | 7.34388e-11 | 2.21631e-08 | 7.23336e-08 | 4.15179e-07 | 1.62541e-06 | 23.22763 | 2.59619e-10 | 21.79734 | 4.23547e-10
21.97449 | 7.64382e-11 | 7.27129e-11 | 2.20472e-08 | 7.34718e-08 | 4.14905e-07 | 1.63033e-06 | 23.34758 | 3.48228e-10 | 21.91712 | 4.96191e-10
22.0946 | 7.6838e-11 | 7.41013e-11 | 2.22651e-08 | 7.31944e-08 | 4.15627e-07 | 1.6234e-06 | 23.46755 | 3.45063e-10 | 22.03698 | 4.15717e-10
22.21474 | 7.75529e-11 | 7.37037e-11 | 2.19438e-08 | 7.36408e-08 | 4.14913e-07 | 1.63304e-06 | 23.58749 | 2.91195e-10 | 22.1567 | 3.25821e-10
22.33488 | 7.68777e-11 | 7.15825e-11 | 2.17321e-08 | 7.40693e-08 | 4.15646e-07 | 1.62721e-06 | 23.70742 | 3.06386e-10 | 22.27648 | 3.15749e-10
22.45501 | 7.53967e-11 | 7.11278e-11 | 2.1773e-08 | 7.3731e-08 | 4.1567e-07 | 1.63387e-06 | 23.82735 | 2.99697e-10 | 22.39627 | 3.39174e-10
22.57513 | 7.68689e-11 | 7.35615e-11 | 2.18271e-08 | 7.14775e-08 | 4.14964e-07 | 1.6288e-06 | 23.94733 | 3.12274e-10 | 22.51606 | 3.75679e-10
22.69526 | 7.46611e-11 | 7.30397e-11 | 2.20563e-08 | 7.4109e-08 | 4.15183e-07 | 1.6308e-06 | 24.06727 | 2.02714e-10 | 22.6359 | 3.02141e-10
22.8154 | 7.52222e-11 | 7.17494e-11 | 2.21264e-08 | 7.49907e-08 | 4.16024e-07 | 1.6263e-06 | 24.18723 | 2.79895e-10 | 22.75564 | 4.05057e-10
22.93553 | 7.56382e-11 | 7.29225e-11 | 2.19498e-08 | 7.05159e-08 | 4.13603e-07 | 1.62781e-06 | 24.30717 | 3.19593e-10 | 22.87543 | 4.12516e-10
23.05567 | 7.50854e-11 | 7.21564e-11 | 2.2084e-08 | 7.18754e-08 | 4.16612e-07 | 1.62793e-06 | 24.42712 | 3.14123e-10 | 22.99524 | 4.37103e-10
23.17584 | 7.53852e-11 | 7.28275e-11 | 2.17672e-08 | 7.17348e-08 | 4.16376e-07 | 1.63136e-06 | 24.54707 | 3.22534e-10 | 23.11502 | 4.17733e-10
23.29597 | 7.57116e-11 | 7.20883e-11 | 2.17637e-08 | 7.25113e-08 | 4.15997e-07 | 1.62892e-06 | 24.66702 | 3.2495e-10 | 23.23482 | 4.19684e-10
23.41609 | 7.54423e-11 | 7.22779e-11 | 2.18375e-08 | 7.55101e-08 | 4.18165e-07 | 1.63618e-06 | 24.78696 | 2.88252e-10 | 23.35461 | 3.96966e-10
23.53625 | 7.54649e-11 | 7.09836e-11 | 2.15444e-08 | 7.44565e-08 | 4.16242e-07 | 1.63202e-06 | 24.90691 | 2.51721e-10 | 23.47444 | 3.61584e-10
23.65637 | 7.62607e-11 | 7.34402e-11 | 2.19412e-08 | 7.28949e-08 | 4.17303e-07 | 1.62399e-06 | 25.02685 | 1.55419e-10 | 23.59419 | 4.568e-10
23.77652 | 7.63405e-11 | 7.24499e-11 | 2.1979e-08 | 7.5562e-08 | 4.15759e-07 | 1.63129e-06 | 25.32677 | 2.42395e-10 | 23.714 | 4.33638e-10
23.89667 | 7.48363e-11 | 7.13932e-11 | 2.14688e-08 | 7.07756e-08 | 4.13951e-07 | 1.62958e-06 | 25.96649 | 2.29853e-10 | 23.83379 | 3.33987e-10
24.01688 | 7.5264e-11 | 7.04039e-11 | 2.2021e-08 | 7.11509e-08 | 4.14278e-07 | 1.62928e-06 | 26.08644 | 2.89477e-10 | 23.95357 | 3.38728e-10
24.13697 | 7.41072e-11 | 7.16013e-11 | 2.2286e-08 | 7.28071e-08 | 4.16072e-07 | 1.62556e-06 | 26.2064 | 2.88401e-10 | 24.07337 | 3.08544e-10
24.2571 | 7.46551e-11 | 7.16838e-11 | 2.15226e-08 | 7.35659e-08 | 4.15344e-07 | 1.62349e-06 | 26.32635 | 2.4732e-10 | 24.19318 | 3.62296e-10
24.37729 | 7.33978e-11 | 7.05775e-11 | 2.1725e-08 | 7.53368e-08 | 4.15241e-07 | 1.62949e-06 | 26.44631 | 2.0954e-10 | 24.31297 | 2.65041e-10
24.4974 | 7.4515e-11 | 7.10697e-11 | 2.12323e-08 | 7.22257e-08 | 4.14522e-07 | 1.62974e-06 | 26.56627 | 2.8357e-10 | 24.43279 | 3.41027e-10
24.61757 | 7.39813e-11 | 7.08827e-11 | 2.20259e-08 | 7.2438e-08 | 4.16189e-07 | 1.6292e-06 | 26.68627 | 2.06792e-10 | 24.55255 | 3.67439e-10
24.73771 | 7.43204e-11 | 6.99449e-11 | 2.19848e-08 | 7.25412e-08 | 4.16064e-07 | 1.62864e-06 | 26.80621 | 2.45828e-10 | 24.67235 | 3.57359e-10
24.85786 | 7.31477e-11 | 7.12661e-11 | 2.17903e-08 | 7.38789e-08 | 4.14599e-07 | 1.62919e-06 | 26.92617 | 2.68724e-10 | 24.79219 | 4.04007e-10
24.97801 | 7.42833e-11 | 7.08443e-11 | 2.19862e-08 | 7.24719e-08 | 4.18611e-07 | 1.63289e-06 | 27.04613 | 3.37496e-10 | 24.91192 | 3.49979e-10
25.09819 | 7.50257e-11 | 7.14011e-11 | 2.22187e-08 | 7.16158e-08 | 4.1531e-07 | 1.63323e-06 | 27.16611 | 2.45958e-10 | 25.03175 | 3.91933e-10
25.21832 | 7.29545e-11 | 6.95651e-11 | 2.19357e-08 | 7.17447e-08 | 4.13256e-07 | 1.62762e-06 | 27.28608 | 1.55582e-10 | 25.15156 | 3.83576e-10
25.33845 | 7.46917e-11 | 7.11386e-11 | 2.19514e-08 | 7.27456e-08 | 4.14173e-07 | 1.6304e-06 | 27.58597 | 1.84946e-10 | 25.27134 | 4.19184e-10
25.45861 | 7.27141e-11 | 7.32613e-11 | 2.19048e-08 | 7.27596e-08 | 4.15231e-07 | 1.6295e-06 | 28.34584 | 1.44414e-10 | 25.39113 | 3.81701e-10
25.57877 | 7.67203e-11 | 6.96656e-11 | 2.15538e-08 | 7.24529e-08 | 4.14605e-07 | 1.63365e-06 | 28.64576 | 2.82446e-10 | 25.51092 | 4.63047e-10
25.69893 | 7.34188e-11 | 7.18213e-11 | 2.18823e-08 | 7.12964e-08 | 4.14555e-07 | 1.6304e-06 | 29.28566 | 2.03785e-10 | 25.63073 | 3.35873e-10
25.81907 | 7.30966e-11 | 7.26025e-11 | 2.22151e-08 | 7.25388e-08 | 4.19089e-07 | 1.62919e-06 | 29.40566 | 2.36877e-10 | 25.75054 | 3.42673e-10
25.93923 | 7.2781e-11 | 7.11839e-11 | 2.20062e-08 | 7.16929e-08 | 4.15972e-07 | 1.62768e-06 | 29.52563 | 2.61118e-10 | 25.8703 | 3.46388e-10
26.05938 | 7.3393e-11 | 7.05182e-11 | 2.17301e-08 | 7.26129e-08 | 4.17217e-07 | 1.63454e-06 | 29.64561 | 3.01272e-10 | 25.9901 | 4.44178e-10
26.17955 | 7.15036e-11 | 7.02843e-11 | 2.16419e-08 | 7.22986e-08 | 4.14426e-07 | 1.63493e-06 | 29.76565 | 2.27686e-10 | 26.1099 | 4.80209e-10
26.29975 | 7.24545e-11 | 6.90211e-11 | 2.21834e-08 | 6.84881e-08 | 4.13677e-07 | 1.636e-06 | 29.88558 | 2.36473e-10 | 26.22968 | 3.70851e-10
26.41993 | 7.20726e-11 | 7.09526e-11 | 2.16171e-08 | 6.75627e-08 | 4.15622e-07 | 1.63417e-06 | 30.00563 | 2.25459e-10 | 26.34949 | 3.86797e-10
26.54001 | 7.22551e-11 | 7.12765e-11 | 2.18169e-08 | 7.2217e-08 | 4.15061e-07 | 1.6287e-06 | 30.12554 | 2.71707e-10 | 26.46929 | 3.62876e-10
26.66016 | 7.16393e-11 | 7.16164e-11 | 2.20058e-08 | 7.2332e-08 | 4.1632e-07 | 1.62966e-06 | 30.24554 | 2.68056e-10 | 26.58906 | 3.97812e-10
26.78032 | 7.17236e-11 | 6.99355e-11 | 2.12212e-08 | 7.32089e-08 | 4.18027e-07 | 1.63091e-06 | 30.36554 | 3.24112e-10 | 26.70885 | 3.58441e-10
26.90049 | 7.2378e-11 | 7.13821e-11 | 2.12518e-08 | 7.16427e-08 | 4.16274e-07 | 1.6263e-06 | 30.48551 | 2.79973e-10 | 26.82864 | 3.36226e-10
27.02062 | 7.27061e-11 | 7.19575e-11 | 2.17103e-08 | 7.28324e-08 | 4.17493e-07 | 1.63075e-06 | 30.6055 | 2.48772e-10 | 26.94843 | 3.42148e-10
27.14079 | 7.08808e-11 | 7.10673e-11 | 2.13343e-08 | 7.23135e-08 | 4.14326e-07 | 1.63255e-06 | 30.7255 | 1.44722e-10 | 27.06821 | 3.46352e-10
27.26102 | 7.31657e-11 | 7.22317e-11 | 2.13715e-08 | 7.36484e-08 | 4.15351e-07 | 1.63569e-06 | 31.02548 | 2.22653e-10 | 27.18799 | 3.74208e-10
27.3811 | 7.13544e-11 | 7.28014e-11 | 2.1372e-08 | 7.22483e-08 | 4.15425e-07 | 1.63549e-06 | 31.68544 | 2.98912e-10 | 27.30783 | 3.66743e-10
27.50132 | 7.11341e-11 | 7.10803e-11 | 2.14624e-08 | 7.43482e-08 | 4.15163e-07 | 1.63082e-06 | 31.80543 | 1.59638e-10 | 27.42755 | 3.51414e-10
27.62143 | 7.13149e-11 | 7.16514e-11 | 2.22433e-08 | 7.1317e-08 | 4.14983e-07 | 1.63651e-06 | 32.10542 | 4.13251e-10 | 27.54734 | 3.41728e-10
27.7416 | 7.03782e-11 | 7.32837e-11 | 2.21105e-08 | 7.24995e-08 | 4.1615e-07 | 1.63699e-06 | 32.7654 | 3.7427e-10 | 27.66713 | 3.33333e-10
27.86175 | 7.11174e-11 | 7.18415e-11 | 2.17884e-08 | 7.23798e-08 | 4.14723e-07 | 1.63201e-06 | 33.10544 | 7.40816e-10 | 27.78691 | 4.15551e-10
27.9819 | 7.0538e-11 | 7.31374e-11 | 2.15041e-08 | 7.27498e-08 | 4.13482e-07 | 1.62639e-06 | 33.34541 | 1.6557e-10 | 27.90671 | 3.23621e-10
28.10207 | 7.13097e-11 | 7.16939e-11 | 2.17861e-08 | 7.34975e-08 | 4.17195e-07 | 1.64263e-06 | 33.6854 | 1.63029e-10 | 28.02646 | 3.50208e-10
28.22227 | 7.00624e-11 | 6.98182e-11 | 2.20143e-08 | 7.17807e-08 | 4.16372e-07 | 1.6251e-06 | 34.10541 | 3.95558e-10 | 28.14623 | 3.9864e-10
28.34238 | 7.09855e-11 | 7.2486e-11 | 2.18465e-08 | 7.28852e-08 | 4.14751e-07 | 1.6286e-06 | 34.76541 | 2.86027e-10 | 28.266 | 3.86787e-10
28.46261 | 7.01351e-11 | 7.11346e-11 | 2.16452e-08 | 7.20183e-08 | 4.16403e-07 | 1.63245e-06 | 34.88541 | 3.70162e-10 | 28.38577 | 3.09607e-10
28.58272 | 7.06326e-11 | 6.84954e-11 | 2.14153e-08 | 7.14024e-08 | 4.1743e-07 | 1.63295e-06 | 35.00542 | 2.85979e-10 | 28.50553 | 3.56553e-10
28.70287 | 7.0219e-11 | 7.08678e-11 | 2.15061e-08 | 7.21156e-08 | 4.15381e-07 | 1.63364e-06 | 35.12543 | 2.22361e-10 | 28.62531 | 3.53224e-10
28.82304 | 7.08202e-11 | 6.83811e-11 | 2.1834e-08 | 7.25091e-08 | 4.15594e-07 | 1.62856e-06 | 35.24541 | 1.43306e-10 | 28.74507 | 3.01165e-10
28.94326 | 7.05614e-11 | 7.0422e-11 | 2.13046e-08 | 7.26569e-08 | 4.1539e-07 | 1.63683e-06 | 35.54542 | 2.03504e-10 | 28.86484 | 2.38543e-10
29.06339 | 7.12527e-11 | 6.99954e-11 | 2.14912e-08 | 7.16206e-08 | 4.17464e-07 | 1.62532e-06 | 35.66543 | 1.99485e-10 | 28.98462 | 2.97771e-10
29.18353 | 6.99616e-11 | 7.06254e-11 | 2.14642e-08 | 7.20523e-08 | 4.15602e-07 | 1.63027e-06 | 35.78542 | 1.96229e-10 | 29.10437 | 3.65259e-10
29.30368 | 7.08297e-11 | 7.06545e-11 | 2.13006e-08 | 7.26408e-08 | 4.15593e-07 | 1.62822e-06 | 35.90542 | 2.00785e-10 | 29.2242 | 3.83572e-10
29.42387 | 6.97982e-11 | 7.21087e-11 | 2.16564e-08 | 7.32251e-08 | 4.17002e-07 | 1.63679e-06 | 36.02547 | 2.00827e-10 | 29.34389 | 3.82711e-10
29.54407 | 6.94277e-11 | 6.98396e-11 | 2.18619e-08 | 7.38616e-08 | 4.18479e-07 | 1.63618e-06 | 36.14541 | 2.01132e-10 | 29.46366 | 3.24882e-10
29.66419 | 6.95011e-11 | 7.01981e-11 | 2.13755e-08 | 7.19395e-08 | 4.14096e-07 | 1.62926e-06 | 36.26542 | 1.99189e-10 | 29.5834 | 3.0148e-10
29.78435 | 6.96248e-11 | 6.95819e-11 | 2.14007e-08 | 7.12862e-08 | 4.19291e-07 | 1.63357e-06 | 36.38541 | 1.9585e-10 | 29.70316 | 2.88709e-10
29.90453 | 6.85435e-11 | 7.10383e-11 | 2.16566e-08 | 7.22714e-08 | 4.16892e-07 | 1.63363e-06 | 36.50542 | 1.98317e-10 | 29.82291 | 3.30512e-10
30.02469 | 6.92257e-11 | 7.02513e-11 | 2.13127e-08 | 7.17318e-08 | 4.14877e-07 | 1.63638e-06 | 36.62546 | 1.97234e-10 | 29.94268 | 3.14567e-10
30.14485 | 6.88782e-11 | 7.01709e-11 | 2.20077e-08 | 7.10806e-08 | 4.16323e-07 | 1.63061e-06 | 36.74542 | 1.96509e-10 | 30.06242 | 3.41887e-10
30.26503 | 6.94751e-11 | 7.17087e-11 | 2.1601e-08 | 7.17867e-08 | 4.15002e-07 | 1.63046e-06 | 36.86543 | 1.95294e-10 | 30.18215 | 3.0226e-10
30.38519 | 7.02152e-11 | 7.04354e-11 | 2.12047e-08 | 7.26558e-08 | 4.15529e-07 | 1.63366e-06 | 36.98546 | 1.97842e-10 | 30.30189 | 2.7596e-10
30.50536 | 6.87079e-11 | 6.88154e-11 | 2.19369e-08 | 7.16889e-08 | 4.16004e-07 | 1.63665e-06 | 37.1054 | 1.96159e-10 | 30.64117 | 1.99376e-10
30.62552 | 6.97211e-11 | 6.83045e-11 | 2.16701e-08 | 7.33646e-08 | 4.15054e-07 | 1.62575e-06 | 37.2254 | 1.94532e-10 | 31.06031 | 3.92706e-10
30.74568 | 6.91344e-11 | 6.66734e-11 | 2.13616e-08 | 7.30452e-08 | 4.13739e-07 | 1.63519e-06 | 37.34539 | 1.95222e-10 | 31.69884 | 2.92865e-10
30.86585 | 6.83997e-11 | 6.80014e-11 | 2.15367e-08 | 7.34217e-08 | 4.1618e-07 | 1.63e-06 | 37.4654 | 1.9354e-10 | 31.81861 | 3.08287e-10
30.98602 | 6.94737e-11 | 6.76388e-11 | 2.13161e-08 | 7.30577e-08 | 4.15239e-07 | 1.63144e-06 | 37.5854 | 1.95093e-10 | 31.9383 | 3.1637e-10
31.1062 | 6.83503e-11 | 6.68899e-11 | 2.17065e-08 | 7.16508e-08 | 4.17689e-07 | 1.63493e-06 | 37.70539 | 1.95251e-10 | 32.05801 | 4.36215e-10
31.22637 | 6.91655e-11 | 6.72757e-11 | 2.19449e-08 | 7.21679e-08 | 4.16727e-07 | 1.63826e-06 | 37.82538 | 1.94535e-10 | 32.17776 | 1.88013e-10
31.34658 | 6.84136e-11 | 6.89829e-11 | 2.17937e-08 | 7.24438e-08 | 4.15639e-07 | 1.62822e-06 | 37.94539 | 1.93492e-10 | 32.47706 | 3.36082e-10
31.46671 | 6.80938e-11 | 6.58254e-11 | 2.14573e-08 | 7.20496e-08 | 4.14672e-07 | 1.63581e-06 | 38.06535 | 1.92977e-10 | 33.11564 | 3.079e-10
31.58691 | 6.88771e-11 | 6.6337e-11 | 2.12291e-08 | 7.13293e-08 | 4.1462e-07 | 1.63557e-06 | 38.18537 | 1.91935e-10 | 33.23527 | 3.60556e-10
31.70705 | 6.8745e-11 | 6.75736e-11 | 2.14342e-08 | 7.16542e-08 | 4.13745e-07 | 1.63276e-06 | 38.30541 | 1.89937e-10 | 33.355 | 4.06591e-10
31.82729 | 6.78495e-11 | 6.75876e-11 | 2.13243e-08 | 7.29229e-08 | 4.16225e-07 | 1.62912e-06 | 38.42534 | 1.92373e-10 | 33.47471 | 3.39733e-10
31.94741 | 6.76995e-11 | 6.77067e-11 | 2.14329e-08 | 7.17139e-08 | 4.16928e-07 | 1.62719e-06 | 38.54533 | 1.91243e-10 | 33.5945 | 2.79188e-10
32.06758 | 6.92375e-11 | 6.7198e-11 | 2.14409e-08 | 7.2683e-08 | 4.15474e-07 | 1.63567e-06 | 38.66534 | 1.91582e-10 | 33.71413 | 3.67887e-10
32.18776 | 6.76235e-11 | 6.99811e-11 | 2.1505e-08 | 7.14176e-08 | 4.14787e-07 | 1.63043e-06 | 38.78533 | 1.89889e-10 | 33.83384 | 4.08959e-10
32.30793 | 6.74472e-11 | 6.81469e-11 | 2.13674e-08 | 7.18206e-08 | 4.15416e-07 | 1.6287e-06 | 38.90529 | 1.90037e-10 | 33.95358 | 2.29072e-10
32.42811 | 6.74827e-11 | 6.96324e-11 | 2.13669e-08 | 7.3964e-08 | 4.15903e-07 | 1.63132e-06 | 39.02529 | 1.89647e-10 | 34.07327 | 3.21011e-10
32.54829 | 6.80686e-11 | 6.74418e-11 | 2.16702e-08 | 7.23103e-08 | 4.16329e-07 | 1.63521e-06 | 39.14527 | 1.88009e-10 | 34.19299 | 3.65623e-10
32.66845 | 6.83643e-11 | 6.68645e-11 | 2.15481e-08 | 7.34116e-08 | 4.1429e-07 | 1.63389e-06 | 39.26525 | 1.88671e-10 | 34.31269 | 3.18495e-10
32.78863 | 6.78094e-11 | 6.80818e-11 | 2.18671e-08 | 7.26601e-08 | 4.16976e-07 | 1.63081e-06 | 39.38523 | 1.90511e-10 | 34.43243 | 3.04262e-10
32.90881 | 6.7635e-11 | 6.96943e-11 | 2.14451e-08 | 7.17655e-08 | 4.14783e-07 | 1.63004e-06 | 39.50519 | 1.87152e-10 | 34.55211 | 2.98425e-10
33.02898 | 6.82398e-11 | 6.71494e-11 | 2.15485e-08 | 7.10001e-08 | 4.1464e-07 | 1.639e-06 | 39.62519 | 1.87827e-10 | 34.67184 | 2.84014e-10
33.14917 | 6.7642e-11 | 6.56961e-11 | 2.17598e-08 | 7.25132e-08 | 4.14757e-07 | 1.6321e-06 | 39.74519 | 1.88411e-10 | 34.79159 | 2.19372e-10
33.26935 | 6.77315e-11 | 6.63917e-11 | 2.14427e-08 | 7.28493e-08 | 4.13839e-07 | 1.63418e-06 | 39.86519 | 1.87761e-10 | 34.91124 | 2.87946e-10
33.38951 | 6.65791e-11 | 6.70332e-11 | 2.27541e-08 | 7.3494e-08 | 4.15433e-07 | 1.63473e-06 | 39.98519 | 1.88765e-10 | 35.03095 | 3.76484e-10
33.5097 | 6.78038e-11 | 6.68995e-11 | 2.11924e-08 | 7.42392e-08 | 4.14325e-07 | 1.63322e-06 | 40.10515 | 1.87186e-10 | 35.15068 | 3.24979e-10
33.62987 | 6.85704e-11 | 6.88948e-11 | 2.15889e-08 | 7.17128e-08 | 4.14024e-07 | 1.63437e-06 | 40.22512 | 1.83384e-10 | 35.2704 | 3.35523e-10
33.75005 | 6.69527e-11 | 6.78353e-11 | 2.14375e-08 | 7.35998e-08 | 4.15831e-07 | 1.6289e-06 | 40.34511 | 1.85649e-10 | 35.39009 | 3.67894e-10
33.87022 | 6.6548e-11 | 6.67558e-11 | 2.16552e-08 | 7.21019e-08 | 4.16373e-07 | 1.63354e-06 | 40.46509 | 1.86204e-10 | 35.5098 | 3.59575e-10
33.9904 | 6.6236e-11 | 6.82158e-11 | 2.11946e-08 | 7.14856e-08 | 4.15937e-07 | 1.63506e-06 | 40.58508 | 1.85262e-10 | 35.62957 | 2.98538e-10
34.11058 | 6.63085e-11 | 6.88886e-11 | 2.14428e-08 | 7.2007e-08 | 4.14729e-07 | 1.63444e-06 | 40.70507 | 1.84093e-10 | 35.74923 | 2.85715e-10
34.23076 | 6.67919e-11 | 6.72137e-11 | 2.1331e-08 | 7.27361e-08 | 4.14646e-07 | 1.63817e-06 | 40.82506 | 1.84782e-10 | 35.86898 | 3.06414e-10
34.35093 | 6.6619e-11 | 6.80964e-11 | 2.14251e-08 | 7.26653e-08 | 4.16138e-07 | 1.63147e-06 | 40.94504 | 1.84346e-10 | 35.98865 | 3.39243e-10
34.47113 | 6.58328e-11 | 6.68771e-11 | 2.14096e-08 | 7.20889e-08 | 4.15604e-07 | 1.63368e-06 | 41.06503 | 1.83899e-10 | 36.10837 | 2.42303e-10
34.59128 | 6.56925e-11 | 6.68284e-11 | 2.12671e-08 | 7.23545e-08 | 4.16224e-07 | 1.63792e-06 | 41.18504 | 1.8287e-10 | 36.2281 | 3.33279e-10
34.71146 | 6.72303e-11 | 6.64088e-11 | 2.17003e-08 | 7.3212e-08 | 4.12789e-07 | 1.63125e-06 | 41.30497 | 1.84063e-10 | 36.34779 | 2.99905e-10
34.83165 | 6.62988e-11 | 6.76438e-11 | 2.1451e-08 | 7.21506e-08 | 4.17336e-07 | 1.63415e-06 | 41.425 | 1.832e-10 | 36.4675 | 2.68112e-10
34.95184 | 6.60246e-11 | 6.80422e-11 | 2.10449e-08 | 7.19737e-08 | 4.17037e-07 | 1.63363e-06 | 41.54497 | 1.82111e-10 | 36.58722 | 3.07858e-10
35.07201 | 6.67265e-11 | 6.54238e-11 | 2.12563e-08 | 7.20522e-08 | 4.16408e-07 | 1.63261e-06 | 41.66494 | 1.82131e-10 | 36.70692 | 2.61506e-10
35.19217 | 6.64016e-11 | 6.66639e-11 | 2.14638e-08 | 7.13855e-08 | 4.15401e-07 | 1.63588e-06 | 41.78494 | 1.82297e-10 | 36.82664 | 3.25753e-10
35.31234 | 6.58141e-11 | 6.69646e-11 | 2.19465e-08 | 7.1982e-08 | 4.16126e-07 | 1.63292e-06 | 41.90493 | 1.81978e-10 | 36.94633 | 3.17744e-10
35.43252 | 6.68299e-11 | 6.79791e-11 | 2.12322e-08 | 7.18578e-08 | 4.14969e-07 | 1.63672e-06 | 42.02492 | 1.80615e-10 | 37.06606 | 2.42584e-10
35.55275 | 6.68705e-11 | 6.80437e-11 | 2.1339e-08 | 7.27356e-08 | 4.15081e-07 | 1.63447e-06 | 42.14489 | 1.81283e-10 | 37.18575 | 2.96439e-10
35.6729 | 6.53123e-11 | 6.77804e-11 | 2.15244e-08 | 7.21336e-08 | 4.16607e-07 | 1.63652e-06 | 42.26488 | 1.80835e-10 | 37.30546 | 2.60141e-10
35.79308 | 6.59591e-11 | 6.94506e-11 | 2.11884e-08 | 7.06055e-08 | 4.15544e-07 | 1.63616e-06 | 42.38486 | 1.79712e-10 | 37.42522 | 2.97498e-10
35.91325 | 6.54578e-11 | 6.50985e-11 | 2.13522e-08 | 7.24976e-08 | 4.16229e-07 | 1.63043e-06 | 42.50491 | 1.79903e-10 | 37.54489 | 2.54519e-10
36.03344 | 6.55288e-11 | 6.56844e-11 | 2.14438e-08 | 7.48999e-08 | 4.17405e-07 | 1.63625e-06 | 42.62484 | 1.79838e-10 | 37.6646 | 2.30741e-10
36.15363 | 6.5338e-11 | 6.67967e-11 | 2.19272e-08 | 7.12031e-08 | 4.165e-07 | 1.63483e-06 | 42.74483 | 1.79922e-10 | 37.78434 | 3.43471e-10
36.27381 | 6.60291e-11 | 6.74731e-11 | 2.15909e-08 | 7.09891e-08 | 4.15685e-07 | 1.6347e-06 | 42.86482 | 1.78206e-10 | 37.90404 | 2.12132e-10
36.39398 | 6.56966e-11 | 6.75113e-11 | 2.22781e-08 | 7.32527e-08 | 4.16133e-07 | 1.63503e-06 | 42.98479 | 1.80024e-10 | 38.02375 | 2.47052e-10
36.51421 | 6.52425e-11 | 6.38061e-11 | 2.19546e-08 | 7.3104e-08 | 4.16193e-07 | 1.63587e-06 | 43.10477 | 1.78104e-10 | 38.14345 | 3.09185e-10
36.63437 | 6.54067e-11 | 6.59832e-11 | 2.1863e-08 | 7.13497e-08 | 4.14861e-07 | 1.63281e-06 | 43.22477 | 1.78396e-10 | 38.26317 | 3.10147e-10
36.75454 | 6.55744e-11 | 6.66487e-11 | 2.19842e-08 | 7.20874e-08 | 4.16935e-07 | 1.64218e-06 | 43.34475 | 1.77563e-10 | 38.38289 | 2.91092e-10
36.87472 | 6.48395e-11 | 6.75564e-11 | 2.16633e-08 | 7.15322e-08 | 4.17642e-07 | 1.63541e-06 | 43.46473 | 1.76782e-10 | 38.5026 | 2.7431e-10
36.99491 | 6.5025e-11 | 6.7461e-11 | 2.16166e-08 | 7.20475e-08 | 4.1917e-07 | 1.63548e-06 | 43.58472 | 1.77105e-10 | 38.62231 | 3.39683e-10
37.11509 | 6.48663e-11 | 6.57083e-11 | 2.13877e-08 | 7.27435e-08 | 4.17395e-07 | 1.63643e-06 | 43.7047 | 1.77761e-10 | 38.74203 | 2.7735e-10
37.23527 | 6.52458e-11 | 6.80097e-11 | 2.15988e-08 | 7.30043e-08 | 4.17059e-07 | 1.63262e-06 | 43.82485 | 1.77225e-10 | 38.86174 | 2.6225e-10
37.35546 | 6.50417e-11 | 6.5789e-11 | 2.18424e-08 | 7.18421e-08 | 4.15587e-07 | 1.63019e-06 | 43.9447 | 1.76101e-10 | 38.98146 | 2.48814e-10
37.47566 | 6.4768e-11 | 6.47515e-11 | 2.14209e-08 | 7.14738e-08 | 4.16955e-07 | 1.63669e-06 | 44.06467 | 1.76474e-10 | 39.10118 | 2.89605e-10
37.59584 | 6.48325e-11 | 6.58616e-11 | 2.14106e-08 | 7.20368e-08 | 4.18239e-07 | 1.63789e-06 | 44.1847 | 1.76609e-10 | 39.22089 | 3.15584e-10
37.71603 | 6.50444e-11 | 6.43341e-11 | 2.16146e-08 | 7.24629e-08 | 4.15226e-07 | 1.63631e-06 | 44.30462 | 1.74933e-10 | 39.34063 | 2.31583e-10
37.8362 | 6.44583e-11 | 6.48668e-11 | 2.15914e-08 | 7.31071e-08 | 4.15635e-07 | 1.63903e-06 | 44.42461 | 1.74692e-10 | 39.46034 | 2.83954e-10
37.95639 | 6.4564e-11 | 6.54349e-11 | 2.13374e-08 | 7.23905e-08 | 4.15454e-07 | 1.63437e-06 | 44.5446 | 1.75011e-10 | 39.58006 | 2.34877e-10
38.07659 | 6.40639e-11 | 6.62426e-11 | 2.1503e-08 | 7.23409e-08 | 4.14432e-07 | 1.63351e-06 | 44.66459 | 1.73442e-10 | 39.6998 | 2.55076e-10
38.19677 | 6.41458e-11 | 6.62194e-11 | 2.1706e-08 | 7.26983e-08 | 4.18688e-07 | 1.63729e-06 | 44.78457 | 1.73165e-10 | 39.8195 | 2.36993e-10
38.31698 | 6.31276e-11 | 6.74875e-11 | 2.1362e-08 | 7.25314e-08 | 4.15146e-07 | 1.63968e-06 | 44.90455 | 1.73138e-10 | 39.93928 | 3.32847e-10
38.43717 | 6.54291e-11 | 6.582e-11 | 2.18427e-08 | 7.22909e-08 | 4.15461e-07 | 1.64218e-06 | 45.02453 | 1.72892e-10 | 40.05902 | 2.8441e-10
38.55733 | 6.41695e-11 | 6.60565e-11 | 2.11475e-08 | 7.14934e-08 | 4.14373e-07 | 1.6386e-06 | 45.14451 | 1.73109e-10 | 40.17868 | 3.12993e-10
38.6775 | 6.46151e-11 | 6.27723e-11 | 2.12789e-08 | 7.22382e-08 | 4.16228e-07 | 1.64188e-06 | 45.26449 | 1.74531e-10 | 40.29843 | 3.09274e-10
38.79768 | 6.36513e-11 | 6.54143e-11 | 2.12326e-08 | 7.19481e-08 | 4.19821e-07 | 1.63461e-06 | 45.38446 | 1.83608e-10 | 40.41815 | 2.42385e-10
38.91785 | 6.35429e-11 | 6.52308e-11 | 2.14998e-08 | 7.29598e-08 | 4.16284e-07 | 1.64343e-06 | 45.50445 | 1.72201e-10 | 40.53788 | 1.753e-10
39.03806 | 6.35656e-11 | 6.69698e-11 | 2.15756e-08 | 7.21818e-08 | 4.17442e-07 | 1.63322e-06 | 45.62443 | 1.71795e-10 | 40.83722 | 2.69821e-10
39.15822 | 6.3888e-11 | 6.62435e-11 | 2.13759e-08 | 7.24701e-08 | 4.16561e-07 | 1.63089e-06 | 45.74442 | 1.7151e-10 | 41.47582 | 2.92396e-10
39.27843 | 6.29277e-11 | 6.64636e-11 | 2.13095e-08 | 7.3212e-08 | 4.15159e-07 | 1.63503e-06 | 45.8644 | 1.71011e-10 | 41.59555 | 2.98617e-10
39.39859 | 6.30255e-11 | 6.45864e-11 | 2.14244e-08 | 7.19889e-08 | 4.14493e-07 | 1.64126e-06 | 45.98442 | 1.69945e-10 | 41.71529 | 2.45763e-10
39.51877 | 6.44574e-11 | 6.39606e-11 | 2.18919e-08 | 7.2635e-08 | 4.18073e-07 | 1.63133e-06 | 46.10434 | 1.70372e-10 | 41.83502 | 2.94414e-10
39.63893 | 6.38535e-11 | 6.56599e-11 | 2.11092e-08 | 7.27525e-08 | 4.19737e-07 | 1.63427e-06 | 46.22433 | 1.69778e-10 | 41.95479 | 2.6552e-10
39.75913 | 6.34404e-11 | 6.72712e-11 | 2.11638e-08 | 7.25413e-08 | 4.1641e-07 | 1.64078e-06 | 46.34431 | 1.69956e-10 | 42.07449 | 2.36748e-10
39.87928 | 6.38207e-11 | 6.59745e-11 | 2.16938e-08 | 7.15018e-08 | 4.14372e-07 | 1.64055e-06 | 46.46428 | 1.68958e-10 | 42.19424 | 2.44441e-10
39.99946 | 6.41103e-11 | 6.9039e-11 | 2.11108e-08 | 7.20013e-08 | 4.15127e-07 | 1.63375e-06 | 46.58426 | 1.69897e-10 | 42.31399 | 2.76529e-10
40.11964 | 6.37406e-11 | 6.9409e-11 | 2.11432e-08 | 7.18952e-08 | 4.16923e-07 | 1.63482e-06 | 46.70425 | 1.70046e-10 | 42.43377 | 2.94616e-10
40.23981 | 6.24655e-11 | 6.74437e-11 | 2.13437e-08 | 7.17884e-08 | 4.14914e-07 | 1.6329e-06 | 46.82422 | 1.6912e-10 | 42.55348 | 2.54876e-10
40.36001 | 6.45712e-11 | 6.46595e-11 | 2.14326e-08 | 7.28807e-08 | 4.16951e-07 | 1.63636e-06 | 46.94418 | 1.67739e-10 | 42.67322 | 2.82502e-10
40.48019 | 6.30555e-11 | 6.53746e-11 | 2.09228e-08 | 7.21687e-08 | 4.13988e-07 | 1.63955e-06 | 47.06416 | 1.67579e-10 | 42.79299 | 2.70192e-10
40.60031 | 6.43483e-11 | 6.5179e-11 | 2.13783e-08 | 7.15106e-08 | 4.16271e-07 | 1.64129e-06 | 47.18413 | 1.68071e-10 | 42.91271 | 2.86974e-10
40.72048 | 6.29067e-11 | 6.69718e-11 | 2.13705e-08 | 7.18298e-08 | 4.17699e-07 | 1.63678e-06 | 47.30412 | 1.69906e-10 | 43.03246 | 3.08969e-10
40.84065 | 6.40867e-11 | 6.47641e-11 | 2.11035e-08 | 7.27877e-08 | 4.14435e-07 | 1.63505e-06 | 47.42411 | 1.67701e-10 | 43.15221 | 2.92117e-10
40.96085 | 6.19236e-11 | 6.69151e-11 | 2.14815e-08 | 7.18263e-08 | 4.15612e-07 | 1.6383e-06 | 47.54409 | 1.67439e-10 | 43.27196 | 2.25323e-10
41.08104 | 6.36152e-11 | 6.53313e-11 | 2.15019e-08 | 7.16909e-08 | 4.14212e-07 | 1.63306e-06 | 47.66404 | 1.67856e-10 | 43.39172 | 2.78999e-10
41.20114 | 6.29439e-11 | 6.54453e-11 | 2.11905e-08 | 7.25264e-08 | 4.14714e-07 | 1.63706e-06 | 47.78403 | 1.71497e-10 | 43.51147 | 2.32239e-10
41.32131 | 6.26559e-11 | 6.7771e-11 | 2.17123e-08 | 7.20578e-08 | 4.14046e-07 | 1.64198e-06 | 47.90401 | 1.70244e-10 | 43.63121 | 2.28962e-10
41.44147 | 6.31295e-11 | 6.53861e-11 | 2.14276e-08 | 7.33504e-08 | 4.15328e-07 | 1.63435e-06 | 48.02397 | 1.67858e-10 | 43.75097 | 2.16628e-10
41.56165 | 6.37378e-11 | 6.73392e-11 | 2.14153e-08 | 7.17663e-08 | 4.17223e-07 | 1.63456e-06 | 48.14395 | 1.66975e-10 | 43.87072 | 2.56582e-10
41.6818 | 6.19733e-11 | 6.58699e-11 | 2.14648e-08 | 7.21865e-08 | 4.1659e-07 | 1.63524e-06 | 48.26392 | 1.65043e-10 | 43.99048 | 2.70255e-10
41.80195 | 6.31642e-11 | 6.61031e-11 | 2.12586e-08 | 7.25144e-08 | 4.14709e-07 | 1.64e-06 | 48.3839 | 1.6429e-10 | 44.11026 | 3.0603e-10
41.92211 | 6.18741e-11 | 6.46417e-11 | 2.10325e-08 | 7.23259e-08 | 4.17041e-07 | 1.63337e-06 | 48.50387 | 1.64994e-10 | 44.22998 | 3.19928e-10
42.04228 | 6.29273e-11 | 6.5611e-11 | 2.13739e-08 | 7.24196e-08 | 4.14588e-07 | 1.63797e-06 | 48.62383 | 1.65053e-10 | 44.34973 | 2.41627e-10
42.16243 | 6.26799e-11 | 6.50324e-11 | 2.14402e-08 | 7.17915e-08 | 4.17819e-07 | 1.6346e-06 | 48.74381 | 1.64813e-10 | 44.4695 | 1.62191e-10
42.28258 | 6.08497e-11 | 6.58349e-11 | 2.15687e-08 | 7.29193e-08 | 4.15575e-07 | 1.63888e-06 | 48.86378 | 1.63734e-10 | 44.76889 | 2.68299e-10
42.40275 | 6.20359e-11 | 6.73569e-11 | 2.18254e-08 | 7.23173e-08 | 4.15843e-07 | 1.63191e-06 | 48.98376 | 1.64778e-10 | 45.40766 | 2.63323e-10
42.52291 | 6.23649e-11 | 6.57849e-11 | 2.15316e-08 | 7.31464e-08 | 4.15465e-07 | 1.6395e-06 | 49.10379 | 1.65186e-10 | 45.52736 | 2.98649e-10
42.64305 | 6.11402e-11 | 6.6444e-11 | 2.18817e-08 | 7.28194e-08 | 4.15606e-07 | 1.6361e-06 | 49.22372 | 1.64052e-10 | 45.64713 | 2.67375e-10
42.76319 | 6.28359e-11 | 6.69049e-11 | 2.13355e-08 | 7.20377e-08 | 4.14359e-07 | 1.63655e-06 | 49.34369 | 1.63156e-10 | 45.76689 | 2.904e-10
42.88334 | 6.21851e-11 | 6.60822e-11 | 2.13728e-08 | 7.15035e-08 | 4.15687e-07 | 1.63466e-06 | 49.46366 | 1.65296e-10 | 45.88665 | 2.5141e-10
43.00352 | 6.16478e-11 | 6.68036e-11 | 2.14144e-08 | 7.28629e-08 | 4.16231e-07 | 1.64023e-06 | 49.58362 | 1.62891e-10 | 46.00653 | 2.51133e-10
43.12366 | 6.10488e-11 | 6.59222e-11 | 2.14957e-08 | 7.18882e-08 | 4.18224e-07 | 1.63129e-06 | 49.70358 | 1.63334e-10 | 46.12622 | 2.07633e-10
43.24385 | 6.1478e-11 | 6.55233e-11 | 2.14671e-08 | 7.33507e-08 | 4.15625e-07 | 1.64063e-06 | 49.82356 | 1.62455e-10 | 46.24597 | 2.25245e-10
43.36396 | 6.2455e-11 | 6.60786e-11 | 2.19144e-08 | 7.22057e-08 | 4.16739e-07 | 1.63604e-06 | 49.94359 | 1.61689e-10 | 46.36572 | 2.66989e-10
43.4841 | 6.21795e-11 | 6.53903e-11 | 2.14012e-08 | 7.19114e-08 | 4.18959e-07 | 1.63842e-06 | 50.06351 | 1.60852e-10 | 46.48548 | 2.53923e-10
43.60425 | 6.23011e-11 | 6.48288e-11 | 2.19053e-08 | 7.30007e-08 | 4.14442e-07 | 1.63772e-06 | 50.18346 | 1.6206e-10 | 46.60529 | 2.74138e-10
43.7244 | 6.05278e-11 | 6.57087e-11 | 2.16232e-08 | 7.16395e-08 | 4.16009e-07 | 1.63159e-06 | 50.30343 | 1.60649e-10 | 46.72504 | 3.01132e-10
43.84459 | 6.15014e-11 | 6.54679e-11 | 2.12447e-08 | 7.22086e-08 | 4.14862e-07 | 1.63781e-06 | 50.42341 | 1.61361e-10 | 46.8448 | 2.90065e-10
43.9647 | 6.07221e-11 | 6.56941e-11 | 2.11837e-08 | 7.16137e-08 | 4.18056e-07 | 1.63885e-06 | 50.54338 | 1.61731e-10 | 46.96457 | 2.89265e-10
44.08483 | 6.12274e-11 | 6.60165e-11 | 2.14238e-08 | 7.33135e-08 | 4.16154e-07 | 1.63737e-06 | 50.66336 | 1.60584e-10 | 47.08432 | 2.02746e-10
44.20499 | 6.30105e-11 | 6.63715e-11 | 2.11193e-08 | 7.34105e-08 | 4.16282e-07 | 1.63637e-06 | 50.78333 | 1.6134e-10 | 47.20415 | 2.28217e-10
44.32513 | 6.20095e-11 | 6.25797e-11 | 2.139e-08 | 7.13599e-08 | 4.14505e-07 | 1.63592e-06 | 50.9033 | 1.58517e-10 | 47.32386 | 2.99174e-10
44.44528 | 6.13483e-11 | 6.36333e-11 | 2.13581e-08 | 7.0726e-08 | 4.15229e-07 | 1.64076e-06 | 51.02325 | 1.60533e-10 | 47.44365 | 2.90524e-10
44.56543 | 6.04913e-11 | 6.45919e-11 | 2.17868e-08 | 7.2058e-08 | 4.17752e-07 | 1.63762e-06 | 51.14323 | 1.61005e-10 | 47.56341 | 2.41772e-10
44.68557 | 6.15341e-11 | 6.54775e-11 | 2.13702e-08 | 7.14354e-08 | 4.16713e-07 | 1.64359e-06 | 51.26324 | 1.61537e-10 | 47.6832 | 2.67236e-10
44.80568 | 6.0864e-11 | 6.37968e-11 | 2.1147e-08 | 7.36427e-08 | 4.15443e-07 | 1.63817e-06 | 51.38316 | 1.60928e-10 | 47.80301 | 2.95888e-10
44.92584 | 6.16019e-11 | 6.29718e-11 | 2.12012e-08 | 7.25338e-08 | 4.17742e-07 | 1.639e-06 | 51.50316 | 1.61262e-10 | 47.92274 | 2.92009e-10
45.04598 | 6.02301e-11 | 6.2965e-11 | 2.10107e-08 | 7.27725e-08 | 4.16155e-07 | 1.63565e-06 | 51.62308 | 1.58459e-10 | 48.04252 | 2.80571e-10
45.16613 | 6.15302e-11 | 6.20813e-11 | 2.2169e-08 | 7.26436e-08 | 4.17517e-07 | 1.63659e-06 | 51.74307 | 1.57142e-10 | 48.16233 | 2.16672e-10
45.28626 | 6.11533e-11 | 6.36142e-11 | 2.11156e-08 | 7.08229e-08 | 4.15953e-07 | 1.63908e-06 | 51.86302 | 1.57013e-10 | 48.28206 | 2.79495e-10
45.40642 | 6.00128e-11 | 6.53523e-11 | 2.1364e-08 | 7.36017e-08 | 4.16588e-07 | 1.63852e-06 | 51.98297 | 1.52322e-10 | 48.40184 | 2.72935e-10
45.52654 | 6.01615e-11 | 6.59679e-11 | 2.12639e-08 | 7.14755e-08 | 4.14983e-07 | 1.63584e-06 | 52.10294 | 1.55195e-10 | 48.52161 | 2.4001e-10
45.64674 | 6.12011e-11 | 6.75531e-11 | 2.14791e-08 | 7.17392e-08 | 4.1398e-07 | 1.63801e-06 | 52.2229 | 1.5848e-10 | 48.64138 | 2.96927e-10
45.76682 | 6.00044e-11 | 6.35409e-11 | 2.12255e-08 | 7.27367e-08 | 4.19297e-07 | 1.63775e-06 | 52.34287 | 1.59269e-10 | 48.76122 | 3.61975e-10
45.88696 | 6.02096e-11 | 6.51933e-11 | 2.16784e-08 | 7.29473e-08 | 4.16625e-07 | 1.63684e-06 | 52.46282 | 1.58594e-10 | 48.88092 | 2.80789e-10
46.00708 | 6.01548e-11 | 6.57943e-11 | 2.11224e-08 | 7.23883e-08 | 4.15365e-07 | 1.64147e-06 | 52.58285 | 1.57667e-10 | 49.0007 | 2.433e-10
46.12726 | 6.12027e-11 | 6.52919e-11 | 2.14786e-08 | 7.13335e-08 | 4.16497e-07 | 1.63782e-06 | 52.70275 | 1.57327e-10 | 49.12047 | 2.30256e-10
46.24741 | 6.00877e-11 | 6.10699e-11 | 2.12852e-08 | 7.16276e-08 | 4.15945e-07 | 1.63683e-06 | 52.82276 | 1.56268e-10 | 49.24026 | 2.53004e-10
46.36755 | 5.99913e-11 | 6.49558e-11 | 2.13265e-08 | 7.287e-08 | 4.17595e-07 | 1.63397e-06 | 52.94269 | 1.56157e-10 | 49.36003 | 2.30298e-10
46.48763 | 6.18476e-11 | 6.48317e-11 | 2.12933e-08 | 7.3293e-08 | 4.16463e-07 | 1.63958e-06 | 53.06264 | 1.56286e-10 | 49.47983 | 1.57172e-10
46.60777 | 6.08393e-11 | 6.37445e-11 | 2.1459e-08 | 7.15771e-08 | 4.16335e-07 | 1.64067e-06 | 53.1826 | 1.56526e-10 | 49.77925 | 2.66916e-10
46.7279 | 6.04613e-11 | 6.30327e-11 | 2.15207e-08 | 7.28317e-08 | 4.16137e-07 | 1.63761e-06 | 53.30256 | 1.57941e-10 | 50.41805 | 2.04477e-10
46.84805 | 6.01625e-11 | 6.42005e-11 | 2.14539e-08 | 7.33986e-08 | 4.15791e-07 | 1.63684e-06 | 53.42254 | 1.54971e-10 | 50.53782 | 2.2843e-10
46.96818 | 5.86578e-11 | 6.23462e-11 | 2.14305e-08 | 7.21706e-08 | 4.1603e-07 | 1.64327e-06 | 53.54248 | 1.55541e-10 | 50.65759 | 2.81966e-10
47.0883 | 6.03981e-11 | 6.38239e-11 | 2.10774e-08 | 7.24351e-08 | 4.16369e-07 | 1.64247e-06 | 53.66245 | 1.57396e-10 | 50.77737 | 2.27346e-10
47.20844 | 5.99167e-11 | 6.38474e-11 | 2.12282e-08 | 7.23422e-08 | 4.14374e-07 | 1.63702e-06 | 53.78245 | 1.55712e-10 | 50.89712 | 2.58311e-10
47.32858 | 5.96127e-11 | 6.48208e-11 | 2.11975e-08 | 7.16943e-08 | 4.17464e-07 | 1.63536e-06 | 53.90237 | 1.54787e-10 | 51.01695 | 2.4412e-10
47.44874 | 6.04292e-11 | 6.5375e-11 | 2.1369e-08 | 7.31276e-08 | 4.1973e-07 | 1.63469e-06 | 54.02234 | 1.55468e-10 | 51.13669 | 2.29866e-10
47.56884 | 6.0253e-11 | 6.599e-11 | 2.10654e-08 | 7.44942e-08 | 4.17032e-07 | 1.64446e-06 | 54.1423 | 1.5476e-10 | 51.25645 | 1.53283e-10
47.68901 | 5.81304e-11 | 6.4585e-11 | 2.1184e-08 | 6.84914e-08 | 4.17509e-07 | 1.63511e-06 | 54.26225 | 1.54132e-10 | 51.55589 | 2.83167e-10
47.80913 | 5.97131e-11 | 6.53557e-11 | 2.11426e-08 | 7.09452e-08 | 4.17697e-07 | 1.644e-06 | 54.38221 | 1.54349e-10 | 52.19468 | 2.5767e-10
47.92924 | 5.96625e-11 | 6.30731e-11 | 2.15747e-08 | 7.31141e-08 | 4.16047e-07 | 1.63891e-06 | 54.50217 | 1.55367e-10 | 52.31445 | 2.70784e-10
48.04938 | 5.94768e-11 | 6.32096e-11 | 2.18859e-08 | 7.28182e-08 | 4.1631e-07 | 1.63905e-06 | 54.62213 | 1.52676e-10 | 52.43422 | 2.92644e-10
48.16951 | 5.89808e-11 | 6.33952e-11 | 2.11594e-08 | 7.20524e-08 | 4.1675e-07 | 1.63725e-06 | 54.74209 | 1.53545e-10 | 52.55398 | 2.01494e-10
48.28965 | 5.97773e-11 | 6.44437e-11 | 2.1337e-08 | 7.31999e-08 | 4.15321e-07 | 1.64166e-06 | 54.86208 | 1.52804e-10 | 52.67375 | 1.4421e-10
48.40978 | 5.88686e-11 | 6.43091e-11 | 2.12242e-08 | 7.25482e-08 | 4.17502e-07 | 1.63681e-06 | 54.98197 | 1.53231e-10 | 52.9732 | 2.13415e-10
48.52992 | 5.89423e-11 | 6.31979e-11 | 2.11466e-08 | 7.20972e-08 | 4.18116e-07 | 1.64089e-06 | 55.10194 | 1.51166e-10 | 53.61198 | 2.16887e-10
48.65005 | 5.91855e-11 | 6.46661e-11 | 2.11933e-08 | 7.12407e-08 | 4.1552e-07 | 1.63444e-06 | 55.22189 | 1.52739e-10 | 53.73174 | 1.5477e-10
48.77018 | 5.9564e-11 | 6.47241e-11 | 2.12018e-08 | 7.28464e-08 | 4.15209e-07 | 1.64078e-06 | 55.34184 | 1.51345e-10 | 54.03116 | 1.65848e-10
48.8903 | 5.93994e-11 | 6.56796e-11 | 2.12284e-08 | 7.24441e-08 | 4.14536e-07 | 1.63763e-06 | 55.46179 | 1.5208e-10 | 54.78974 | 2.34935e-10
49.01044 | 5.98174e-11 | 6.46745e-11 | 2.14547e-08 | 7.19428e-08 | 4.17367e-07 | 1.6391e-06 | 55.58175 | 1.517e-10 | 54.90951 | 1.39772e-10
49.13057 | 5.87113e-11 | 6.43138e-11 | 2.12673e-08 | 7.24642e-08 | 4.17918e-07 | 1.63582e-06 | 55.7017 | 1.5036e-10 | 55.20892 | 2.52373e-10
49.25078 | 5.84375e-11 | 6.5784e-11 | 2.15403e-08 | 7.33052e-08 | 4.15931e-07 | 1.63663e-06 | 55.82165 | 1.49984e-10 | 55.84776 | 1.50336e-10
49.37085 | 5.8358e-11 | 6.61228e-11 | 2.15829e-08 | 7.11436e-08 | 4.16602e-07 | 1.63952e-06 | 55.9416 | 1.50657e-10 | 56.14721 | 2.33175e-10
49.49098 | 5.79965e-11 | 6.40048e-11 | 2.18404e-08 | 7.2366e-08 | 4.17115e-07 | 1.6383e-06 | 56.06154 | 1.50359e-10 | 56.78603 | 2.85218e-10
49.61111 | 5.87545e-11 | 6.30905e-11 | 2.13867e-08 | 7.26451e-08 | 4.17207e-07 | 1.64027e-06 | 56.18149 | 1.49007e-10 | 56.90581 | 2.10097e-10
49.73123 | 5.85043e-11 | 6.54045e-11 | 2.10962e-08 | 7.19513e-08 | 4.14354e-07 | 1.63643e-06 | 56.30142 | 1.49783e-10 | 57.02558 | 1.41787e-10
49.85136 | 5.89984e-11 | 6.48549e-11 | 2.1273e-08 | 7.16832e-08 | 4.16992e-07 | 1.63731e-06 | 56.4214 | 1.50962e-10 | 57.32505 | 2.54573e-10
49.97151 | 5.903e-11 | 6.73417e-11 | 2.13694e-08 | 7.38087e-08 | 4.14721e-07 | 1.6398e-06 | 56.54133 | 1.50037e-10 | 57.96392 | 2.16101e-10
50.09168 | 5.89071e-11 | 6.53892e-11 | 2.16467e-08 | 7.21208e-08 | 4.14854e-07 | 1.64321e-06 | 56.66126 | 1.48968e-10 | 58.08373 | 2.00107e-10
50.21177 | 5.91049e-11 | 6.47234e-11 | 2.14523e-08 | 7.16921e-08 | 4.16002e-07 | 1.63915e-06 | 56.78122 | 1.49704e-10 | 58.20351 | 1.44546e-10
50.3319 | 5.78969e-11 | 6.42637e-11 | 2.13205e-08 | 7.38769e-08 | 4.19066e-07 | 1.64051e-06 | 56.90116 | 1.50899e-10 | 58.50299 | 1.45943e-10
50.45205 | 5.8207e-11 | 6.42997e-11 | 2.1705e-08 | 7.26409e-08 | 4.16145e-07 | 1.64438e-06 | 57.0211 | 1.49918e-10 | 59.26164 | 2.03828e-10
50.57219 | 5.88892e-11 | 6.60585e-11 | 2.13174e-08 | 7.18182e-08 | 4.17113e-07 | 1.63807e-06 | 57.14105 | 1.48449e-10 | 59.38144 | 2.61781e-10
50.69231 | 5.83078e-11 | 6.63369e-11 | 2.12784e-08 | 7.21928e-08 | 4.16949e-07 | 1.64228e-06 | 57.261 | 1.49499e-10 | 59.50122 | 2.80894e-10
50.81248 | 5.76949e-11 | 6.56513e-11 | 2.10696e-08 | 7.17638e-08 | 4.14772e-07 | 1.63633e-06 | 57.38092 | 1.49762e-10 | 59.62107 | 2.04682e-10
50.93257 | 5.94313e-11 | 6.60768e-11 | 2.15428e-08 | 7.1901e-08 | 4.15752e-07 | 1.64251e-06 | 57.50087 | 1.48669e-10 | 59.7408 | 2.07426e-10
51.05271 | 5.92225e-11 | 6.57558e-11 | 2.10472e-08 | 7.24562e-08 | 4.1628e-07 | 1.64164e-06 | 57.62082 | 1.48231e-10 | 59.86059 | 1.38083e-10
51.17284 | 5.78917e-11 | 6.60154e-11 | 2.11825e-08 | 7.19267e-08 | 4.18224e-07 | 1.64203e-06 | 57.74077 | 1.4742e-10 | 60.16006 | 1.99931e-10
51.29297 | 5.88267e-11 | 6.5428e-11 | 2.16341e-08 | 7.18831e-08 | 4.17381e-07 | 1.64498e-06 | 57.86072 | 1.47876e-10 | 60.93875 | 1.40654e-10
51.41311 | 5.69162e-11 | 6.23442e-11 | 2.10449e-08 | 7.2588e-08 | 4.17143e-07 | 1.63788e-06 | 57.98069 | 1.47474e-10 | 61.23819 | 2.21309e-10
51.53327 | 5.83103e-11 | 5.89954e-11 | 2.125e-08 | 7.12029e-08 | 4.15964e-07 | 1.63671e-06 | 58.1006 | 1.46901e-10 | 61.89703 | 1.44104e-10
51.65336 | 5.75913e-11 | 6.15752e-11 | 2.10005e-08 | 7.37828e-08 | 4.17285e-07 | 1.6392e-06 | 58.22054 | 1.47117e-10 | 62.1965 | 2.36248e-10
51.77352 | 5.75618e-11 | 6.73732e-11 | 2.10853e-08 | 7.17083e-08 | 4.16267e-07 | 1.63631e-06 | 58.34049 | 1.48729e-10 | 62.85536 | 2.08683e-10
51.89364 | 5.72027e-11 | 6.41302e-11 | 2.10457e-08 | 7.27196e-08 | 4.16818e-07 | 1.63995e-06 | 58.46044 | 1.46673e-10 | 62.97516 | 2.2398e-10
52.01378 | 5.89279e-11 | 6.18872e-11 | 2.11269e-08 | 7.28793e-08 | 4.1612e-07 | 1.64636e-06 | 58.58039 | 1.46093e-10 | 63.09497 | 2.50666e-10
52.13391 | 5.71195e-11 | 6.37257e-11 | 2.09139e-08 | 7.20143e-08 | 4.15441e-07 | 1.6361e-06 | 58.70033 | 1.456e-10 | 63.21474 | 2.41139e-10
52.2541 | 5.80099e-11 | 6.59652e-11 | 2.12737e-08 | 7.40815e-08 | 4.14806e-07 | 1.64236e-06 | 58.82026 | 1.45181e-10 | 63.33453 | 1.341e-10
52.37417 | 5.75117e-11 | 6.28219e-11 | 2.12654e-08 | 7.26544e-08 | 4.14473e-07 | 1.64116e-06 | 58.94023 | 1.45838e-10 | 63.63404 | 2.08462e-10
52.49435 | 5.86414e-11 | 6.18596e-11 | 2.11075e-08 | 7.26547e-08 | 4.16343e-07 | 1.63898e-06 | 59.06018 | 1.45481e-10 | 63.75384 | 2.09226e-10
52.61445 | 5.80579e-11 | 6.06266e-11 | 2.13893e-08 | 7.18566e-08 | 4.16818e-07 | 1.63723e-06 | 59.18011 | 1.46157e-10 | 63.87365 | 2.06845e-10
52.73457 | 5.7072e-11 | 6.19909e-11 | 2.11627e-08 | 7.19341e-08 | 4.15283e-07 | 1.64697e-06 | 59.30008 | 1.46608e-10 | 63.99345 | 2.05855e-10
52.85469 | 5.7597e-11 | 6.15254e-11 | 2.13008e-08 | 7.16388e-08 | 4.19216e-07 | 1.63707e-06 | 59.42003 | 1.44597e-10 | 64.11324 | 2.05019e-10
52.97482 | 5.72823e-11 | 6.31092e-11 | 2.13062e-08 | 7.34808e-08 | 4.15418e-07 | 1.63925e-06 | 59.54002 | 1.44415e-10 | 64.23305 | 2.05191e-10
53.09498 | 5.73288e-11 | 6.45788e-11 | 2.14626e-08 | 7.33819e-08 | 4.17667e-07 | 1.64552e-06 | 59.65993 | 1.44598e-10 | 64.35291 | 2.04541e-10
53.21507 | 5.82084e-11 | 6.4626e-11 | 2.10821e-08 | 7.12654e-08 | 4.17209e-07 | 1.63961e-06 | 59.77987 | 1.47432e-10 | 64.47267 | 2.03278e-10
53.33521 | 5.77433e-11 | 6.3271e-11 | 2.14015e-08 | 7.35435e-08 | 4.16367e-07 | 1.64053e-06 | 59.89983 | 1.44049e-10 | 64.59246 | 2.03902e-10
53.45538 | 5.69965e-11 | 6.46539e-11 | 2.1734e-08 | 7.25365e-08 | 4.14735e-07 | 1.64699e-06 | 60.0198 | 1.42938e-10 | 64.71228 | 2.03413e-10
53.67558 | 5.84231e-11 | 6.14461e-11 | 2.14274e-08 | 7.18723e-08 | 4.16421e-07 | 1.63956e-06 | 60.13974 | 1.43211e-10 | 64.83207 | 2.03915e-10
54.15608 | 5.67563e-11 | 6.08759e-11 | 2.14895e-08 | 7.24397e-08 | 4.15924e-07 | 1.63653e-06 | 60.25971 | 1.42507e-10 | 64.95192 | 2.0333e-10
54.2762 | 5.82291e-11 | 6.30306e-11 | 2.15187e-08 | 7.30285e-08 | 4.16228e-07 | 1.63867e-06 | 60.37967 | 1.44709e-10 | 65.07168 | 2.03629e-10
54.51647 | 5.79204e-11 | 6.15704e-11 | 2.10729e-08 | 7.32914e-08 | 4.17656e-07 | 1.64499e-06 | 60.49962 | 1.44722e-10 | 65.19147 | 2.03508e-10
54.63658 | 5.68927e-11 | 6.21606e-11 | 2.14462e-08 | 7.25333e-08 | 4.17556e-07 | 1.64503e-06 | 60.61959 | 1.44514e-10 | 65.3113 | 2.03053e-10
54.75672 | 5.81051e-11 | 6.08494e-11 | 2.11559e-08 | 7.24565e-08 | 4.17196e-07 | 1.63674e-06 | 60.73955 | 1.43822e-10 | 65.43109 | 2.01875e-10
54.87685 | 5.74598e-11 | 6.22748e-11 | 2.09133e-08 | 7.33085e-08 | 4.16621e-07 | 1.63399e-06 | 60.85953 | 1.43287e-10 | 65.55092 | 2.017e-10
54.99697 | 5.7136e-11 | 6.39901e-11 | 2.15962e-08 | 7.23678e-08 | 4.16706e-07 | 1.64558e-06 | 60.97952 | 1.43513e-10 | 65.67076 | 2.01366e-10
55.11714 | 5.74776e-11 | 6.35518e-11 | 2.1709e-08 | 7.16112e-08 | 4.15894e-07 | 1.64193e-06 | 61.09944 | 1.42265e-10 | 65.79053 | 2.00777e-10
55.23721 | 5.74165e-11 | 6.14295e-11 | 2.13716e-08 | 7.28961e-08 | 4.17621e-07 | 1.64401e-06 | 61.21942 | 1.41703e-10 | 65.91037 | 2.0174e-10
55.35734 | 5.7172e-11 | 6.18762e-11 | 2.16145e-08 | 7.25211e-08 | 4.1949e-07 | 1.6466e-06 | 61.33938 | 1.42042e-10 | 66.03016 | 2.01533e-10
55.47746 | 5.79142e-11 | 6.41091e-11 | 2.12523e-08 | 7.32422e-08 | 4.14772e-07 | 1.64115e-06 | 61.45934 | 1.42209e-10 | 66.14995 | 2.01107e-10
55.59763 | 5.67029e-11 | 6.20427e-11 | 2.16434e-08 | 7.22531e-08 | 4.16308e-07 | 1.64057e-06 | 61.5793 | 1.4192e-10 | 66.26978 | 2.02204e-10
55.71771 | 5.63809e-11 | 6.33086e-11 | 2.133e-08 | 7.31458e-08 | 4.15311e-07 | 1.64006e-06 | 61.69933 | 1.42624e-10 | 66.38962 | 2.00173e-10
55.83783 | 5.76312e-11 | 6.24005e-11 | 2.10254e-08 | 7.41522e-08 | 4.16709e-07 | 1.63817e-06 | 61.81929 | 1.41018e-10 | 66.50938 | 2.00704e-10
55.95796 | 5.75002e-11 | 6.33295e-11 | 2.11748e-08 | 7.28086e-08 | 4.15745e-07 | 1.63843e-06 | 61.93922 | 1.41419e-10 | 66.62919 | 2.00189e-10
56.07809 | 5.71769e-11 | 6.28669e-11 | 2.10734e-08 | 7.2764e-08 | 4.17434e-07 | 1.63975e-06 | 62.05919 | 1.42159e-10 | 66.749 | 1.99064e-10
56.19819 | 5.65576e-11 | 6.04889e-11 | 2.21045e-08 | 7.29367e-08 | 4.19227e-07 | 1.63652e-06 | 62.17916 | 1.41298e-10 | 66.86882 | 1.99107e-10
56.31831 | 5.80596e-11 | 6.33512e-11 | 2.10845e-08 | 7.22423e-08 | 4.16983e-07 | 1.63773e-06 | 62.29912 | 1.41356e-10 | 66.98862 | 1.98737e-10
56.43844 | 5.76843e-11 | 6.25675e-11 | 2.1177e-08 | 7.18493e-08 | 4.17795e-07 | 1.64265e-06 | 62.41911 | 1.40182e-10 | 67.10844 | 2.00878e-10
56.55857 | 5.63882e-11 | 6.18374e-11 | 2.19157e-08 | 7.2124e-08 | 4.16253e-07 | 1.64053e-06 | 62.53909 | 1.39858e-10 | 67.22825 | 1.99223e-10
56.67868 | 5.62645e-11 | 6.29902e-11 | 2.09953e-08 | 7.21741e-08 | 4.15012e-07 | 1.64003e-06 | 62.65906 | 1.39958e-10 | 67.34807 | 1.98892e-10
56.79881 | 5.65612e-11 | 6.21628e-11 | 2.12181e-08 | 7.14152e-08 | 4.1791e-07 | 1.64329e-06 | 62.77901 | 1.40404e-10 | 67.46792 | 1.98988e-10
56.91892 | 5.66468e-11 | 6.39916e-11 | 2.15468e-08 | 7.17922e-08 | 4.1703e-07 | 1.63688e-06 | 62.8991 | 1.39292e-10 | 67.58768 | 1.97651e-10
57.03905 | 5.75621e-11 | 6.25566e-11 | 2.08593e-08 | 7.2249e-08 | 4.14768e-07 | 1.63635e-06 | 63.01895 | 1.38309e-10 | 67.70752 | 1.99213e-10
57.15917 | 5.6462e-11 | 6.26428e-11 | 2.14214e-08 | 7.19899e-08 | 4.14638e-07 | 1.64372e-06 | 63.13893 | 1.39339e-10 | 67.82733 | 1.98849e-10
57.27934 | 5.61553e-11 | 6.54216e-11 | 2.0992e-08 | 7.22931e-08 | 4.17909e-07 | 1.64258e-06 | 63.2589 | 1.37182e-10 | 67.94712 | 1.99227e-10
57.39941 | 5.71191e-11 | 6.23321e-11 | 2.16583e-08 | 7.1498e-08 | 4.16098e-07 | 1.63875e-06 | 63.3789 | 1.38258e-10 | 68.06696 | 1.99176e-10
57.51954 | 5.74267e-11 | 6.18467e-11 | 2.11419e-08 | 7.10924e-08 | 4.16657e-07 | 1.64086e-06 | 63.49888 | 1.38569e-10 | 68.18677 | 1.98222e-10
57.63966 | 5.60889e-11 | 6.07994e-11 | 2.12532e-08 | 7.29103e-08 | 4.17523e-07 | 1.64264e-06 | 63.61888 | 1.38391e-10 | 68.3066 | 1.97312e-10
57.75978 | 5.6747e-11 | 6.08657e-11 | 2.13042e-08 | 7.29101e-08 | 4.15e-07 | 1.63842e-06 | 63.73882 | 1.40347e-10 | 68.4264 | 1.9663e-10
57.87991 | 5.62678e-11 | 6.1722e-11 | 2.09014e-08 | 7.12096e-08 | 4.1558e-07 | 1.64341e-06 | 63.8588 | 1.41215e-10 | 68.54623 | 1.97165e-10
58.00003 | 5.62747e-11 | 6.07615e-11 | 2.14144e-08 | 7.23477e-08 | 4.17502e-07 | 1.64273e-06 | 63.97879 | 1.39874e-10 | 68.66605 | 1.98838e-10
58.12014 | 5.74305e-11 | 6.17272e-11 | 2.10973e-08 | 7.18258e-08 | 4.16353e-07 | 1.64308e-06 | 64.09877 | 1.38984e-10 | 68.78586 | 1.94821e-10
58.24028 | 5.66777e-11 | 6.12728e-11 | 2.11044e-08 | 6.53898e-08 | 4.18581e-07 | 1.64165e-06 | 64.21876 | 1.41322e-10 | 68.90568 | 1.95187e-10
58.36039 | 5.66287e-11 | 6.45595e-11 | 2.12847e-08 | 6.14522e-08 | 4.18572e-07 | 1.64531e-06 | 64.33875 | 1.40591e-10 | 69.0256 | 1.97588e-10
58.48049 | 5.68131e-11 | 6.27712e-11 | 2.10699e-08 | 6.67996e-08 | 4.16225e-07 | 1.64067e-06 | 64.45875 | 1.37385e-10 | 69.14533 | 1.95917e-10
58.60063 | 5.66695e-11 | 6.20766e-11 | 2.15984e-08 | 6.9329e-08 | 4.15516e-07 | 1.6427e-06 | 64.57874 | 1.36286e-10 | 69.26513 | 1.95481e-10
58.72077 | 5.703e-11 | 6.14855e-11 | 2.16764e-08 | 7.12723e-08 | 4.17799e-07 | 1.64043e-06 | 64.69871 | 1.36807e-10 | 69.38495 | 1.95416e-10
58.8409 | 5.58888e-11 | 6.10947e-11 | 2.12643e-08 | 7.08666e-08 | 4.17316e-07 | 1.63595e-06 | 64.8187 | 1.3686e-10 | 69.50477 | 1.95455e-10
58.961 | 5.60322e-11 | 6.08345e-11 | 2.11634e-08 | 7.16859e-08 | 4.15682e-07 | 1.63965e-06 | 64.93867 | 1.37373e-10 | 69.62461 | 1.96331e-10
59.08118 | 5.57715e-11 | 6.22785e-11 | 2.12492e-08 | 7.50086e-08 | 4.16754e-07 | 1.64164e-06 | 65.05866 | 1.39053e-10 | 69.74441 | 1.93921e-10
59.20125 | 5.58759e-11 | 6.36338e-11 | 2.10969e-08 | 7.44793e-08 | 4.16666e-07 | 1.64577e-06 | 65.17866 | 1.36375e-10 | 69.86423 | 1.95231e-10
59.32137 | 5.65014e-11 | 6.19803e-11 | 2.11042e-08 | 7.02525e-08 | 4.16053e-07 | 1.64311e-06 | 65.29865 | 1.36245e-10 | 69.98408 | 1.94992e-10
59.44148 | 5.58836e-11 | 6.28761e-11 | 2.14409e-08 | 6.94457e-08 | 4.17097e-07 | 1.64434e-06 | 65.41864 | 1.38226e-10 | 70.10396 | 1.93574e-10
59.56158 | 5.64006e-11 | 6.47008e-11 | 2.14716e-08 | 6.97903e-08 | 4.15513e-07 | 1.64062e-06 | 65.53863 | 1.36962e-10 | 70.22372 | 1.94397e-10
59.6817 | 5.54327e-11 | 6.18698e-11 | 2.1499e-08 | 6.17659e-08 | 4.15671e-07 | 1.63994e-06 | 65.65864 | 1.35448e-10 | 70.3436 | 1.94347e-10
59.80183 | 5.57721e-11 | 6.25095e-11 | 2.13968e-08 | 6.13841e-08 | 4.16996e-07 | 1.64402e-06 | 65.77861 | 1.34977e-10 | 70.46337 | 1.93383e-10
59.92195 | 5.49941e-11 | 6.20903e-11 | 2.114e-08 | 6.98947e-08 | 4.15331e-07 | 1.64363e-06 | 65.89862 | 1.36232e-10 | 70.58321 | 1.94709e-10
60.04207 | 5.52862e-11 | 6.24088e-11 | 2.11808e-08 | 7.22672e-08 | 4.16006e-07 | 1.63982e-06 | 66.0186 | 1.35292e-10 | 70.70308 | 1.94753e-10
60.16223 | 5.56747e-11 | 6.29278e-11 | 2.10237e-08 | 7.22407e-08 | 4.1856e-07 | 1.63745e-06 | 66.13859 | 1.3544e-10 | 70.82286 | 1.93127e-10
60.28231 | 5.46897e-11 | 6.28685e-11 | 2.13361e-08 | 7.09528e-08 | 4.15031e-07 | 1.64614e-06 | 66.25859 | 1.34816e-10 | 70.94267 | 1.929e-10
60.40241 | 5.66698e-11 | 6.13275e-11 | 2.09929e-08 | 7.03759e-08 | 4.14863e-07 | 1.63834e-06 | 66.3786 | 1.34765e-10 | 71.06252 | 1.93366e-10
60.52252 | 5.63494e-11 | 6.29103e-11 | 2.1356e-08 | 7.17373e-08 | 4.17204e-07 | 1.6421e-06 | 66.49863 | 1.35411e-10 | 71.18233 | 1.93225e-10
60.64265 | 5.53726e-11 | 6.0893e-11 | 2.15301e-08 | 7.58901e-08 | 4.16422e-07 | 1.64073e-06 | 66.61857 | 1.34852e-10 | 71.30216 | 1.93439e-10
60.76275 | 5.59265e-11 | 6.32142e-11 | 2.15029e-08 | 7.45034e-08 | 4.1538e-07 | 1.64609e-06 | 66.73856 | 1.33214e-10 | 71.42199 | 1.91455e-10
60.8829 | 5.56599e-11 | 6.22221e-11 | 2.17469e-08 | 7.44703e-08 | 4.17849e-07 | 1.64067e-06 | 66.85856 | 1.33911e-10 | 71.5418 | 1.92965e-10
61.00303 | 5.50606e-11 | 6.28793e-11 | 2.16665e-08 | 7.34274e-08 | 4.1784e-07 | 1.64387e-06 | 66.97856 | 1.32483e-10 | 71.66164 | 1.89793e-10
61.12309 | 5.5022e-11 | 6.27333e-11 | 2.12351e-08 | 7.35561e-08 | 4.15662e-07 | 1.6453e-06 | 67.09854 | 1.33402e-10 | 71.78146 | 1.93654e-10
61.24321 | 5.46544e-11 | 6.29498e-11 | 2.12891e-08 | 7.39717e-08 | 4.15751e-07 | 1.64486e-06 | 67.21856 | 1.33684e-10 | 71.90129 | 1.91097e-10
61.36333 | 5.49456e-11 | 6.18251e-11 | 2.11809e-08 | 7.35155e-08 | 4.15308e-07 | 1.64031e-06 | 67.33854 | 1.35387e-10 | 72.02109 | 1.90607e-10
61.48343 | 5.49197e-11 | 6.29894e-11 | 2.11033e-08 | 7.42832e-08 | 4.16915e-07 | 1.63966e-06 | 67.45853 | 1.34579e-10 | 72.14092 | 1.92758e-10
61.60355 | 5.52165e-11 | 6.42086e-11 | 2.18694e-08 | 7.36414e-08 | 4.17168e-07 | 1.64328e-06 | 67.57853 | 1.33069e-10 | 72.26074 | 1.92948e-10
61.72366 | 5.64084e-11 | 6.13654e-11 | 2.08268e-08 | 7.06115e-08 | 4.16125e-07 | 1.64017e-06 | 67.69851 | 1.33441e-10 | 72.38061 | 1.92391e-10
61.84376 | 5.47463e-11 | 6.39002e-11 | 2.10146e-08 | 7.30762e-08 | 4.17795e-07 | 1.64738e-06 | 67.81851 | 1.31766e-10 | 72.50039 | 1.91943e-10
61.96387 | 5.52513e-11 | 6.051e-11 | 2.14916e-08 | 7.25089e-08 | 4.16695e-07 | 1.64258e-06 | 67.9385 | 1.32674e-10 | 72.62022 | 1.90949e-10
62.08404 | 5.62675e-11 | 6.15447e-11 | 2.11443e-08 | 7.20182e-08 | 4.16583e-07 | 1.64113e-06 | 68.0585 | 1.33342e-10 | 72.74005 | 1.90121e-10
62.20411 | 5.50782e-11 | 6.34342e-11 | 2.19799e-08 | 7.3613e-08 | 4.17698e-07 | 1.64515e-06 | 68.17848 | 1.33392e-10 | 72.85987 | 1.89599e-10
62.32421 | 5.47943e-11 | 6.15017e-11 | 2.12504e-08 | 7.11895e-08 | 4.20098e-07 | 1.64211e-06 | 68.29849 | 1.31668e-10 | 72.97971 | 1.89987e-10
62.44437 | 5.53309e-11 | 6.17745e-11 | 2.1157e-08 | 7.17245e-08 | 4.21232e-07 | 1.63952e-06 | 68.41847 | 1.32177e-10 | 73.09952 | 1.89066e-10
62.56442 | 5.54369e-11 | 6.23781e-11 | 2.10162e-08 | 7.3579e-08 | 4.17145e-07 | 1.64654e-06 | 68.53844 | 1.30324e-10 | 73.21941 | 1.91714e-10
62.68453 | 5.62089e-11 | 6.42933e-11 | 2.10298e-08 | 7.34544e-08 | 4.14868e-07 | 1.64435e-06 | 68.65843 | 1.31789e-10 | 73.33921 | 1.94168e-10
62.80464 | 5.56591e-11 | 6.42444e-11 | 2.1476e-08 | 7.3616e-08 | 4.16666e-07 | 1.64407e-06 | 68.77841 | 1.3226e-10 | 73.45902 | 1.91098e-10
62.92474 | 5.46413e-11 | 6.40063e-11 | 2.08494e-08 | 7.25546e-08 | 4.15721e-07 | 1.64327e-06 | 68.89839 | 1.32435e-10 | 73.57882 | 1.84441e-10
63.04485 | 5.54088e-11 | 6.23188e-11 | 2.10049e-08 | 7.11537e-08 | 4.16877e-07 | 1.64013e-06 | 69.0184 | 1.33342e-10 | 73.69867 | 1.90023e-10
63.165 | 5.51668e-11 | 6.26085e-11 | 2.14781e-08 | 7.4335e-08 | 4.17172e-07 | 1.64753e-06 | 69.13837 | 1.32014e-10 | 73.8185 | 1.88647e-10
63.28511 | 5.44101e-11 | 6.32294e-11 | 2.1256e-08 | 7.29192e-08 | 4.17503e-07 | 1.64416e-06 | 69.25842 | 1.30519e-10 | 73.93837 | 1.86836e-10
63.40523 | 5.51179e-11 | 6.40554e-11 | 2.1775e-08 | 7.22075e-08 | 4.18393e-07 | 1.64101e-06 | 69.37835 | 1.31536e-10 | 74.05815 | 1.5448e-10
63.52528 | 5.40736e-11 | 6.33395e-11 | 2.14204e-08 | 7.18911e-08 | 4.16315e-07 | 1.64492e-06 | 69.49832 | 1.29529e-10 | 74.17798 | 1.70187e-10
63.64539 | 5.43071e-11 | 6.41579e-11 | 2.15016e-08 | 7.32704e-08 | 4.1394e-07 | 1.64897e-06 | 69.61829 | 1.29557e-10 | 74.29781 | 1.89657e-10
63.76551 | 5.51361e-11 | 6.222e-11 | 2.12322e-08 | 7.32356e-08 | 4.18023e-07 | 1.64702e-06 | 69.73827 | 1.29366e-10 | 74.41771 | 1.8633e-10
63.8856 | 5.44636e-11 | 6.4082e-11 | 2.13661e-08 | 7.1985e-08 | 4.18511e-07 | 1.64662e-06 | 69.85825 | 1.30929e-10 | 74.53745 | 1.9165e-10
64.00569 | 5.47533e-11 | 6.30959e-11 | 2.15729e-08 | 7.34062e-08 | 4.18245e-07 | 1.64708e-06 | 69.97829 | 1.30253e-10 | 74.65729 | 1.82444e-10
64.12584 | 5.52244e-11 | 6.19067e-11 | 2.14091e-08 | 7.2408e-08 | 4.15118e-07 | 1.64526e-06 | 70.09821 | 1.30083e-10 | 74.77711 | 1.80868e-10
64.24592 | 5.45742e-11 | 6.51366e-11 | 2.10779e-08 | 7.18915e-08 | 4.17094e-07 | 1.64366e-06 | 70.2182 | 1.2918e-10 | 74.89697 | 1.91469e-10
64.36604 | 5.41181e-11 | 6.2798e-11 | 2.14864e-08 | 7.16183e-08 | 4.18312e-07 | 1.64601e-06 | 70.33815 | 1.30379e-10 | 75.01677 | 1.89739e-10
64.48614 | 5.39675e-11 | 6.20347e-11 | 2.11712e-08 | 7.24881e-08 | 4.16329e-07 | 1.64634e-06 | 70.45815 | 1.31342e-10 | 75.1366 | 1.87414e-10
64.60624 | 5.41163e-11 | 6.35048e-11 | 2.13147e-08 | 7.23419e-08 | 4.1828e-07 | 1.64575e-06 | 70.57812 | 1.28398e-10 | 75.25649 | 1.87667e-10
64.72633 | 5.40928e-11 | 6.25407e-11 | 2.11501e-08 | 7.31793e-08 | 4.16491e-07 | 1.64461e-06 | 70.69808 | 1.2895e-10 | 75.37625 | 1.8971e-10
64.84644 | 5.48611e-11 | 6.29445e-11 | 2.10662e-08 | 7.27165e-08 | 4.16579e-07 | 1.64258e-06 | 70.81805 | 1.30075e-10 | 75.49608 | 1.87138e-10
64.96655 | 5.47802e-11 | 6.33962e-11 | 2.10503e-08 | 7.23953e-08 | 4.16049e-07 | 1.64613e-06 | 70.93806 | 1.28751e-10 | 75.61592 | 1.86742e-10
65.08669 | 5.41639e-11 | 6.40255e-11 | 2.14839e-08 | 7.21698e-08 | 4.15949e-07 | 1.64294e-06 | 71.05797 | 1.28736e-10 | 75.73575 | 1.85651e-10
65.20674 | 5.60081e-11 | 6.29878e-11 | 2.12736e-08 | 7.21212e-08 | 4.15913e-07 | 1.63959e-06 | 71.17793 | 1.28973e-10 | 75.85557 | 1.86423e-10
65.32684 | 5.41507e-11 | 6.1906e-11 | 2.10316e-08 | 7.14347e-08 | 4.17773e-07 | 1.63965e-06 | 71.2979 | 1.27619e-10 | 75.97546 | 1.88977e-10
65.44693 | 5.39367e-11 | 6.105e-11 | 2.11059e-08 | 7.36076e-08 | 4.17646e-07 | 1.63936e-06 | 71.41784 | 1.28314e-10 | 76.09525 | 1.86664e-10
65.56704 | 5.40422e-11 | 6.55279e-11 | 2.10135e-08 | 7.0826e-08 | 4.15371e-07 | 1.6432e-06 | 71.53778 | 1.27533e-10 | 76.21508 | 1.86602e-10
65.68713 | 5.33843e-11 | 6.28e-11 | 2.11619e-08 | 7.47614e-08 | 4.15735e-07 | 1.63885e-06 | 71.65774 | 1.27974e-10 | 76.3349 | 1.88168e-10
65.80723 | 5.38437e-11 | 6.22559e-11 | 2.1146e-08 | 7.17506e-08 | 4.18013e-07 | 1.64597e-06 | 71.77769 | 1.28189e-10 | 76.45475 | 1.84884e-10
65.92734 | 5.34895e-11 | 6.23638e-11 | 2.15419e-08 | 7.25088e-08 | 4.15749e-07 | 1.64112e-06 | 71.89763 | 1.28504e-10 | 76.5746 | 1.8592e-10
66.04744 | 5.38282e-11 | 6.25757e-11 | 2.11925e-08 | 7.24749e-08 | 4.1708e-07 | 1.64355e-06 | 72.01758 | 1.27702e-10 | 76.69441 | 1.86841e-10
66.16751 | 5.41097e-11 | 6.04401e-11 | 2.10658e-08 | 7.23721e-08 | 4.17845e-07 | 1.64193e-06 | 72.13752 | 1.28448e-10 | 76.81425 | 1.85772e-10
66.28761 | 5.38032e-11 | 6.16576e-11 | 2.12118e-08 | 7.18969e-08 | 4.1542e-07 | 1.64574e-06 | 72.25747 | 1.29344e-10 | 76.93407 | 1.81696e-10
66.40771 | 5.41894e-11 | 6.24415e-11 | 2.11562e-08 | 7.35534e-08 | 4.17364e-07 | 1.64753e-06 | 72.37741 | 1.27761e-10 | 77.05402 | 1.84227e-10
66.52781 | 5.4303e-11 | 6.24134e-11 | 2.10547e-08 | 7.11321e-08 | 4.17159e-07 | 1.64164e-06 | 72.49736 | 1.2813e-10 | 77.17374 | 1.86088e-10
66.64791 | 5.37545e-11 | 6.39315e-11 | 2.09936e-08 | 7.17796e-08 | 4.17127e-07 | 1.64525e-06 | 72.61735 | 1.29016e-10 | 77.29358 | 1.8517e-10
66.768 | 5.25391e-11 | 6.42927e-11 | 2.11347e-08 | 7.13173e-08 | 4.1612e-07 | 1.64741e-06 | 72.73723 | 1.28378e-10 | 77.41343 | 1.85228e-10
66.88809 | 5.34344e-11 | 6.19673e-11 | 2.24708e-08 | 7.13396e-08 | 4.17585e-07 | 1.64611e-06 | 72.85716 | 1.26793e-10 | 77.53327 | 1.86262e-10
67.00817 | 5.47361e-11 | 6.20792e-11 | 2.14734e-08 | 7.40291e-08 | 4.15302e-07 | 1.64318e-06 | 72.97711 | 1.27278e-10 | 77.6531 | 1.83101e-10
67.12827 | 5.19989e-11 | 6.22667e-11 | 2.13841e-08 | 7.30883e-08 | 4.16421e-07 | 1.64074e-06 | 73.09704 | 1.26234e-10 | 77.77292 | 1.81944e-10
67.24837 | 5.34683e-11 | 6.12918e-11 | 2.12452e-08 | 7.2185e-08 | 4.18222e-07 | 1.64473e-06 | 73.21697 | 1.26051e-10 | 77.89277 | 1.85022e-10
67.36845 | 5.35856e-11 | 6.22918e-11 | 2.12947e-08 | 7.2445e-08 | 4.16308e-07 | 1.63923e-06 | 73.3369 | 1.27297e-10 | 78.0126 | 1.82865e-10
67.4886 | 5.30686e-11 | 6.22169e-11 | 2.10837e-08 | 7.23919e-08 | 4.16734e-07 | 1.64247e-06 | 73.45692 | 1.27526e-10 | 78.13245 | 1.84169e-10
67.60864 | 5.36156e-11 | 6.03587e-11 | 2.14006e-08 | 7.19884e-08 | 4.15829e-07 | 1.64567e-06 | 73.57681 | 1.27552e-10 | 78.25228 | 1.83665e-10
67.72876 | 5.45399e-11 | 6.17572e-11 | 2.1441e-08 | 7.22687e-08 | 4.18397e-07 | 1.64511e-06 | 73.6967 | 1.2689e-10 | 78.37217 | 1.82873e-10
67.84882 | 5.40637e-11 | 5.95103e-11 | 2.17664e-08 | 7.31592e-08 | 4.16467e-07 | 1.64375e-06 | 73.81663 | 1.27634e-10 | 78.49197 | 1.82374e-10
67.96893 | 5.33745e-11 | 5.97833e-11 | 2.13112e-08 | 7.22071e-08 | 4.16078e-07 | 1.64509e-06 | 73.93655 | 1.28723e-10 | 78.61179 | 1.83351e-10
68.08902 | 5.35092e-11 | 6.14409e-11 | 2.16775e-08 | 7.23993e-08 | 4.17196e-07 | 1.64293e-06 | 74.05648 | 1.25907e-10 | 78.73166 | 1.82455e-10
68.2091 | 5.33913e-11 | 5.98524e-11 | 2.15765e-08 | 7.27271e-08 | 4.16287e-07 | 1.64677e-06 | 74.17641 | 1.25655e-10 | 78.85147 | 1.82305e-10
68.32918 | 5.27551e-11 | 6.05861e-11 | 2.11278e-08 | 7.34563e-08 | 4.15606e-07 | 1.64566e-06 | 74.29635 | 1.2632e-10 | 78.97132 | 1.82957e-10
68.44926 | 5.34812e-11 | 6.32899e-11 | 2.15524e-08 | 7.23713e-08 | 4.17784e-07 | 1.64664e-06 | 74.41627 | 1.27231e-10 | 79.09117 | 1.82014e-10
68.56936 | 5.31276e-11 | 6.07774e-11 | 2.13129e-08 | 7.28961e-08 | 4.18826e-07 | 1.64388e-06 | 74.53618 | 1.26097e-10 | 79.21102 | 1.83075e-10
68.68948 | 5.38087e-11 | 6.23355e-11 | 2.11888e-08 | 7.24324e-08 | 4.16971e-07 | 1.64474e-06 | 74.6561 | 1.25823e-10 | 79.33086 | 1.82564e-10
68.80958 | 5.23539e-11 | 6.24717e-11 | 2.12212e-08 | 7.16254e-08 | 4.1606e-07 | 1.64798e-06 | 74.77604 | 1.25494e-10 | 79.45068 | 1.82596e-10
68.92961 | 5.33769e-11 | 6.49837e-11 | 2.13995e-08 | 7.1551e-08 | 4.15393e-07 | 1.64618e-06 | 74.89595 | 1.26911e-10 | 79.57051 | 1.82442e-10
69.0497 | 5.36395e-11 | 6.60184e-11 | 2.14258e-08 | 7.25267e-08 | 4.19076e-07 | 1.64268e-06 | 75.01586 | 1.24932e-10 | 79.69079 | 1.81743e-10
69.16979 | 5.23116e-11 | 6.59914e-11 | 2.11616e-08 | 7.22666e-08 | 4.18341e-07 | 1.64633e-06 | 75.13585 | 1.23961e-10 | 79.81022 | 1.82222e-10
69.28987 | 5.21862e-11 | 6.17863e-11 | 2.08441e-08 | 7.13689e-08 | 4.17348e-07 | 1.64293e-06 | 75.25572 | 1.24177e-10 | 79.93004 | 1.81298e-10
69.40993 | 5.29362e-11 | 6.07598e-11 | 2.15302e-08 | 7.18355e-08 | 4.19011e-07 | 1.64054e-06 | 75.37565 | 1.268e-10 | 80.04992 | 1.81854e-10
69.53006 | 5.29009e-11 | 5.71207e-11 | 2.11788e-08 | 7.20807e-08 | 4.15671e-07 | 1.64465e-06 | 75.49557 | 1.24816e-10 | 80.16973 | 1.80757e-10
69.65012 | 5.31951e-11 | 5.82266e-11 | 2.12225e-08 | 7.24105e-08 | 4.16673e-07 | 1.64369e-06 | 75.61552 | 1.24668e-10 | 80.28957 | 1.81629e-10
69.77024 | 5.32395e-11 | 5.99859e-11 | 2.15473e-08 | 7.30635e-08 | 4.17358e-07 | 1.64746e-06 | 75.73541 | 1.23482e-10 | 80.40939 | 1.79199e-10
69.89028 | 5.20423e-11 | 6.21595e-11 | 2.10814e-08 | 7.32573e-08 | 4.19745e-07 | 1.64788e-06 | 75.85533 | 1.23747e-10 | 80.52922 | 1.79428e-10
70.01038 | 5.1825e-11 | 6.15134e-11 | 2.13126e-08 | 7.26231e-08 | 4.17451e-07 | 1.64619e-06 | 75.97526 | 1.23017e-10 | 80.64908 | 1.81242e-10
70.13047 | 5.2989e-11 | 6.58638e-11 | 2.11526e-08 | 7.18498e-08 | 4.1717e-07 | 1.64385e-06 | 76.09517 | 1.23361e-10 | 80.76892 | 1.80392e-10
70.25053 | 5.29525e-11 | 6.39987e-11 | 2.16907e-08 | 7.1592e-08 | 4.15995e-07 | 1.64347e-06 | 76.21509 | 1.23806e-10 | 80.8888 | 1.786e-10
70.37062 | 5.338e-11 | 6.37108e-11 | 2.15372e-08 | 7.12369e-08 | 4.16225e-07 | 1.6462e-06 | 76.33501 | 1.23368e-10 | 81.00859 | 1.79142e-10
70.49071 | 5.24144e-11 | 6.55234e-11 | 2.11114e-08 | 7.19959e-08 | 4.17823e-07 | 1.6415e-06 | 76.45492 | 1.23695e-10 | 81.12849 | 1.79252e-10
70.61077 | 5.31894e-11 | 6.37616e-11 | 2.15209e-08 | 7.12938e-08 | 4.185e-07 | 1.64381e-06 | 76.57486 | 1.22521e-10 | 81.24827 | 1.78474e-10
70.73087 | 5.35883e-11 | 6.23018e-11 | 2.14872e-08 | 7.25601e-08 | 4.15298e-07 | 1.64714e-06 | 76.69477 | 1.22211e-10 | 81.36812 | 1.79937e-10
70.85096 | 5.27612e-11 | 6.25266e-11 | 2.12993e-08 | 7.34096e-08 | 4.19377e-07 | 1.64733e-06 | 76.81468 | 1.24168e-10 | 81.48795 | 1.77628e-10
70.97107 | 5.28705e-11 | 6.27421e-11 | 2.10172e-08 | 7.39763e-08 | 4.16509e-07 | 1.64728e-06 | 76.93464 | 1.23862e-10 | 81.60777 | 1.7729e-10
71.09112 | 5.32611e-11 | 6.39312e-11 | 2.10592e-08 | 7.46999e-08 | 4.17963e-07 | 1.64277e-06 | 77.05452 | 1.22534e-10 | 81.72762 | 1.77771e-10
71.21121 | 5.30879e-11 | 6.69515e-11 | 2.12913e-08 | 7.21745e-08 | 4.15681e-07 | 1.6478e-06 | 77.17444 | 1.22785e-10 | 81.84745 | 1.78915e-10
71.33129 | 5.33424e-11 | 6.23347e-11 | 2.13282e-08 | 7.37407e-08 | 4.16794e-07 | 1.64701e-06 | 77.29436 | 1.22173e-10 | 81.96727 | 1.79622e-10
71.45136 | 5.21454e-11 | 6.27809e-11 | 2.13794e-08 | 7.31347e-08 | 4.17305e-07 | 1.64332e-06 | 77.41434 | 1.22987e-10 | 82.0871 | 1.77963e-10
71.57146 | 5.21502e-11 | 6.4013e-11 | 2.10629e-08 | 7.18643e-08 | 4.17681e-07 | 1.64286e-06 | 77.53421 | 1.22039e-10 | 82.20696 | 1.78052e-10
71.69153 | 5.3013e-11 | 6.28077e-11 | 2.10406e-08 | 7.20306e-08 | 4.18585e-07 | 1.64429e-06 | 77.65412 | 1.1961e-10 | 82.32677 | 1.78694e-10
71.81162 | 5.17705e-11 | 6.35104e-11 | 2.09652e-08 | 7.32187e-08 | 4.15642e-07 | 1.64568e-06 | 77.77404 | 1.21893e-10 | 82.44661 | 1.78178e-10
71.9317 | 5.33485e-11 | 6.14883e-11 | 2.09205e-08 | 7.242e-08 | 4.17924e-07 | 1.64769e-06 | 77.89397 | 1.21567e-10 | 82.56643 | 1.76548e-10
72.05183 | 5.27831e-11 | 5.84976e-11 | 2.09579e-08 | 7.29508e-08 | 4.17285e-07 | 1.64912e-06 | 78.01388 | 1.21611e-10 | 82.68626 | 1.76671e-10
72.17189 | 5.18236e-11 | 6.01038e-11 | 2.1159e-08 | 7.04929e-08 | 4.14498e-07 | 1.6458e-06 | 78.13384 | 1.22815e-10 | 82.80612 | 1.76972e-10
72.29197 | 5.23202e-11 | 6.32241e-11 | 2.0946e-08 | 7.25997e-08 | 4.1749e-07 | 1.64254e-06 | 78.25373 | 1.22305e-10 | 82.92591 | 1.77815e-10
72.41209 | 5.16386e-11 | 6.23499e-11 | 2.07583e-08 | 7.28694e-08 | 4.17628e-07 | 1.64272e-06 | 78.3737 | 1.207e-10 | 83.04573 | 1.77693e-10
72.53211 | 5.33019e-11 | 6.20105e-11 | 2.11515e-08 | 7.21789e-08 | 4.1655e-07 | 1.64837e-06 | 78.49358 | 1.2147e-10 | 83.16555 | 1.76547e-10
72.6522 | 5.27364e-11 | 6.14801e-11 | 2.10146e-08 | 7.33139e-08 | 4.18071e-07 | 1.64729e-06 | 78.6135 | 1.22155e-10 | 83.28539 | 1.77153e-10
72.77228 | 5.23158e-11 | 6.11017e-11 | 2.12255e-08 | 6.78702e-08 | 4.16923e-07 | 1.64441e-06 | 78.73344 | 1.21993e-10 | 83.4052 | 1.76223e-10
72.89237 | 5.14711e-11 | 6.22082e-11 | 2.10143e-08 | 6.9339e-08 | 4.20353e-07 | 1.64802e-06 | 78.85336 | 1.21275e-10 | 83.52503 | 1.7733e-10
73.01244 | 5.24512e-11 | 6.17243e-11 | 2.1397e-08 | 7.31611e-08 | 4.15475e-07 | 1.64237e-06 | 78.97329 | 1.20098e-10 | 83.64488 | 1.78178e-10
73.13252 | 5.46111e-11 | 6.39761e-11 | 2.13827e-08 | 7.34138e-08 | 4.18595e-07 | 1.64786e-06 | 79.09323 | 1.21427e-10 | 83.76468 | 1.76539e-10
73.25261 | 5.14811e-11 | 6.21385e-11 | 2.09733e-08 | 7.39672e-08 | 4.17041e-07 | 1.65128e-06 | 79.21319 | 1.20732e-10 | 83.88448 | 1.76636e-10
73.3727 | 5.22709e-11 | 6.18401e-11 | 2.10823e-08 | 7.35075e-08 | 4.16783e-07 | 1.65138e-06 | 79.33308 | 1.22507e-10 | 84.00436 | 1.76356e-10
73.49279 | 5.25043e-11 | 6.05513e-11 | 2.1562e-08 | 7.38766e-08 | 4.16215e-07 | 1.64551e-06 | 79.453 | 1.21062e-10 | 84.12413 | 1.75053e-10
73.61288 | 5.17103e-11 | 6.21043e-11 | 2.16273e-08 | 7.40248e-08 | 4.18677e-07 | 1.64256e-06 | 79.57293 | 1.19843e-10 | 84.24397 | 1.74721e-10
73.733 | 5.34421e-11 | 6.19185e-11 | 2.11635e-08 | 7.17179e-08 | 4.17011e-07 | 1.64865e-06 | 79.69287 | 1.19255e-10 | 84.36378 | 1.76365e-10
73.85305 | 5.12459e-11 | 6.30154e-11 | 2.1345e-08 | 7.1687e-08 | 4.15361e-07 | 1.6458e-06 | 79.81278 | 1.18974e-10 | 84.48361 | 1.75072e-10
73.97312 | 5.17012e-11 | 6.35561e-11 | 2.11208e-08 | 7.44019e-08 | 4.15032e-07 | 1.64635e-06 | 79.93272 | 1.17397e-10 | 84.60341 | 1.76267e-10
74.09323 | 5.30444e-11 | 6.07694e-11 | 2.1122e-08 | 7.12918e-08 | 4.20574e-07 | 1.64591e-06 | 80.05264 | 1.19062e-10 | 84.72326 | 1.74797e-10
74.21328 | 5.14476e-11 | 6.14108e-11 | 2.12723e-08 | 7.25752e-08 | 4.17288e-07 | 1.64261e-06 | 80.17258 | 1.21648e-10 | 84.84307 | 1.75356e-10
74.33337 | 5.28408e-11 | 6.34704e-11 | 2.11895e-08 | 7.19764e-08 | 4.18271e-07 | 1.64603e-06 | 80.29254 | 1.20913e-10 | 84.96289 | 1.76301e-10
74.45345 | 5.23875e-11 | 6.41573e-11 | 2.11487e-08 | 7.19042e-08 | 4.16363e-07 | 1.64676e-06 | 80.41245 | 1.19966e-10 | 85.08271 | 1.75248e-10
74.57352 | 5.165e-11 | 6.04823e-11 | 2.13201e-08 | 7.21366e-08 | 4.17245e-07 | 1.6515e-06 | 80.5324 | 1.1948e-10 | 85.20254 | 1.73318e-10
74.6938 | 5.05778e-11 | 6.01823e-11 | 2.10954e-08 | 7.17251e-08 | 4.16557e-07 | 1.6467e-06 | 80.65237 | 1.20001e-10 | 85.32234 | 1.73748e-10
74.81368 | 5.01375e-11 | 5.9232e-11 | 2.18562e-08 | 7.35019e-08 | 4.17572e-07 | 1.64826e-06 | 80.77226 | 1.18639e-10 | 85.44217 | 1.74582e-10
74.93379 | 5.17274e-11 | 6.25631e-11 | 2.11374e-08 | 7.17845e-08 | 4.16715e-07 | 1.64741e-06 | 80.8922 | 1.1818e-10 | 85.562 | 1.74265e-10
75.05386 | 5.20469e-11 | 6.04556e-11 | 2.09158e-08 | 7.29485e-08 | 4.16781e-07 | 1.65021e-06 | 81.01215 | 1.18189e-10 | 85.68181 | 1.73439e-10
75.17395 | 5.09732e-11 | 6.22512e-11 | 2.11897e-08 | 7.13523e-08 | 4.16785e-07 | 1.64616e-06 | 81.13207 | 1.19732e-10 | 85.80164 | 1.73545e-10
75.29404 | 5.29736e-11 | 6.03652e-11 | 2.15725e-08 | 7.33593e-08 | 4.16673e-07 | 1.64955e-06 | 81.25201 | 1.18115e-10 | 85.92146 | 1.74378e-10
75.4141 | 5.17895e-11 | 6.10047e-11 | 2.13512e-08 | 7.16608e-08 | 4.18401e-07 | 1.64955e-06 | 81.37195 | 1.20394e-10 | 86.04129 | 1.74078e-10
75.53418 | 5.2086e-11 | 6.3393e-11 | 2.14753e-08 | 7.39252e-08 | 4.17967e-07 | 1.65054e-06 | 81.49191 | 1.17808e-10 | 86.16111 | 1.73961e-10
75.65427 | 5.13269e-11 | 6.31294e-11 | 2.10655e-08 | 7.27911e-08 | 4.16837e-07 | 1.6457e-06 | 81.61182 | 1.16363e-10 | 86.28092 | 1.74089e-10
75.77436 | 5.23055e-11 | 6.07838e-11 | 2.09011e-08 | 7.20419e-08 | 4.18129e-07 | 1.64207e-06 | 81.73182 | 1.15689e-10 | 86.40075 | 1.7421e-10
75.89442 | 5.04464e-11 | 6.00764e-11 | 2.10102e-08 | 7.37102e-08 | 4.16403e-07 | 1.64555e-06 | 81.85171 | 1.17071e-10 | 86.52057 | 1.7349e-10
76.01452 | 5.31802e-11 | 6.38066e-11 | 2.11915e-08 | 7.20682e-08 | 4.16169e-07 | 1.64797e-06 | 81.97164 | 1.16395e-10 | 86.64039 | 1.73738e-10
76.13459 | 5.20025e-11 | 6.39991e-11 | 2.09253e-08 | 7.25353e-08 | 4.18613e-07 | 1.65135e-06 | 82.09158 | 1.17126e-10 | 86.7602 | 1.72573e-10
76.25469 | 5.1463e-11 | 6.08349e-11 | 2.15451e-08 | 7.26437e-08 | 4.17793e-07 | 1.64888e-06 | 82.21151 | 1.17244e-10 | 86.88003 | 1.68392e-10
76.37478 | 5.18445e-11 | 5.81754e-11 | 2.12572e-08 | 7.19858e-08 | 4.17796e-07 | 1.65045e-06 | 82.33146 | 1.16717e-10 | 86.99986 | 1.69544e-10
76.49484 | 5.15001e-11 | 6.14411e-11 | 2.08261e-08 | 7.2488e-08 | 4.17956e-07 | 1.64769e-06 | 82.45138 | 1.18166e-10 | 87.11972 | 1.71461e-10
76.61502 | 5.04156e-11 | 6.41873e-11 | 2.10496e-08 | 7.23454e-08 | 4.20734e-07 | 1.64676e-06 | 82.57133 | 1.17614e-10 | 87.23951 | 1.73109e-10
76.73502 | 5.24291e-11 | 6.43032e-11 | 2.11352e-08 | 7.18024e-08 | 4.16789e-07 | 1.64992e-06 | 82.69126 | 1.14788e-10 | 87.35934 | 1.73739e-10
76.85514 | 5.24898e-11 | 6.19438e-11 | 2.11863e-08 | 7.21429e-08 | 4.16348e-07 | 1.65078e-06 | 82.81123 | 1.16314e-10 | 87.47914 | 1.72239e-10
76.97519 | 5.07507e-11 | 6.23575e-11 | 2.14695e-08 | 7.22726e-08 | 4.15606e-07 | 1.64319e-06 | 82.93112 | 1.18681e-10 | 87.59899 | 1.72828e-10
77.09529 | 5.15158e-11 | 5.97194e-11 | 2.12547e-08 | 7.36898e-08 | 4.1678e-07 | 1.6453e-06 | 83.05106 | 1.17543e-10 | 87.71882 | 1.72573e-10
77.21536 | 5.18759e-11 | 6.31127e-11 | 2.25514e-08 | 7.23073e-08 | 4.15918e-07 | 1.64641e-06 | 83.17097 | 1.17728e-10 | 87.83861 | 1.71355e-10
77.33545 | 5.16031e-11 | 5.92753e-11 | 2.08675e-08 | 7.29584e-08 | 4.15886e-07 | 1.64892e-06 | 83.29092 | 1.17762e-10 | 87.95847 | 1.72484e-10
77.45552 | 5.23445e-11 | 6.24289e-11 | 2.08966e-08 | 7.17408e-08 | 4.17237e-07 | 1.64533e-06 | 83.41091 | 1.15809e-10 | 88.0783 | 1.71833e-10
77.5756 | 5.12905e-11 | 6.23624e-11 | 2.09515e-08 | 7.52549e-08 | 4.16446e-07 | 1.6455e-06 | 83.53083 | 1.17173e-10 | 88.1981 | 1.71063e-10
77.6957 | 5.0383e-11 | 6.06175e-11 | 2.13784e-08 | 7.14302e-08 | 4.16861e-07 | 1.64403e-06 | 83.65072 | 1.15935e-10 | 88.3179 | 1.71706e-10
78.05596 | 5.07845e-11 | 6.41053e-11 | 2.10142e-08 | 7.23051e-08 | 4.18164e-07 | 1.64913e-06 | 83.77065 | 1.16046e-10 | 88.43776 | 1.70953e-10
78.29612 | 4.98334e-11 | 5.94281e-11 | 2.0914e-08 | 7.37454e-08 | 4.18249e-07 | 1.64766e-06 | 83.89057 | 1.16928e-10 | 88.55757 | 1.71816e-10
78.41621 | 5.05117e-11 | 6.21578e-11 | 2.12612e-08 | 7.2001e-08 | 4.16725e-07 | 1.65171e-06 | 84.0105 | 1.17037e-10 | 88.67739 | 1.70957e-10
78.5363 | 5.14835e-11 | 6.3684e-11 | 2.15756e-08 | 7.25465e-08 | 4.19139e-07 | 1.64088e-06 | 84.13042 | 1.16643e-10 | 88.7972 | 1.7145e-10
78.65639 | 5.10133e-11 | 6.33955e-11 | 2.1321e-08 | 7.35195e-08 | 4.19325e-07 | 1.65339e-06 | 84.25035 | 1.1565e-10 | 88.91704 | 1.70573e-10
78.77646 | 5.06397e-11 | 6.22636e-11 | 2.12924e-08 | 7.16814e-08 | 4.17224e-07 | 1.6515e-06 | 84.37033 | 1.14433e-10 | 89.03686 | 1.71573e-10
78.89658 | 5.0764e-11 | 5.80273e-11 | 2.16853e-08 | 7.31039e-08 | 4.17493e-07 | 1.65012e-06 | 84.4902 | 1.15269e-10 | 89.15669 | 1.71606e-10
79.01663 | 5.0759e-11 | 6.06754e-11 | 2.1316e-08 | 7.29755e-08 | 4.16388e-07 | 1.64555e-06 | 84.61014 | 1.14729e-10 | 89.27653 | 1.70736e-10
79.1367 | 5.17556e-11 | 5.91157e-11 | 2.11796e-08 | 7.25341e-08 | 4.1828e-07 | 1.64714e-06 | 84.73007 | 1.12736e-10 | 89.39635 | 1.70347e-10
79.2568 | 5.02906e-11 | 6.26316e-11 | 2.18266e-08 | 7.17991e-08 | 4.1739e-07 | 1.64281e-06 | 84.85 | 1.13107e-10 | 89.51617 | 1.70332e-10
79.37689 | 5.04427e-11 | 6.28696e-11 | 2.11477e-08 | 7.15902e-08 | 4.16972e-07 | 1.64577e-06 | 84.96992 | 1.16319e-10 | 89.63601 | 1.70152e-10
79.49697 | 5.07688e-11 | 6.01451e-11 | 2.1254e-08 | 7.13708e-08 | 4.16819e-07 | 1.65231e-06 | 85.08984 | 1.15584e-10 | 89.75581 | 1.6946e-10
79.61706 | 5.17995e-11 | 6.20997e-11 | 2.11417e-08 | 7.13444e-08 | 4.17629e-07 | 1.64601e-06 | 85.20977 | 1.15263e-10 | 89.87566 | 1.6966e-10
79.73716 | 5.01115e-11 | 6.27875e-11 | 2.12104e-08 | 7.22426e-08 | 4.15737e-07 | 1.65151e-06 | 85.32969 | 1.13566e-10 | 89.9955 | 1.70638e-10
79.85723 | 4.99625e-11 | 6.01138e-11 | 2.13439e-08 | 7.17136e-08 | 4.14141e-07 | 1.64474e-06 | 85.44962 | 1.13318e-10 | 90.11532 | 1.70055e-10
79.97732 | 5.07474e-11 | 5.9682e-11 | 2.12462e-08 | 7.22159e-08 | 4.18405e-07 | 1.64868e-06 | 85.56955 | 1.13576e-10 | 90.23516 | 1.70202e-10
80.09745 | 4.98113e-11 | 6.27426e-11 | 2.12027e-08 | 7.37828e-08 | 4.17071e-07 | 1.64941e-06 | 85.68947 | 1.13134e-10 | 90.35499 | 1.69569e-10
80.2175 | 5.04439e-11 | 6.14853e-11 | 2.14491e-08 | 7.17983e-08 | 4.16396e-07 | 1.64915e-06 | 85.80944 | 1.1273e-10 | 90.47482 | 1.69512e-10
80.33757 | 5.15038e-11 | 6.15806e-11 | 2.18325e-08 | 7.22184e-08 | 4.16346e-07 | 1.6426e-06 | 85.9293 | 1.12123e-10 | 90.59466 | 1.69497e-10
80.45767 | 5.10417e-11 | 6.11501e-11 | 2.16314e-08 | 7.28118e-08 | 4.16176e-07 | 1.64533e-06 | 86.04924 | 1.14416e-10 | 90.71449 | 1.6924e-10
80.57776 | 5.05503e-11 | 5.93407e-11 | 2.1177e-08 | 7.34716e-08 | 4.17248e-07 | 1.64563e-06 | 86.16915 | 1.153e-10 | 90.83433 | 1.69408e-10
80.69786 | 5.06634e-11 | 6.36847e-11 | 2.10514e-08 | 7.27257e-08 | 4.15779e-07 | 1.64666e-06 | 86.28908 | 1.13005e-10 | 90.95415 | 1.68919e-10
80.81793 | 4.90501e-11 | 6.31293e-11 | 2.09184e-08 | 7.19637e-08 | 4.173e-07 | 1.64611e-06 | 86.40905 | 1.11805e-10 | 91.07399 | 1.68578e-10
80.93803 | 5.05302e-11 | 6.02186e-11 | 2.14193e-08 | 7.07835e-08 | 4.1868e-07 | 1.6502e-06 | 86.52891 | 1.11012e-10 | 91.19382 | 1.68332e-10
81.0581 | 4.97051e-11 | 6.22962e-11 | 2.10551e-08 | 7.22571e-08 | 4.1877e-07 | 1.64699e-06 | 86.64884 | 1.12131e-10 | 91.31366 | 1.68186e-10
81.17821 | 5.14034e-11 | 6.14344e-11 | 2.17377e-08 | 7.16058e-08 | 4.18289e-07 | 1.64575e-06 | 86.76875 | 1.11147e-10 | 91.43353 | 1.69121e-10
81.29829 | 5.06296e-11 | 6.4113e-11 | 2.10058e-08 | 7.3954e-08 | 4.15564e-07 | 1.64458e-06 | 86.88868 | 1.12545e-10 | 91.55335 | 1.68775e-10
81.41836 | 5.06651e-11 | 6.15447e-11 | 2.1244e-08 | 7.38417e-08 | 4.18152e-07 | 1.64485e-06 | 87.00859 | 1.14577e-10 | 91.67317 | 1.67019e-10
81.53849 | 5.00038e-11 | 5.75612e-11 | 2.11266e-08 | 7.18654e-08 | 4.18024e-07 | 1.64982e-06 | 87.1285 | 1.14568e-10 | 91.79302 | 1.68777e-10
81.65856 | 4.88123e-11 | 5.7498e-11 | 2.16276e-08 | 7.19642e-08 | 4.18588e-07 | 1.64844e-06 | 87.24842 | 1.12097e-10 | 91.91287 | 1.68176e-10
81.77863 | 4.99639e-11 | 6.26922e-11 | 2.28282e-08 | 7.18908e-08 | 4.17847e-07 | 1.64353e-06 | 87.36834 | 1.10981e-10 | 92.03274 | 1.66843e-10
81.89874 | 5.02975e-11 | 5.76109e-11 | 2.13245e-08 | 7.24079e-08 | 4.16851e-07 | 1.64582e-06 | 87.48825 | 1.10181e-10 | 92.15256 | 1.66276e-10
82.01882 | 4.96654e-11 | 5.99878e-11 | 2.13537e-08 | 7.21646e-08 | 4.17506e-07 | 1.64687e-06 | 87.60817 | 1.11617e-10 | 92.27241 | 1.66095e-10
82.13893 | 5.01665e-11 | 6.08792e-11 | 2.11733e-08 | 7.24973e-08 | 4.16464e-07 | 1.64817e-06 | 87.72809 | 1.12463e-10 | 92.39221 | 1.66615e-10
82.25904 | 5.01605e-11 | 5.84352e-11 | 2.13001e-08 | 7.20039e-08 | 4.19723e-07 | 1.65291e-06 | 87.848 | 1.13054e-10 | 92.51205 | 1.67445e-10
82.37913 | 5.02439e-11 | 6.16551e-11 | 2.12908e-08 | 7.20521e-08 | 4.17391e-07 | 1.64679e-06 | 87.9679 | 1.15102e-10 | 92.63188 | 1.67164e-10
82.49919 | 5.00521e-11 | 6.06421e-11 | 2.13744e-08 | 7.30378e-08 | 4.21111e-07 | 1.64758e-06 | 88.08781 | 1.14293e-10 | 92.75173 | 1.67252e-10
82.61927 | 4.93959e-11 | 6.05362e-11 | 2.11087e-08 | 7.43193e-08 | 4.18932e-07 | 1.65181e-06 | 88.20773 | 1.1592e-10 | 92.8716 | 1.67109e-10
82.73936 | 4.94043e-11 | 6.11824e-11 | 2.12209e-08 | 7.24376e-08 | 4.16859e-07 | 1.64566e-06 | 88.32763 | 1.13716e-10 | 92.9914 | 1.66577e-10
82.85947 | 5.00843e-11 | 5.92073e-11 | 2.13477e-08 | 7.27522e-08 | 4.17501e-07 | 1.6505e-06 | 88.44752 | 1.13589e-10 | 93.11125 | 1.65861e-10
82.97961 | 5.10826e-11 | 5.93694e-11 | 2.10547e-08 | 7.1795e-08 | 4.17027e-07 | 1.64532e-06 | 88.56744 | 1.14008e-10 | 93.23109 | 1.67089e-10
83.09965 | 5.0129e-11 | 5.98525e-11 | 2.16448e-08 | 7.31724e-08 | 4.16895e-07 | 1.64933e-06 | 88.68735 | 1.12563e-10 | 93.35092 | 1.66102e-10
83.21975 | 5.04124e-11 | 6.13479e-11 | 2.14198e-08 | 7.19273e-08 | 4.15874e-07 | 1.64524e-06 | 88.80724 | 1.13788e-10 | 93.47079 | 1.66168e-10
83.33984 | 4.95231e-11 | 5.86221e-11 | 2.12043e-08 | 7.29602e-08 | 4.17797e-07 | 1.65261e-06 | 88.92714 | 1.11637e-10 | 93.5906 | 1.67537e-10
83.45998 | 5.0325e-11 | 5.64221e-11 | 2.13751e-08 | 7.14079e-08 | 4.16691e-07 | 1.64802e-06 | 89.04706 | 1.13968e-10 | 93.71046 | 1.64515e-10
83.58004 | 4.98309e-11 | 6.0678e-11 | 2.10194e-08 | 7.16198e-08 | 4.15509e-07 | 1.65119e-06 | 89.16696 | 1.14882e-10 | 93.83029 | 1.66046e-10
83.70014 | 5.01781e-11 | 5.9394e-11 | 2.08269e-08 | 7.3907e-08 | 4.16874e-07 | 1.65324e-06 | 89.2869 | 1.13021e-10 | 93.95018 | 1.65856e-10
83.82025 | 4.88697e-11 | 5.95213e-11 | 2.10297e-08 | 7.16044e-08 | 4.17037e-07 | 1.65083e-06 | 89.40676 | 1.12547e-10 | 94.06995 | 1.65146e-10
83.94034 | 4.89922e-11 | 5.9064e-11 | 2.08335e-08 | 7.2224e-08 | 4.20657e-07 | 1.64675e-06 | 89.52666 | 1.11396e-10 | 94.18981 | 1.66042e-10
84.06044 | 4.9114e-11 | 5.92782e-11 | 2.07472e-08 | 7.22698e-08 | 4.16336e-07 | 1.64989e-06 | 89.64655 | 1.11677e-10 | 94.30962 | 1.6538e-10
84.18056 | 4.89051e-11 | 6.2661e-11 | 2.12999e-08 | 7.19261e-08 | 4.1898e-07 | 1.6538e-06 | 89.76646 | 1.10106e-10 | 94.42948 | 1.66049e-10
84.30065 | 4.98236e-11 | 6.23846e-11 | 2.10395e-08 | 7.1909e-08 | 4.18836e-07 | 1.64841e-06 | 89.88637 | 1.10871e-10 | 94.54931 | 1.64116e-10
84.4208 | 5.0746e-11 | 6.00687e-11 | 2.13822e-08 | 7.12504e-08 | 4.1683e-07 | 1.64731e-06 | 90.00625 | 1.0704e-10 | 94.66916 | 1.65738e-10
84.54087 | 4.95842e-11 | 6.05542e-11 | 2.11089e-08 | 7.18415e-08 | 4.17672e-07 | 1.64786e-06 | 90.12617 | 1.08038e-10 | 94.789 | 1.64075e-10
84.66099 | 4.97757e-11 | 6.09561e-11 | 2.09124e-08 | 7.24323e-08 | 4.18389e-07 | 1.65111e-06 | 90.24605 | 1.10317e-10 | 94.90881 | 1.64377e-10
84.78106 | 4.81354e-11 | 6.08972e-11 | 2.17333e-08 | 7.17067e-08 | 4.19858e-07 | 1.64789e-06 | 90.36594 | 1.08478e-10 | 95.02868 | 1.6418e-10
84.90121 | 4.99699e-11 | 6.28995e-11 | 2.1403e-08 | 7.32178e-08 | 4.18577e-07 | 1.64817e-06 | 90.48596 | 1.09451e-10 | 95.14853 | 1.65909e-10
85.02132 | 4.90237e-11 | 5.87759e-11 | 2.09376e-08 | 7.16569e-08 | 4.17737e-07 | 1.6451e-06 | 90.60586 | 1.10009e-10 | 95.26833 | 1.64416e-10
85.14138 | 4.93024e-11 | 6.08703e-11 | 2.11805e-08 | 7.27139e-08 | 4.16284e-07 | 1.64781e-06 | 90.72566 | 1.08722e-10 | 95.38817 | 1.64762e-10
85.26154 | 5.00864e-11 | 5.86006e-11 | 2.12901e-08 | 7.23071e-08 | 4.16328e-07 | 1.64763e-06 | 90.84555 | 1.11167e-10 | 95.50801 | 1.63576e-10
85.38162 | 4.97856e-11 | 6.15938e-11 | 2.1484e-08 | 7.21938e-08 | 4.17636e-07 | 1.64943e-06 | 90.96546 | 1.07827e-10 | 95.62783 | 1.63182e-10
85.50169 | 4.97499e-11 | 6.06675e-11 | 2.11699e-08 | 7.28133e-08 | 4.1814e-07 | 1.65101e-06 | 91.08539 | 1.13765e-10 | 95.74768 | 1.64154e-10
85.62192 | 4.85154e-11 | 5.96041e-11 | 2.11701e-08 | 7.21743e-08 | 4.1567e-07 | 1.64619e-06 | 91.20525 | 1.1774e-10 | 95.86754 | 1.6499e-10
85.74192 | 4.94718e-11 | 5.97393e-11 | 2.14043e-08 | 7.27777e-08 | 4.16761e-07 | 1.65391e-06 | 91.32513 | 1.1554e-10 | 95.98734 | 1.63939e-10
85.86206 | 4.94482e-11 | 6.12579e-11 | 2.15139e-08 | 7.15365e-08 | 4.18432e-07 | 1.65007e-06 | 91.44504 | 1.15792e-10 | 96.10723 | 1.63889e-10
85.98215 | 4.9702e-11 | 5.86364e-11 | 2.11898e-08 | 7.2156e-08 | 4.20223e-07 | 1.65069e-06 | 91.56495 | 1.33221e-10 | 96.22702 | 1.63875e-10
86.10227 | 4.83942e-11 | 6.01376e-11 | 2.10491e-08 | 7.2626e-08 | 4.16664e-07 | 1.6466e-06 | 91.68483 | 1.25061e-10 | 96.34685 | 1.62162e-10
86.2224 | 5.00791e-11 | 5.91815e-11 | 2.12188e-08 | 7.14148e-08 | 4.16197e-07 | 1.64452e-06 | 91.80471 | 1.1215e-10 | 96.46669 | 1.63969e-10
86.34251 | 4.83771e-11 | 6.0721e-11 | 2.14773e-08 | 7.2146e-08 | 4.17734e-07 | 1.64424e-06 | 91.92462 | 1.10838e-10 | 96.58656 | 1.62746e-10
86.46267 | 4.92524e-11 | 6.06017e-11 | 2.1703e-08 | 7.15811e-08 | 4.15037e-07 | 1.64566e-06 | 92.04452 | 1.08082e-10 | 96.70635 | 1.63347e-10
86.58278 | 4.96414e-11 | 5.87047e-11 | 2.11226e-08 | 7.35517e-08 | 4.1772e-07 | 1.65255e-06 | 92.16446 | 1.06193e-10 | 96.8262 | 1.6399e-10
86.70285 | 4.83788e-11 | 5.87205e-11 | 2.08673e-08 | 7.22586e-08 | 4.18892e-07 | 1.65148e-06 | 92.28432 | 1.21787e-10 | 96.94604 | 1.62874e-10
86.82297 | 4.95551e-11 | 6.29565e-11 | 2.12253e-08 | 7.23845e-08 | 4.21303e-07 | 1.64861e-06 | 92.4042 | 1.12139e-10 | 97.06586 | 1.62081e-10
86.94309 | 4.97085e-11 | 6.02907e-11 | 2.16555e-08 | 7.23275e-08 | 4.18254e-07 | 1.64552e-06 | 92.52411 | 1.10266e-10 | 97.18569 | 1.62871e-10
87.0632 | 4.78997e-11 | 6.37896e-11 | 2.1199e-08 | 7.46825e-08 | 4.18165e-07 | 1.64613e-06 | 92.64397 | 1.13242e-10 | 97.30553 | 1.61702e-10
87.18335 | 4.99119e-11 | 5.98717e-11 | 2.13451e-08 | 7.24488e-08 | 4.16704e-07 | 1.64782e-06 | 92.76386 | 1.13777e-10 | 97.42538 | 1.61976e-10
87.30346 | 4.71063e-11 | 6.33051e-11 | 2.09995e-08 | 7.26836e-08 | 4.17515e-07 | 1.65021e-06 | 92.88377 | 1.01778e-10 | 97.54524 | 1.6204e-10
87.42381 | 4.77916e-11 | 6.02105e-11 | 2.14086e-08 | 7.19399e-08 | 4.19851e-07 | 1.64502e-06 | 93.00366 | 1.0673e-10 | 97.66506 | 1.62038e-10
87.54371 | 5.00823e-11 | 6.08866e-11 | 2.12185e-08 | 7.29881e-08 | 4.16852e-07 | 1.64824e-06 | 93.12356 | 1.08298e-10 | 97.7849 | 1.6136e-10
87.66384 | 4.96892e-11 | 5.78947e-11 | 2.09368e-08 | 7.20616e-08 | 4.18179e-07 | 1.64989e-06 | 93.24344 | 1.07388e-10 | 97.90473 | 1.61894e-10
87.78397 | 4.76815e-11 | 6.146e-11 | 2.12537e-08 | 7.26755e-08 | 4.17476e-07 | 1.65253e-06 | 93.36333 | 1.03538e-10 | 98.0246 | 1.61737e-10
87.90408 | 4.95548e-11 | 5.98004e-11 | 2.09755e-08 | 7.21784e-08 | 4.18328e-07 | 1.64583e-06 | 93.48322 | 1.06444e-10 | 98.1444 | 1.61261e-10
88.02422 | 4.8492e-11 | 5.8487e-11 | 2.10799e-08 | 7.28333e-08 | 4.1626e-07 | 1.64607e-06 | 93.60313 | 1.091e-10 | 98.26426 | 1.61325e-10
88.14435 | 4.83595e-11 | 6.03499e-11 | 2.14958e-08 | 7.24111e-08 | 4.19138e-07 | 1.64729e-06 | 93.72297 | 1.09831e-10 | 98.38408 | 1.60881e-10
88.26447 | 4.92807e-11 | 5.9963e-11 | 2.10085e-08 | 7.25455e-08 | 4.18229e-07 | 1.65697e-06 | 93.84289 | 1.07928e-10 | 98.50392 | 1.61269e-10
88.3846 | 4.83779e-11 | 5.86767e-11 | 2.13311e-08 | 7.18388e-08 | 4.18316e-07 | 1.65068e-06 | 93.96282 | 1.08107e-10 | 98.62376 | 1.62749e-10
88.50474 | 4.85813e-11 | 5.67888e-11 | 2.1151e-08 | 7.25823e-08 | 4.1741e-07 | 1.65112e-06 | 94.08265 | 1.07235e-10 | 98.7436 | 1.60758e-10
88.62487 | 4.95993e-11 | 5.96933e-11 | 2.12458e-08 | 7.19175e-08 | 4.1803e-07 | 1.65229e-06 | 94.20254 | 1.08343e-10 | 98.86345 | 1.60998e-10
88.74501 | 4.84769e-11 | 6.19064e-11 | 2.09172e-08 | 7.18937e-08 | 4.17977e-07 | 1.64701e-06 | 94.32243 | 1.08927e-10 | 98.98328 | 1.60923e-10
88.86513 | 4.96079e-11 | 5.97596e-11 | 2.07722e-08 | 7.23933e-08 | 4.15273e-07 | 1.64888e-06 | 94.44234 | 1.06894e-10 | 99.10313 | 1.61372e-10
88.98526 | 4.91647e-11 | 5.76389e-11 | 2.14475e-08 | 7.25999e-08 | 4.1688e-07 | 1.65245e-06 | 94.56218 | 1.06182e-10 | 99.22298 | 1.61913e-10
89.1054 | 4.75504e-11 | 5.94632e-11 | 2.12393e-08 | 7.26869e-08 | 4.15664e-07 | 1.64553e-06 | 94.68208 | 1.05896e-10 | 99.34281 | 1.6081e-10
89.22553 | 4.83867e-11 | 6.11979e-11 | 2.08063e-08 | 7.1989e-08 | 4.18325e-07 | 1.64999e-06 | 94.80194 | 1.06059e-10 | 99.46264 | 1.60671e-10
89.34565 | 4.92251e-11 | 5.88553e-11 | 2.11631e-08 | 7.27384e-08 | 4.20007e-07 | 1.64552e-06 | 94.92182 | 1.06215e-10 | 99.58248 | 1.60353e-10
89.46579 | 4.87108e-11 | 6.1289e-11 | 2.17463e-08 | 7.25506e-08 | 4.19913e-07 | 1.64498e-06 | 95.04172 | 1.08397e-10 | 99.70233 | 1.60525e-10
89.58592 | 4.95665e-11 | 6.11402e-11 | 2.0785e-08 | 7.19648e-08 | 4.16396e-07 | 1.65443e-06 | 95.16158 | 1.09174e-10 | 99.82216 | 1.60687e-10
89.7061 | 4.85967e-11 | 5.74909e-11 | 2.09395e-08 | 7.29999e-08 | 4.16631e-07 | 1.6487e-06 | 95.28146 | 1.07073e-10 | 99.94199 | 1.60499e-10
89.82619 | 4.85091e-11 | 6.05492e-11 | 2.09953e-08 | 7.21953e-08 | 4.15712e-07 | 1.64621e-06 | 95.40134 | 1.06048e-10 | 100.06183 | 1.5982e-10
89.94637 | 4.94031e-11 | 6.02604e-11 | 2.11942e-08 | 7.2707e-08 | 4.1699e-07 | 1.64757e-06 | 95.52122 | 1.02828e-10 | 100.18172 | 1.59062e-10
90.06645 | 4.76725e-11 | 5.85822e-11 | 2.09874e-08 | 7.15793e-08 | 4.15647e-07 | 1.65066e-06 | 95.6411 | 1.04405e-10 | 100.30151 | 1.59798e-10
90.1866 | 4.78155e-11 | 6.10369e-11 | 2.08267e-08 | 7.24492e-08 | 4.17386e-07 | 1.64857e-06 | 95.76097 | 1.06984e-10 | 100.42179 | 1.5907e-10
90.30674 | 4.90595e-11 | 6.1085e-11 | 2.11718e-08 | 7.38409e-08 | 4.1663e-07 | 1.6455e-06 | 95.88086 | 1.06602e-10 | 100.54117 | 1.58666e-10
90.42686 | 4.74812e-11 | 5.9348e-11 | 2.09781e-08 | 7.28319e-08 | 4.1778e-07 | 1.65084e-06 | 96.00077 | 1.0434e-10 | 100.66106 | 1.59018e-10
90.547 | 4.81257e-11 | 6.04866e-11 | 2.15096e-08 | 7.21868e-08 | 4.16215e-07 | 1.65292e-06 | 96.12061 | 1.03604e-10 | 100.78084 | 1.58731e-10
90.66714 | 4.87216e-11 | 5.69448e-11 | 2.13951e-08 | 7.28629e-08 | 4.19485e-07 | 1.65044e-06 | 96.24048 | 1.0528e-10 | 100.90071 | 1.59215e-10
90.78728 | 4.87023e-11 | 5.91513e-11 | 2.1117e-08 | 7.17503e-08 | 4.17086e-07 | 1.65048e-06 | 96.36036 | 1.03513e-10 | 101.02051 | 1.59577e-10
90.9074 | 4.99078e-11 | 5.75816e-11 | 2.17791e-08 | 7.29238e-08 | 4.16831e-07 | 1.64574e-06 | 96.48028 | 1.03872e-10 | 101.14036 | 1.5871e-10
91.02755 | 4.81981e-11 | 5.99179e-11 | 2.08587e-08 | 7.25548e-08 | 4.18139e-07 | 1.64941e-06 | 96.60011 | 1.01489e-10 | 101.2602 | 1.59002e-10
91.14768 | 4.77063e-11 | 6.24174e-11 | 2.1016e-08 | 7.28571e-08 | 4.18209e-07 | 1.65026e-06 | 96.71997 | 1.002e-10 | 101.38002 | 1.59145e-10
91.26782 | 4.89253e-11 | 6.21514e-11 | 2.13033e-08 | 7.23965e-08 | 4.15918e-07 | 1.64633e-06 | 96.83986 | 1.02763e-10 | 101.49988 | 1.59421e-10
91.38797 | 4.76154e-11 | 6.28553e-11 | 2.15098e-08 | 7.13571e-08 | 4.21138e-07 | 1.64788e-06 | 96.95973 | 1.03167e-10 | 101.61974 | 1.58237e-10
91.50809 | 4.7935e-11 | 6.38044e-11 | 2.12767e-08 | 7.49304e-08 | 4.15829e-07 | 1.65032e-06 | 97.07961 | 1.04494e-10 | 101.73953 | 1.59571e-10
91.62823 | 4.7218e-11 | 6.15854e-11 | 2.13433e-08 | 7.24613e-08 | 4.16149e-07 | 1.64915e-06 | 97.19949 | 1.03091e-10 | 101.85937 | 1.58457e-10
91.74841 | 4.7426e-11 | 6.07503e-11 | 2.15717e-08 | 7.21785e-08 | 4.17494e-07 | 1.64618e-06 | 97.31941 | 1.008e-10 | 101.97918 | 1.58293e-10
91.86891 | 4.76501e-11 | 5.85062e-11 | 2.09642e-08 | 7.35172e-08 | 4.182e-07 | 1.64885e-06 | 97.43925 | 1.03819e-10 | 102.09906 | 1.59041e-10
91.98862 | 4.79757e-11 | 5.83276e-11 | 2.1224e-08 | 7.11289e-08 | 4.19214e-07 | 1.6435e-06 | 97.55913 | 1.04296e-10 | 102.21886 | 1.5861e-10
92.1088 | 4.95707e-11 | 5.81491e-11 | 2.11931e-08 | 7.24903e-08 | 4.19804e-07 | 1.64953e-06 | 97.67902 | 1.05663e-10 | 102.33867 | 1.58117e-10
92.22892 | 4.79731e-11 | 5.90536e-11 | 2.11263e-08 | 7.22332e-08 | 4.1935e-07 | 1.65518e-06 | 97.79887 | 1.0384e-10 | 102.4585 | 1.5743e-10
92.34909 | 4.7682e-11 | 5.95632e-11 | 2.16811e-08 | 7.23561e-08 | 4.19537e-07 | 1.65068e-06 | 97.91875 | 1.06419e-10 | 102.57832 | 1.58221e-10
92.46919 | 4.7885e-11 | 5.89246e-11 | 2.08915e-08 | 7.29575e-08 | 4.1889e-07 | 1.64764e-06 | 98.03868 | 1.05618e-10 | 102.69816 | 1.56401e-10
92.58931 | 4.81269e-11 | 5.94121e-11 | 2.09428e-08 | 7.21263e-08 | 4.18679e-07 | 1.64664e-06 | 98.15854 | 1.02509e-10 | 102.81798 | 1.57808e-10
92.70945 | 4.85635e-11 | 5.95221e-11 | 2.08302e-08 | 7.23243e-08 | 4.17282e-07 | 1.65282e-06 | 98.27838 | 1.05104e-10 | 102.93781 | 1.58291e-10
92.82963 | 4.89175e-11 | 5.70376e-11 | 2.09246e-08 | 7.39552e-08 | 4.1872e-07 | 1.65157e-06 | 98.39827 | 1.05401e-10 | 103.05769 | 1.58433e-10
92.94976 | 4.75134e-11 | 5.87214e-11 | 2.11802e-08 | 7.18397e-08 | 4.19071e-07 | 1.65088e-06 | 98.51817 | 1.05913e-10 | 103.17746 | 1.57033e-10
93.06985 | 4.73908e-11 | 5.89463e-11 | 2.16004e-08 | 7.2388e-08 | 4.15942e-07 | 1.65114e-06 | 98.63807 | 1.03883e-10 | 103.29732 | 1.58302e-10
93.19003 | 4.73726e-11 | 5.85264e-11 | 2.11033e-08 | 7.33376e-08 | 4.18117e-07 | 1.65544e-06 | 98.75792 | 1.04009e-10 | 103.41711 | 1.5718e-10
93.31018 | 4.73452e-11 | 5.80114e-11 | 2.07553e-08 | 7.21655e-08 | 4.20153e-07 | 1.64865e-06 | 98.87779 | 1.02732e-10 | 103.53692 | 1.57293e-10
93.43027 | 4.74712e-11 | 5.56477e-11 | 2.1231e-08 | 7.30396e-08 | 4.17836e-07 | 1.65076e-06 | 98.99767 | 1.05836e-10 | 103.65675 | 1.56585e-10
93.55041 | 4.87906e-11 | 5.67044e-11 | 2.08629e-08 | 7.23902e-08 | 4.1643e-07 | 1.64915e-06 | 99.11756 | 1.043e-10 | 103.77658 | 1.57426e-10
93.67055 | 4.73431e-11 | 5.74001e-11 | 2.13822e-08 | 7.28104e-08 | 4.19222e-07 | 1.65275e-06 | 99.23744 | 1.07427e-10 | 103.89641 | 1.56339e-10
93.79066 | 4.83499e-11 | 6.01333e-11 | 2.20322e-08 | 7.30417e-08 | 4.16792e-07 | 1.65035e-06 | 99.35732 | 1.04591e-10 | 104.01623 | 1.56437e-10
93.91081 | 4.88724e-11 | 5.87525e-11 | 2.11131e-08 | 7.26389e-08 | 4.1503e-07 | 1.65699e-06 | 99.47718 | 1.02582e-10 | 104.13605 | 1.56224e-10
94.03093 | 4.76571e-11 | 6.01227e-11 | 2.14742e-08 | 7.21562e-08 | 4.17567e-07 | 1.65687e-06 | 99.59707 | 9.91439e-11 | 104.25591 | 1.55625e-10
94.15112 | 4.75709e-11 | 5.81974e-11 | 2.07947e-08 | 7.24278e-08 | 4.18483e-07 | 1.65071e-06 | 99.71695 | 9.29613e-11 | 104.37568 | 1.55316e-10
94.27125 | 4.85681e-11 | 5.65371e-11 | 2.09241e-08 | 7.17397e-08 | 4.18764e-07 | 1.65309e-06 | 99.83685 | 9.58466e-11 | 104.49552 | 1.55849e-10
94.39135 | 4.80368e-11 | 5.80751e-11 | 2.08661e-08 | 7.1821e-08 | 4.18589e-07 | 1.64786e-06 | 99.95673 | 1.03559e-10 | 104.61534 | 1.57034e-10
94.5115 | 4.89062e-11 | 5.64607e-11 | 2.10814e-08 | 7.27527e-08 | 4.17642e-07 | 1.64864e-06 | 100.0766 | 1.05763e-10 | 104.73516 | 1.57932e-10
94.63162 | 4.76484e-11 | 6.06017e-11 | 2.12394e-08 | 7.22628e-08 | 4.19545e-07 | 1.64759e-06 | 100.1965 | 1.05003e-10 | 104.85497 | 1.55121e-10
94.75176 | 4.69131e-11 | 5.82401e-11 | 2.11165e-08 | 7.26505e-08 | 4.19013e-07 | 1.65428e-06 | 100.31636 | 1.03068e-10 | 104.97484 | 1.55222e-10
94.87189 | 4.68516e-11 | 5.9685e-11 | 2.13059e-08 | 7.18495e-08 | 4.1833e-07 | 1.65387e-06 | 100.43625 | 1.00128e-10 | 105.09467 | 1.55547e-10
94.9921 | 4.80261e-11 | 6.0524e-11 | 2.13866e-08 | 7.1726e-08 | 4.18589e-07 | 1.65276e-06 | 100.55613 | 9.9375e-11 | 105.21443 | 1.56698e-10
95.11218 | 4.74802e-11 | 5.94727e-11 | 2.13593e-08 | 7.23893e-08 | 4.18067e-07 | 1.6505e-06 | 100.67602 | 1.03129e-10 | 105.33426 | 1.56672e-10
95.23232 | 4.85034e-11 | 6.12363e-11 | 2.0902e-08 | 7.24679e-08 | 4.18052e-07 | 1.64877e-06 | 100.7959 | 1.20772e-10 | 105.45411 | 1.56037e-10
95.35245 | 4.83039e-11 | 5.88512e-11 | 2.20685e-08 | 7.11614e-08 | 4.18715e-07 | 1.64899e-06 | 100.91582 | 1.10706e-10 | 105.5739 | 1.55882e-10
95.47259 | 4.725e-11 | 5.63268e-11 | 2.09532e-08 | 7.24897e-08 | 4.16946e-07 | 1.65138e-06 | 101.03567 | 1.0798e-10 | 105.6937 | 1.55037e-10
95.59273 | 4.70352e-11 | 5.51261e-11 | 2.07569e-08 | 7.40961e-08 | 4.17639e-07 | 1.64816e-06 | 101.15553 | 1.10149e-10 | 105.81352 | 1.54742e-10
95.71287 | 4.84733e-11 | 5.64492e-11 | 2.11572e-08 | 7.39872e-08 | 4.17078e-07 | 1.64902e-06 | 101.27543 | 8.70873e-11 | 105.93334 | 1.55719e-10
95.83303 | 4.80228e-11 | 5.6625e-11 | 2.07857e-08 | 7.21465e-08 | 4.20012e-07 | 1.64716e-06 | 101.3953 | 9.75162e-11 | 106.05316 | 1.55433e-10
95.95315 | 4.681e-11 | 5.67264e-11 | 2.14483e-08 | 7.18735e-08 | 4.20582e-07 | 1.65476e-06 | 101.51518 | 1.01052e-10 | 106.17298 | 1.55787e-10
96.07329 | 4.7628e-11 | 6.02413e-11 | 2.14139e-08 | 7.26964e-08 | 4.16114e-07 | 1.65598e-06 | 101.63508 | 1.02497e-10 | 106.29284 | 1.54227e-10
96.19344 | 4.69606e-11 | 5.77278e-11 | 2.1025e-08 | 7.2608e-08 | 4.2012e-07 | 1.65287e-06 | 101.75495 | 7.9376e-11 | 106.4126 | 1.56051e-10
96.31359 | 4.78066e-11 | 5.9229e-11 | 2.08601e-08 | 7.1156e-08 | 4.16736e-07 | 1.64982e-06 | 101.87482 | 7.9757e-11 | 106.53279 | 1.55213e-10
96.43373 | 4.76487e-11 | 5.83061e-11 | 2.12615e-08 | 7.27766e-08 | 4.16789e-07 | 1.64876e-06 | 101.99472 | 9.70602e-11 | 106.65224 | 1.54067e-10
96.55388 | 4.80452e-11 | 6.10319e-11 | 2.07854e-08 | 7.22846e-08 | 4.16743e-07 | 1.65006e-06 | 102.1146 | 9.67761e-11 | 106.77206 | 1.54629e-10
96.67406 | 4.72341e-11 | 5.99687e-11 | 2.09508e-08 | 7.21365e-08 | 4.16447e-07 | 1.65303e-06 | 102.23447 | 1.09038e-10 | 106.89192 | 1.55724e-10
96.79417 | 4.80427e-11 | 6.20624e-11 | 2.11647e-08 | 7.26925e-08 | 4.17846e-07 | 1.65325e-06 | 102.35436 | 9.4575e-11 | 107.01169 | 1.53683e-10
96.91433 | 4.79782e-11 | 5.84004e-11 | 2.11128e-08 | 7.22681e-08 | 4.17411e-07 | 1.6505e-06 | 102.47424 | 9.78328e-11 | 107.13152 | 1.53485e-10
97.03445 | 4.88276e-11 | 6.20572e-11 | 2.1303e-08 | 7.31797e-08 | 4.17838e-07 | 1.64765e-06 | 102.59411 | 9.75369e-11 | 107.25134 | 1.5389e-10
97.15459 | 4.75798e-11 | 6.17507e-11 | 2.09789e-08 | 7.24098e-08 | 4.15534e-07 | 1.64781e-06 | 102.71404 | 1.06242e-10 | 107.37114 | 1.55277e-10
97.27474 | 4.7515e-11 | 6.1182e-11 | 2.11075e-08 | 7.34602e-08 | 4.18344e-07 | 1.64808e-06 | 102.83387 | 1.02593e-10 | 107.49097 | 1.543e-10
97.39488 | 4.83174e-11 | 5.84313e-11 | 2.19059e-08 | 7.30151e-08 | 4.18447e-07 | 1.65806e-06 | 102.95374 | 1.02009e-10 | 107.61078 | 1.53695e-10
97.51503 | 4.64897e-11 | 5.73682e-11 | 2.12207e-08 | 7.32442e-08 | 4.1749e-07 | 1.65538e-06 | 103.07364 | 1.00667e-10 | 107.73061 | 1.53186e-10
97.6352 | 4.63543e-11 | 5.47024e-11 | 2.14698e-08 | 7.21745e-08 | 4.18292e-07 | 1.65362e-06 | 103.19351 | 1.0036e-10 | 107.85043 | 1.53783e-10
97.75533 | 4.72517e-11 | 5.82818e-11 | 2.13862e-08 | 7.39228e-08 | 4.18416e-07 | 1.64673e-06 | 103.31338 | 1.00158e-10 | 107.97022 | 1.54775e-10
97.87547 | 4.62184e-11 | 5.77799e-11 | 2.1035e-08 | 7.26977e-08 | 4.18816e-07 | 1.64663e-06 | 103.43326 | 1.00571e-10 | 108.09005 | 1.55161e-10
97.99565 | 4.73728e-11 | 5.68447e-11 | 2.13027e-08 | 7.31211e-08 | 4.19009e-07 | 1.64803e-06 | 103.55313 | 1.00436e-10 | 108.20986 | 1.53504e-10
98.11577 | 4.73994e-11 | 5.81397e-11 | 2.11679e-08 | 7.26923e-08 | 4.17456e-07 | 1.65055e-06 | 103.67302 | 1.01573e-10 | 108.32966 | 1.54552e-10
98.23593 | 4.74303e-11 | 5.6999e-11 | 2.08974e-08 | 7.26076e-08 | 4.16317e-07 | 1.65196e-06 | 103.7929 | 1.01775e-10 | 108.44947 | 1.53216e-10
98.35606 | 4.62498e-11 | 5.66713e-11 | 2.1006e-08 | 7.19936e-08 | 4.17032e-07 | 1.6501e-06 | 103.91278 | 1.00936e-10 | 108.5693 | 1.53599e-10
98.4762 | 4.69148e-11 | 5.83842e-11 | 2.13129e-08 | 7.33963e-08 | 4.18164e-07 | 1.65171e-06 | 104.03265 | 9.72654e-11 | 108.68912 | 1.53573e-10
98.59635 | 4.73214e-11 | 5.74195e-11 | 2.14436e-08 | 7.16917e-08 | 4.16582e-07 | 1.65274e-06 | 104.15252 | 1.01788e-10 | 108.80892 | 1.54521e-10
98.71653 | 4.71715e-11 | 5.80259e-11 | 2.14297e-08 | 7.38886e-08 | 4.16926e-07 | 1.65116e-06 | 104.27241 | 1.01541e-10 | 108.92875 | 1.53361e-10
98.83664 | 4.71319e-11 | 5.77712e-11 | 2.11686e-08 | 7.27863e-08 | 4.16979e-07 | 1.64776e-06 | 104.39228 | 1.02899e-10 | 109.04855 | 1.53696e-10
98.9568 | 4.62068e-11 | 6.14603e-11 | 2.11915e-08 | 7.28782e-08 | 4.19362e-07 | 1.65505e-06 | 104.51217 | 9.88269e-11 | 109.16837 | 1.52864e-10
99.07692 | 4.7203e-11 | 5.86396e-11 | 2.11483e-08 | 7.37616e-08 | 4.19586e-07 | 1.64964e-06 | 104.63204 | 9.79741e-11 | 109.2882 | 1.53093e-10
99.19707 | 4.58374e-11 | 5.91528e-11 | 2.12493e-08 | 7.19827e-08 | 4.17992e-07 | 1.64807e-06 | 104.75196 | 9.85509e-11 | 109.40801 | 1.52781e-10
99.31723 | 4.76336e-11 | 5.90856e-11 | 2.13986e-08 | 7.31269e-08 | 4.16999e-07 | 1.65175e-06 | 104.87179 | 9.6961e-11 | 109.52781 | 1.52395e-10
99.43735 | 4.65579e-11 | 6.07359e-11 | 2.09726e-08 | 7.28716e-08 | 4.19394e-07 | 1.6486e-06 | 104.99169 | 9.88763e-11 | 109.64765 | 1.52353e-10
99.5575 | 4.72077e-11 | 5.87635e-11 | 2.08872e-08 | 7.24685e-08 | 4.18032e-07 | 1.64708e-06 | 105.11153 | 9.87602e-11 | 109.76746 | 1.5313e-10
99.67764 | 4.69357e-11 | 5.89292e-11 | 2.09616e-08 | 7.43717e-08 | 4.16395e-07 | 1.64618e-06 | 105.23141 | 9.96492e-11 | 109.88726 | 1.52481e-10
99.79779 | 4.72617e-11 | 5.84371e-11 | 2.13325e-08 | 7.25287e-08 | 4.16828e-07 | 1.65111e-06 | 105.35126 | 9.75702e-11 | 110.00709 | 1.5243e-10
99.91791 | 4.7166e-11 | 6.04622e-11 | 2.12282e-08 | 7.25564e-08 | 4.17621e-07 | 1.65233e-06 | 105.47115 | 9.76497e-11 | 110.1269 | 1.52787e-10
100.03805 | 4.68875e-11 | 6.12482e-11 | 2.12905e-08 | 7.14148e-08 | 4.18181e-07 | 1.65445e-06 | 105.59102 | 9.90825e-11 | 110.24671 | 1.52011e-10
100.1582 | 4.67777e-11 | 6.00497e-11 | 2.09222e-08 | 7.37473e-08 | 4.18724e-07 | 1.65302e-06 | 105.71088 | 1.00901e-10 | 110.36654 | 1.51304e-10
100.27832 | 4.61105e-11 | 5.97555e-11 | 2.10644e-08 | 7.14599e-08 | 4.17757e-07 | 1.65056e-06 | 105.83076 | 9.88824e-11 | 110.48636 | 1.5331e-10
100.39847 | 4.66667e-11 | 6.13101e-11 | 2.11927e-08 | 7.27675e-08 | 4.19772e-07 | 1.65137e-06 | 105.95063 | 9.8075e-11 | 110.60618 | 1.51575e-10
100.51859 | 4.83211e-11 | 6.06057e-11 | 2.10907e-08 | 7.24682e-08 | 4.18862e-07 | 1.65659e-06 | 106.07049 | 9.89326e-11 | 110.72599 | 1.51907e-10
100.63874 | 4.64058e-11 | 6.22266e-11 | 2.17566e-08 | 7.22851e-08 | 4.17568e-07 | 1.64914e-06 | 106.19036 | 1.00467e-10 | 110.84579 | 1.52911e-10
100.75886 | 4.64573e-11 | 5.96576e-11 | 2.11155e-08 | 7.34791e-08 | 4.15529e-07 | 1.65723e-06 | 106.31023 | 9.90188e-11 | 110.96566 | 1.51912e-10
100.879 | 4.81639e-11 | 6.00649e-11 | 2.09803e-08 | 7.22261e-08 | 4.18008e-07 | 1.65523e-06 | 106.43011 | 9.83597e-11 | 111.08543 | 1.51616e-10
100.99913 | 4.68747e-11 | 5.92589e-11 | 2.11639e-08 | 7.28731e-08 | 4.18159e-07 | 1.65075e-06 | 106.54996 | 9.67237e-11 | 111.20524 | 1.52264e-10
101.11927 | 4.65951e-11 | 5.94065e-11 | 2.11429e-08 | 7.26287e-08 | 4.1687e-07 | 1.64871e-06 | 106.66983 | 9.86411e-11 | 111.32512 | 1.52735e-10
101.23939 | 4.75733e-11 | 5.93482e-11 | 2.14048e-08 | 7.17201e-08 | 4.17644e-07 | 1.65292e-06 | 106.78971 | 9.87379e-11 | 111.44487 | 1.526e-10
101.35951 | 4.50276e-11 | 5.69268e-11 | 2.06615e-08 | 7.158e-08 | 4.16686e-07 | 1.65212e-06 | 106.90956 | 9.82587e-11 | 111.56471 | 1.50727e-10
101.47965 | 4.62693e-11 | 5.72247e-11 | 2.09777e-08 | 7.28566e-08 | 4.17127e-07 | 1.64998e-06 | 107.02943 | 9.59954e-11 | 111.68454 | 1.5064e-10
101.59977 | 4.81584e-11 | 5.75505e-11 | 2.13379e-08 | 7.19701e-08 | 4.19168e-07 | 1.65336e-06 | 107.14931 | 9.76887e-11 | 111.80433 | 1.50433e-10
101.7199 | 4.73256e-11 | 5.81975e-11 | 2.13973e-08 | 7.2884e-08 | 4.19977e-07 | 1.65206e-06 | 107.26916 | 9.86559e-11 | 111.92417 | 1.50076e-10
101.84003 | 4.54773e-11 | 6.00645e-11 | 2.10853e-08 | 7.26259e-08 | 4.18498e-07 | 1.64369e-06 | 107.38904 | 9.78906e-11 | 112.04399 | 1.50997e-10
101.96014 | 4.91304e-11 | 5.96647e-11 | 2.1086e-08 | 7.21447e-08 | 4.17563e-07 | 1.65624e-06 | 107.50892 | 1.02266e-10 | 112.16381 | 1.5037e-10
102.08025 | 4.98045e-11 | 5.71894e-11 | 2.09528e-08 | 7.33401e-08 | 4.15663e-07 | 1.65385e-06 | 107.62878 | 9.96548e-11 | 112.28364 | 1.50836e-10
102.20038 | 4.68192e-11 | 5.9062e-11 | 2.11078e-08 | 7.26313e-08 | 4.17582e-07 | 1.65092e-06 | 107.74865 | 9.65856e-11 | 112.40344 | 1.51276e-10
102.32051 | 4.71694e-11 | 5.48003e-11 | 2.12203e-08 | 7.19587e-08 | 4.17626e-07 | 1.64807e-06 | 107.86851 | 9.81406e-11 | 112.52326 | 1.50897e-10
102.44067 | 4.69433e-11 | 5.90146e-11 | 2.07501e-08 | 7.27871e-08 | 4.17449e-07 | 1.64947e-06 | 107.98844 | 9.69382e-11 | 112.64309 | 1.48241e-10
102.56075 | 4.71968e-11 | 5.60174e-11 | 2.11332e-08 | 7.21991e-08 | 4.18668e-07 | 1.65778e-06 | 108.10825 | 9.67424e-11 | 112.76292 | 1.4993e-10
102.68085 | 4.6693e-11 | 5.69048e-11 | 2.16795e-08 | 7.23775e-08 | 4.17261e-07 | 1.64868e-06 | 108.22812 | 9.94105e-11 | 112.88274 | 1.51572e-10
102.801 | 4.65226e-11 | 5.5938e-11 | 2.09082e-08 | 7.18204e-08 | 4.1636e-07 | 1.65058e-06 | 108.348 | 9.64586e-11 | 113.00257 | 1.50278e-10
102.92109 | 4.54419e-11 | 5.76575e-11 | 2.13251e-08 | 7.40226e-08 | 4.19019e-07 | 1.65082e-06 | 108.46786 | 9.98358e-11 | 113.12244 | 1.49679e-10
103.04122 | 4.72624e-11 | 5.74387e-11 | 2.11258e-08 | 7.36436e-08 | 4.18296e-07 | 1.65036e-06 | 108.58774 | 1.01076e-10 | 113.24222 | 1.496e-10
103.16134 | 4.65888e-11 | 5.92722e-11 | 2.09831e-08 | 7.25214e-08 | 4.17673e-07 | 1.64984e-06 | 108.70759 | 9.88045e-11 | 113.36204 | 1.50164e-10
103.28145 | 4.59906e-11 | 5.93707e-11 | 2.15797e-08 | 7.52618e-08 | 4.17554e-07 | 1.65059e-06 | 108.82749 | 9.96422e-11 | 113.48186 | 1.50309e-10
103.40156 | 4.49736e-11 | 5.83965e-11 | 2.08853e-08 | 7.30631e-08 | 4.19378e-07 | 1.65153e-06 | 108.94736 | 9.55655e-11 | 113.6017 | 1.50011e-10
103.52167 | 4.64296e-11 | 5.93793e-11 | 2.06754e-08 | 7.30871e-08 | 4.19294e-07 | 1.6561e-06 | 109.06731 | 9.89917e-11 | 113.72151 | 1.49497e-10
103.64179 | 4.60661e-11 | 6.09482e-11 | 2.11264e-08 | 7.22247e-08 | 4.19299e-07 | 1.65208e-06 | 109.18707 | 1.02545e-10 | 113.84135 | 1.50558e-10
103.7619 | 4.59075e-11 | 5.82538e-11 | 2.08601e-08 | 7.22074e-08 | 4.18727e-07 | 1.65646e-06 | 109.30694 | 9.8422e-11 | 113.96116 | 1.49306e-10
103.88202 | 4.61082e-11 | 5.75603e-11 | 2.0664e-08 | 7.33187e-08 | 4.18771e-07 | 1.65129e-06 | 109.42679 | 9.82906e-11 | 114.081 | 1.49346e-10
104.00214 | 4.59387e-11 | 5.93027e-11 | 2.13019e-08 | 7.1868e-08 | 4.18829e-07 | 1.65417e-06 | 109.54668 | 9.90898e-11 | 114.20081 | 1.50481e-10
104.12224 | 4.67329e-11 | 5.96124e-11 | 2.06303e-08 | 7.30525e-08 | 4.18484e-07 | 1.65134e-06 | 109.66654 | 1.00912e-10 | 114.32062 | 1.50301e-10
104.24235 | 4.61487e-11 | 5.61878e-11 | 2.11502e-08 | 7.11817e-08 | 4.19602e-07 | 1.65641e-06 | 109.78644 | 9.87016e-11 | 114.44045 | 1.4973e-10
104.36251 | 4.51974e-11 | 5.75649e-11 | 2.10979e-08 | 7.16859e-08 | 4.17699e-07 | 1.64928e-06 | 109.90628 | 9.6355e-11 | 114.56027 | 1.49851e-10
104.48259 | 4.67697e-11 | 5.41019e-11 | 2.10562e-08 | 7.23817e-08 | 4.16336e-07 | 1.64951e-06 | 110.02614 | 9.58e-11 | 114.68011 | 1.49494e-10
104.60273 | 4.57046e-11 | 5.87765e-11 | 2.13339e-08 | 7.2973e-08 | 4.18529e-07 | 1.65127e-06 | 110.14601 | 9.75249e-11 | 114.79994 | 1.49155e-10
104.72279 | 4.62284e-11 | 5.57056e-11 | 2.09796e-08 | 7.35126e-08 | 4.16884e-07 | 1.65514e-06 | 110.26588 | 9.7235e-11 | 114.91977 | 1.48864e-10
104.84291 | 4.60721e-11 | 6.06631e-11 | 2.09287e-08 | 7.24311e-08 | 4.2134e-07 | 1.65394e-06 | 110.38575 | 9.5743e-11 | 115.03958 | 1.49187e-10
104.96303 | 4.64731e-11 | 5.78135e-11 | 2.10434e-08 | 7.42145e-08 | 4.16959e-07 | 1.6495e-06 | 110.50564 | 9.5482e-11 | 115.15939 | 1.48417e-10
105.08314 | 4.56834e-11 | 5.72187e-11 | 2.10805e-08 | 7.31911e-08 | 4.17078e-07 | 1.64996e-06 | 110.62547 | 9.67355e-11 | 115.27924 | 1.49819e-10
105.20325 | 4.4905e-11 | 5.83779e-11 | 2.13431e-08 | 7.38906e-08 | 4.20365e-07 | 1.65319e-06 | 110.74534 | 9.66133e-11 | 115.39905 | 1.49036e-10
105.32337 | 4.68938e-11 | 5.97502e-11 | 2.16129e-08 | 7.42769e-08 | 4.1715e-07 | 1.65515e-06 | 110.8652 | 9.64041e-11 | 115.51892 | 1.50098e-10
105.44347 | 4.55815e-11 | 5.67795e-11 | 2.07162e-08 | 7.32584e-08 | 4.17431e-07 | 1.65055e-06 | 110.98507 | 9.45763e-11 | 115.63871 | 1.4837e-10
105.56357 | 4.67513e-11 | 5.6496e-11 | 2.09407e-08 | 7.22623e-08 | 4.1784e-07 | 1.65892e-06 | 111.10492 | 9.31188e-11 | 115.75852 | 1.49176e-10
105.68367 | 4.5714e-11 | 5.93003e-11 | 2.11301e-08 | 7.25512e-08 | 4.19694e-07 | 1.65282e-06 | 111.22482 | 9.47701e-11 | 115.87833 | 1.48453e-10
105.80379 | 4.55583e-11 | 5.88208e-11 | 2.09862e-08 | 7.2236e-08 | 4.19446e-07 | 1.64975e-06 | 111.34475 | 9.57989e-11 | 115.99817 | 1.50519e-10
105.9239 | 4.62899e-11 | 5.71747e-11 | 2.0927e-08 | 7.16533e-08 | 4.17125e-07 | 1.65311e-06 | 111.4645 | 9.38595e-11 | 116.11798 | 1.47392e-10
106.044 | 4.66672e-11 | 5.58834e-11 | 2.12272e-08 | 7.38298e-08 | 4.16197e-07 | 1.65377e-06 | 111.58437 | 9.42041e-11 | 116.23779 | 1.48852e-10
106.16411 | 4.59178e-11 | 5.74629e-11 | 2.10489e-08 | 7.37569e-08 | 4.16937e-07 | 1.65684e-06 | 111.70424 | 9.23093e-11 | 116.35762 | 1.48716e-10
106.28422 | 4.59385e-11 | 5.74e-11 | 2.12939e-08 | 7.2079e-08 | 4.20273e-07 | 1.65145e-06 | 111.82411 | 9.47865e-11 | 116.47744 | 1.4926e-10
106.40433 | 4.55563e-11 | 5.59232e-11 | 2.12688e-08 | 7.29749e-08 | 4.17205e-07 | 1.65429e-06 | 111.94395 | 9.6682e-11 | 116.59726 | 1.47271e-10
106.52442 | 4.5851e-11 | 5.73809e-11 | 2.12538e-08 | 7.30736e-08 | 4.17173e-07 | 1.65326e-06 | 112.06382 | 9.6588e-11 | 116.71707 | 1.47779e-10
106.64455 | 4.63047e-11 | 5.6161e-11 | 2.11446e-08 | 7.22451e-08 | 4.16258e-07 | 1.65244e-06 | 112.18369 | 9.35029e-11 | 116.83688 | 1.48453e-10
106.76464 | 4.5012e-11 | 5.89124e-11 | 2.1301e-08 | 7.24528e-08 | 4.16406e-07 | 1.65242e-06 | 112.30356 | 9.51927e-11 | 116.95672 | 1.47609e-10
106.88478 | 4.6002e-11 | 5.57289e-11 | 2.17263e-08 | 7.33e-08 | 4.19165e-07 | 1.65117e-06 | 112.42342 | 9.3366e-11 | 117.07657 | 1.49626e-10
107.00485 | 4.50287e-11 | 5.97594e-11 | 2.11101e-08 | 7.33699e-08 | 4.18578e-07 | 1.64879e-06 | 112.54327 | 9.27621e-11 | 117.19636 | 1.47389e-10
107.12496 | 4.57139e-11 | 5.44454e-11 | 2.12852e-08 | 7.16961e-08 | 4.17719e-07 | 1.65167e-06 | 112.66314 | 9.42694e-11 | 117.31624 | 1.48156e-10
107.24506 | 4.44616e-11 | 5.5582e-11 | 2.1109e-08 | 7.18393e-08 | 4.1982e-07 | 1.65698e-06 | 112.78297 | 9.51881e-11 | 117.436 | 1.46621e-10
107.36517 | 4.54498e-11 | 5.48321e-11 | 2.15045e-08 | 7.41227e-08 | 4.18599e-07 | 1.6568e-06 | 112.90285 | 9.5464e-11 | 117.55581 | 1.48274e-10
107.48528 | 4.58483e-11 | 5.96751e-11 | 2.12666e-08 | 7.2336e-08 | 4.19924e-07 | 1.65277e-06 | 113.0227 | 9.39039e-11 | 117.67566 | 1.45869e-10
107.60538 | 4.65661e-11 | 5.95e-11 | 2.10898e-08 | 7.18809e-08 | 4.1646e-07 | 1.65324e-06 | 113.14262 | 9.41747e-11 | 117.79545 | 1.47612e-10
107.72547 | 4.6573e-11 | 5.4935e-11 | 2.18311e-08 | 7.24536e-08 | 4.17835e-07 | 1.65146e-06 | 113.26244 | 9.1246e-11 | 117.9153 | 1.48513e-10
107.84559 | 4.49547e-11 | 5.77686e-11 | 2.10598e-08 | 7.26831e-08 | 4.17515e-07 | 1.65162e-06 | 113.38229 | 9.10536e-11 | 118.03514 | 1.48147e-10
107.96568 | 4.66409e-11 | 5.84065e-11 | 2.14079e-08 | 7.33707e-08 | 4.19603e-07 | 1.65495e-06 | 113.50215 | 9.05156e-11 | 118.15492 | 1.46462e-10
108.08579 | 4.68601e-11 | 5.52478e-11 | 2.13381e-08 | 7.25378e-08 | 4.19994e-07 | 1.65339e-06 | 113.622 | 9.14747e-11 | 118.27476 | 1.46948e-10
108.20589 | 4.55728e-11 | 5.97926e-11 | 2.09286e-08 | 7.21542e-08 | 4.17397e-07 | 1.65531e-06 | 113.74187 | 9.04036e-11 | 118.39456 | 1.46314e-10
108.326 | 4.64921e-11 | 5.6269e-11 | 2.10376e-08 | 7.1853e-08 | 4.1658e-07 | 1.6524e-06 | 113.86171 | 9.21845e-11 | 118.51439 | 1.46869e-10
108.44611 | 4.58464e-11 | 5.7929e-11 | 2.10389e-08 | 7.29231e-08 | 4.18568e-07 | 1.65142e-06 | 113.9816 | 9.38121e-11 | 118.63422 | 1.46757e-10
108.5662 | 4.5566e-11 | 5.88752e-11 | 2.1131e-08 | 7.21102e-08 | 4.2022e-07 | 1.65514e-06 | 114.10143 | 9.09027e-11 | 118.75403 | 1.47313e-10
108.68632 | 4.62933e-11 | 5.59303e-11 | 2.16006e-08 | 7.25514e-08 | 4.19256e-07 | 1.65389e-06 | 114.2213 | 9.27611e-11 | 118.87387 | 1.46777e-10
108.80641 | 4.61026e-11 | 5.49681e-11 | 2.11892e-08 | 7.27144e-08 | 4.18862e-07 | 1.65767e-06 | 114.34114 | 9.20769e-11 | 118.99371 | 1.46018e-10
108.92653 | 4.53039e-11 | 5.59276e-11 | 2.1509e-08 | 7.27353e-08 | 4.18434e-07 | 1.65446e-06 | 114.461 | 9.45704e-11 | 119.11349 | 1.4621e-10
109.04662 | 4.60612e-11 | 5.62484e-11 | 2.13713e-08 | 7.21203e-08 | 4.17847e-07 | 1.65516e-06 | 114.58091 | 9.44691e-11 | 119.23335 | 1.45469e-10
109.16675 | 4.50924e-11 | 5.59764e-11 | 2.13264e-08 | 7.12406e-08 | 4.19515e-07 | 1.65378e-06 | 114.70071 | 9.35685e-11 | 119.35312 | 1.46527e-10
109.28685 | 4.57579e-11 | 5.54708e-11 | 2.11255e-08 | 7.27574e-08 | 4.20165e-07 | 1.6516e-06 | 114.82058 | 9.17425e-11 | 119.47295 | 1.47765e-10
109.40695 | 4.57521e-11 | 5.93707e-11 | 2.09997e-08 | 7.25651e-08 | 4.18367e-07 | 1.65121e-06 | 114.94043 | 8.55753e-11 | 119.59276 | 1.46719e-10
109.52707 | 4.61883e-11 | 5.58851e-11 | 2.09962e-08 | 7.28664e-08 | 4.18782e-07 | 1.65387e-06 | 115.06028 | 8.96605e-11 | 119.71258 | 1.46309e-10
109.64716 | 4.61959e-11 | 5.61224e-11 | 2.15139e-08 | 7.48186e-08 | 4.19079e-07 | 1.65184e-06 | 115.18015 | 9.01349e-11 | 119.83239 | 1.46364e-10
109.76728 | 4.62447e-11 | 5.89926e-11 | 2.09234e-08 | 7.13112e-08 | 4.19448e-07 | 1.65216e-06 | 115.30002 | 9.56039e-11 | 119.9522 | 1.45765e-10
109.88739 | 4.51816e-11 | 5.53576e-11 | 2.12336e-08 | 7.34477e-08 | 4.17429e-07 | 1.6503e-06 | 115.41985 | 9.42618e-11 | 120.07204 | 1.46092e-10
110.0075 | 4.46463e-11 | 5.7566e-11 | 2.13594e-08 | 7.33227e-08 | 4.18658e-07 | 1.65381e-06 | 115.53972 | 9.47849e-11 | 120.19184 | 1.47334e-10
110.12761 | 4.61164e-11 | 6.1709e-11 | 2.13536e-08 | 7.25034e-08 | 4.18936e-07 | 1.65332e-06 | 115.65958 | 9.29966e-11 | 120.31169 | 1.46516e-10
110.24772 | 4.63592e-11 | 5.93849e-11 | 2.09366e-08 | 7.29473e-08 | 4.19769e-07 | 1.65158e-06 | 115.77943 | 9.26245e-11 | 120.43147 | 1.45183e-10
110.36784 | 4.54495e-11 | 5.83064e-11 | 2.14575e-08 | 7.19594e-08 | 4.17369e-07 | 1.65377e-06 | 115.89931 | 9.30041e-11 | 120.55128 | 1.46195e-10
110.48799 | 4.57232e-11 | 5.87912e-11 | 2.15008e-08 | 7.19973e-08 | 4.17837e-07 | 1.65375e-06 | 116.01918 | 9.32734e-11 | 120.6711 | 1.47083e-10
110.60805 | 4.46247e-11 | 5.7215e-11 | 2.10109e-08 | 7.24293e-08 | 4.18141e-07 | 1.65586e-06 | 116.13905 | 9.14884e-11 | 120.7909 | 1.45615e-10
110.72816 | 4.47497e-11 | 5.54878e-11 | 2.13078e-08 | 7.18856e-08 | 4.19131e-07 | 1.65402e-06 | 116.25894 | 9.12895e-11 | 120.91076 | 1.45229e-10
110.84825 | 4.52576e-11 | 5.84457e-11 | 2.12481e-08 | 7.1941e-08 | 4.17588e-07 | 1.65262e-06 | 116.37879 | 9.30597e-11 | 121.03054 | 1.45544e-10
110.96838 | 4.49266e-11 | 5.87856e-11 | 2.11167e-08 | 7.25217e-08 | 4.20056e-07 | 1.65492e-06 | 116.49862 | 9.16541e-11 | 121.15036 | 1.4687e-10
111.0885 | 4.5286e-11 | 5.72363e-11 | 2.08794e-08 | 7.21717e-08 | 4.18522e-07 | 1.64981e-06 | 116.6185 | 9.39606e-11 | 121.27019 | 1.45659e-10
111.20862 | 4.60695e-11 | 5.7862e-11 | 2.10252e-08 | 7.2289e-08 | 4.17979e-07 | 1.65338e-06 | 116.73834 | 9.19893e-11 | 121.38998 | 1.46354e-10
111.32873 | 4.54013e-11 | 5.76257e-11 | 2.1248e-08 | 7.44641e-08 | 4.17371e-07 | 1.65617e-06 | 116.85821 | 9.19828e-11 | 121.50984 | 1.45115e-10
111.44885 | 4.44762e-11 | 5.88791e-11 | 2.09311e-08 | 7.19633e-08 | 4.19535e-07 | 1.65134e-06 | 116.97808 | 9.11096e-11 | 121.62962 | 1.45384e-10
111.56896 | 4.52315e-11 | 5.92447e-11 | 2.10545e-08 | 7.36836e-08 | 4.17176e-07 | 1.65761e-06 | 117.09794 | 9.15134e-11 | 121.74943 | 1.45105e-10
111.68907 | 4.43916e-11 | 5.79632e-11 | 2.10733e-08 | 7.19949e-08 | 4.18259e-07 | 1.64991e-06 | 117.21782 | 9.17191e-11 | 121.86922 | 1.4458e-10
111.80918 | 4.47362e-11 | 6.18741e-11 | 2.10473e-08 | 7.18131e-08 | 4.19652e-07 | 1.65406e-06 | 117.3377 | 9.19147e-11 | 121.98904 | 1.44982e-10
111.9293 | 4.50819e-11 | 5.97783e-11 | 2.13272e-08 | 7.17329e-08 | 4.1848e-07 | 1.64842e-06 | 117.45756 | 9.22057e-11 | 122.10889 | 1.46122e-10
112.04943 | 4.68986e-11 | 5.79011e-11 | 2.08858e-08 | 7.27455e-08 | 4.18607e-07 | 1.65762e-06 | 117.57744 | 9.13437e-11 | 122.22868 | 1.45409e-10
112.16966 | 4.57934e-11 | 5.88194e-11 | 2.09807e-08 | 7.22324e-08 | 4.16122e-07 | 1.65412e-06 | 117.69736 | 9.26362e-11 | 122.34851 | 1.45901e-10
112.28969 | 4.661e-11 | 5.96861e-11 | 2.14148e-08 | 7.22979e-08 | 4.19404e-07 | 1.65486e-06 | 117.81721 | 9.25713e-11 | 122.46829 | 1.44153e-10
112.4098 | 4.56159e-11 | 5.82565e-11 | 2.10158e-08 | 7.21739e-08 | 4.18277e-07 | 1.65345e-06 | 117.93708 | 9.35108e-11 | 122.5881 | 1.45444e-10
112.52989 | 4.54378e-11 | 5.71179e-11 | 2.10006e-08 | 7.15561e-08 | 4.18256e-07 | 1.65119e-06 | 118.05697 | 9.24181e-11 | 122.7079 | 1.43342e-10
112.65003 | 4.54946e-11 | 5.98632e-11 | 2.12981e-08 | 7.45347e-08 | 4.16651e-07 | 1.65318e-06 | 118.17684 | 9.37404e-11 | 122.82776 | 1.43856e-10
112.77015 | 4.52567e-11 | 6.00437e-11 | 2.13875e-08 | 7.2611e-08 | 4.17858e-07 | 1.64983e-06 | 118.29677 | 9.1707e-11 | 122.9476 | 1.45224e-10
112.89029 | 4.48223e-11 | 5.93081e-11 | 2.1313e-08 | 7.33387e-08 | 4.17763e-07 | 1.65308e-06 | 118.41661 | 9.13115e-11 | 123.06732 | 1.44606e-10
113.01089 | 4.55614e-11 | 6.0756e-11 | 2.14837e-08 | 7.28667e-08 | 4.18405e-07 | 1.64963e-06 | 118.53648 | 9.36858e-11 | 123.18713 | 1.45262e-10
113.13051 | 4.49045e-11 | 5.69113e-11 | 2.15471e-08 | 7.1798e-08 | 4.19595e-07 | 1.65459e-06 | 118.65637 | 9.22377e-11 | 123.30696 | 1.43541e-10
113.25065 | 4.54278e-11 | 5.92367e-11 | 2.10117e-08 | 7.26214e-08 | 4.21138e-07 | 1.65406e-06 | 118.77624 | 9.13554e-11 | 123.42675 | 1.44447e-10
113.37078 | 4.50315e-11 | 5.91042e-11 | 2.09363e-08 | 7.28721e-08 | 4.17204e-07 | 1.65059e-06 | 118.89613 | 8.80023e-11 | 123.54656 | 1.42947e-10
113.49093 | 4.5648e-11 | 5.63103e-11 | 2.16913e-08 | 7.43906e-08 | 4.20802e-07 | 1.6571e-06 | 119.01603 | 8.94467e-11 | 123.66637 | 1.44289e-10
113.61103 | 4.49556e-11 | 5.97489e-11 | 2.12721e-08 | 7.13922e-08 | 4.16203e-07 | 1.65285e-06 | 119.13592 | 8.93016e-11 | 123.78618 | 1.44119e-10
113.73122 | 4.32176e-11 | 5.80137e-11 | 2.1149e-08 | 7.33732e-08 | 4.17276e-07 | 1.6582e-06 | 119.2558 | 9.07311e-11 | 123.90597 | 1.43803e-10
113.8513 | 4.58469e-11 | 5.75635e-11 | 2.1281e-08 | 7.24073e-08 | 4.15759e-07 | 1.65526e-06 | 119.37571 | 9.0985e-11 | 124.02577 | 1.44062e-10
113.97142 | 4.55935e-11 | 5.98385e-11 | 2.11852e-08 | 7.22693e-08 | 4.18965e-07 | 1.65249e-06 | 119.49559 | 9.26282e-11 | 124.14558 | 1.43885e-10
114.09161 | 4.46295e-11 | 5.88677e-11 | 2.09927e-08 | 7.30303e-08 | 4.17982e-07 | 1.65071e-06 | 119.61548 | 9.17407e-11 | 124.26537 | 1.42266e-10
114.21174 | 4.48582e-11 | 5.86455e-11 | 2.09481e-08 | 7.46815e-08 | 4.17079e-07 | 1.6501e-06 | 119.73538 | 9.30738e-11 | 124.38521 | 1.43731e-10
114.33183 | 4.49886e-11 | 6.33155e-11 | 2.09736e-08 | 7.21446e-08 | 4.20564e-07 | 1.65308e-06 | 119.85527 | 9.02351e-11 | 124.50499 | 1.43157e-10
114.45199 | 4.59785e-11 | 5.8532e-11 | 2.09768e-08 | 7.21372e-08 | 4.17428e-07 | 1.65564e-06 | 119.97516 | 8.77164e-11 | 124.6248 | 1.42836e-10
114.57212 | 4.53942e-11 | 5.91916e-11 | 2.09285e-08 | 7.34364e-08 | 4.18524e-07 | 1.65047e-06 | 120.09507 | 8.84013e-11 | 124.7446 | 1.42764e-10
114.69225 | 4.52443e-11 | 6.23569e-11 | 2.14411e-08 | 7.24453e-08 | 4.17573e-07 | 1.65541e-06 | 120.21496 | 9.13057e-11 | 124.8644 | 1.425e-10
114.81241 | 4.42872e-11 | 5.96491e-11 | 2.09605e-08 | 7.25268e-08 | 4.1849e-07 | 1.65162e-06 | 120.3349 | 9.14783e-11 | 124.98421 | 1.42423e-10
114.93253 | 4.57474e-11 | 6.02616e-11 | 2.15219e-08 | 7.23703e-08 | 4.20878e-07 | 1.65261e-06 | 120.45475 | 8.80806e-11 | 125.10402 | 1.44593e-10
115.05268 | 4.4931e-11 | 6.04145e-11 | 2.12482e-08 | 7.25547e-08 | 4.18965e-07 | 1.65729e-06 | 120.57467 | 8.9374e-11 | 125.22381 | 1.44084e-10
115.17281 | 4.47082e-11 | 6.04823e-11 | 2.13015e-08 | 7.22973e-08 | 4.18393e-07 | 1.65121e-06 | 120.69455 | 8.79413e-11 | 125.34361 | 1.42614e-10
115.29303 | 4.4922e-11 | 6.03477e-11 | 2.11773e-08 | 7.22109e-08 | 4.19356e-07 | 1.65146e-06 | 120.81447 | 8.9354e-11 | 125.46341 | 1.4365e-10
115.41312 | 4.53947e-11 | 6.06832e-11 | 2.12467e-08 | 7.29868e-08 | 4.18796e-07 | 1.65285e-06 | 120.93437 | 9.00545e-11 | 125.58322 | 1.43724e-10
115.53325 | 4.5013e-11 | 6.16798e-11 | 2.12526e-08 | 7.4144e-08 | 4.20628e-07 | 1.65432e-06 | 121.05431 | 9.05627e-11 | 125.70302 | 1.43568e-10
115.6534 | 4.50884e-11 | 5.85629e-11 | 2.14858e-08 | 7.27069e-08 | 4.1925e-07 | 1.65393e-06 | 121.17422 | 9.09004e-11 | 125.82284 | 1.42579e-10
115.77355 | 4.47942e-11 | 5.68404e-11 | 2.06442e-08 | 7.3774e-08 | 4.20031e-07 | 1.65462e-06 | 121.2941 | 9.11158e-11 | 125.94263 | 1.43009e-10
115.89369 | 4.4187e-11 | 5.6892e-11 | 2.08251e-08 | 7.22325e-08 | 4.19355e-07 | 1.65833e-06 | 121.41397 | 8.89687e-11 | 126.06244 | 1.42707e-10
116.01385 | 4.4822e-11 | 6.03433e-11 | 2.13611e-08 | 7.33606e-08 | 4.1742e-07 | 1.65278e-06 | 121.5339 | 8.90412e-11 | 126.18224 | 1.4133e-10
116.13405 | 4.51629e-11 | 5.83175e-11 | 2.14977e-08 | 7.26845e-08 | 4.18469e-07 | 1.65379e-06 | 121.65381 | 8.9027e-11 | 126.30206 | 1.41291e-10
116.25417 | 4.52874e-11 | 5.94204e-11 | 2.1008e-08 | 7.30546e-08 | 4.17885e-07 | 1.65984e-06 | 121.77371 | 8.55928e-11 | 126.42184 | 1.4262e-10
116.3743 | 4.5295e-11 | 5.89442e-11 | 2.103e-08 | 7.21511e-08 | 4.19271e-07 | 1.66098e-06 | 121.89368 | 8.91869e-11 | 126.54164 | 1.41661e-10
116.49449 | 4.38199e-11 | 5.86091e-11 | 2.13681e-08 | 7.40996e-08 | 4.21378e-07 | 1.65338e-06 | 122.01356 | 9.03657e-11 | 126.66144 | 1.42456e-10
116.61461 | 4.4491e-11 | 6.04925e-11 | 2.15093e-08 | 7.26238e-08 | 4.18226e-07 | 1.65359e-06 | 122.13347 | 9.08602e-11 | 126.78129 | 1.42639e-10
116.73476 | 4.44508e-11 | 5.67146e-11 | 2.11304e-08 | 7.26443e-08 | 4.16204e-07 | 1.65154e-06 | 122.25337 | 8.87426e-11 | 126.90105 | 1.43391e-10
116.8549 | 4.49532e-11 | 5.83931e-11 | 2.17554e-08 | 7.28057e-08 | 4.17503e-07 | 1.6494e-06 | 122.37331 | 9.02164e-11 | 127.02084 | 1.43596e-10
116.97507 | 4.36892e-11 | 5.54412e-11 | 2.06788e-08 | 7.20983e-08 | 4.17775e-07 | 1.65449e-06 | 122.49321 | 8.67612e-11 | 127.14065 | 1.43777e-10
117.09522 | 4.42607e-11 | 6.01488e-11 | 2.08479e-08 | 7.23935e-08 | 4.17349e-07 | 1.65709e-06 | 122.61313 | 8.68653e-11 | 127.26044 | 1.42929e-10
117.21535 | 4.51087e-11 | 5.89947e-11 | 2.1253e-08 | 7.24327e-08 | 4.2149e-07 | 1.65283e-06 | 122.7331 | 8.9395e-11 | 127.38027 | 1.42443e-10
117.33553 | 4.3441e-11 | 5.72527e-11 | 2.12006e-08 | 7.19287e-08 | 4.19327e-07 | 1.6569e-06 | 122.85296 | 9.05739e-11 | 127.50003 | 1.41902e-10
117.45572 | 4.38553e-11 | 5.66681e-11 | 2.15163e-08 | 7.25003e-08 | 4.19004e-07 | 1.65934e-06 | 122.97288 | 9.04108e-11 | 127.61983 | 1.41324e-10
117.57584 | 4.4259e-11 | 5.79065e-11 | 2.09867e-08 | 7.20364e-08 | 4.18883e-07 | 1.65404e-06 | 123.0928 | 9.11929e-11 | 127.73965 | 1.4238e-10
117.69605 | 4.56251e-11 | 5.80867e-11 | 2.09809e-08 | 7.26338e-08 | 4.17556e-07 | 1.65384e-06 | 123.21277 | 8.70117e-11 | 127.85944 | 1.41432e-10
117.81618 | 4.43097e-11 | 5.60175e-11 | 2.13215e-08 | 7.39538e-08 | 4.19862e-07 | 1.65626e-06 | 123.33264 | 8.9665e-11 | 127.97925 | 1.40797e-10
117.93631 | 4.52386e-11 | 5.60072e-11 | 2.12827e-08 | 7.36984e-08 | 4.19237e-07 | 1.65237e-06 | 123.45257 | 9.03605e-11 | 128.09904 | 1.41854e-10
118.05646 | 4.50569e-11 | 5.90925e-11 | 2.17971e-08 | 7.13784e-08 | 4.20672e-07 | 1.65609e-06 | 123.57248 | 8.88069e-11 | 128.21884 | 1.42615e-10
118.17665 | 4.48524e-11 | 5.88733e-11 | 2.11641e-08 | 7.26669e-08 | 4.18433e-07 | 1.65619e-06 | 123.69242 | 8.6455e-11 | 128.33863 | 1.41609e-10
118.29679 | 4.46152e-11 | 5.9288e-11 | 2.09959e-08 | 7.25024e-08 | 4.1615e-07 | 1.65182e-06 | 123.81232 | 8.47747e-11 | 128.45846 | 1.41903e-10
118.41695 | 4.37444e-11 | 5.68476e-11 | 2.10022e-08 | 7.25217e-08 | 4.18264e-07 | 1.65542e-06 | 123.93224 | 8.89754e-11 | 128.57826 | 1.41402e-10
118.53711 | 4.4139e-11 | 5.68051e-11 | 2.11444e-08 | 7.27209e-08 | 4.18534e-07 | 1.65379e-06 | 124.05216 | 8.91214e-11 | 128.69804 | 1.42038e-10
118.65727 | 4.34614e-11 | 5.89481e-11 | 2.12657e-08 | 7.29452e-08 | 4.19788e-07 | 1.65478e-06 | 124.17209 | 8.83467e-11 | 128.81784 | 1.42543e-10
118.77746 | 4.38079e-11 | 5.70094e-11 | 2.14322e-08 | 7.19843e-08 | 4.18561e-07 | 1.65232e-06 | 124.29202 | 8.98105e-11 | 128.93764 | 1.40625e-10
118.89759 | 4.24417e-11 | 5.85952e-11 | 2.09193e-08 | 7.3479e-08 | 4.21531e-07 | 1.65751e-06 | 124.41192 | 9.25264e-11 | 129.05746 | 1.41875e-10
119.01774 | 4.52288e-11 | 5.84109e-11 | 2.158e-08 | 7.27274e-08 | 4.17235e-07 | 1.65467e-06 | 124.53185 | 9.15273e-11 | 129.17725 | 1.41287e-10
119.13798 | 4.54973e-11 | 5.80893e-11 | 2.10352e-08 | 7.28419e-08 | 4.1857e-07 | 1.65296e-06 | 124.65181 | 8.95457e-11 | 129.29705 | 1.41509e-10
119.25811 | 4.55415e-11 | 5.95451e-11 | 2.07891e-08 | 7.15432e-08 | 4.15992e-07 | 1.65762e-06 | 124.77169 | 8.59792e-11 | 129.41688 | 1.41644e-10
119.37821 | 4.48319e-11 | 5.57706e-11 | 2.12385e-08 | 7.27238e-08 | 4.16779e-07 | 1.65664e-06 | 124.89162 | 8.87729e-11 | 129.53668 | 1.41595e-10
119.4984 | 4.63344e-11 | 5.60602e-11 | 2.08962e-08 | 7.35354e-08 | 4.17888e-07 | 1.65765e-06 | 125.01156 | 8.5995e-11 | 129.65647 | 1.39972e-10
119.61857 | 4.43763e-11 | 5.62112e-11 | 2.12646e-08 | 7.25955e-08 | 4.18878e-07 | 1.65042e-06 | 125.13147 | 8.80506e-11 | 129.77628 | 1.40955e-10
119.73873 | 4.28229e-11 | 5.76372e-11 | 2.19473e-08 | 7.21787e-08 | 4.18751e-07 | 1.65996e-06 | 125.2514 | 9.01868e-11 | 129.89608 | 1.4192e-10
119.85896 | 4.35323e-11 | 5.59856e-11 | 2.08911e-08 | 7.28725e-08 | 4.19179e-07 | 1.65736e-06 | 125.37133 | 8.89991e-11 | 130.01596 | 1.4242e-10
119.97906 | 4.50707e-11 | 5.56579e-11 | 2.10219e-08 | 7.28541e-08 | 4.19312e-07 | 1.65325e-06 | 125.49124 | 8.76046e-11 | 130.1357 | 1.39972e-10
120.09922 | 4.39827e-11 | 5.48225e-11 | 2.18762e-08 | 7.20392e-08 | 4.19043e-07 | 1.65356e-06 | 125.61116 | 8.8343e-11 | 130.25552 | 1.39741e-10
120.2194 | 4.41546e-11 | 5.75572e-11 | 2.09776e-08 | 7.37834e-08 | 4.18482e-07 | 1.6576e-06 | 125.73108 | 8.82847e-11 | 130.37537 | 1.40865e-10
120.33955 | 4.45115e-11 | 5.64576e-11 | 2.08439e-08 | 7.3968e-08 | 4.16739e-07 | 1.66013e-06 | 125.85103 | 9.08621e-11 | 130.49514 | 1.41206e-10
120.45972 | 4.46603e-11 | 5.86535e-11 | 2.12361e-08 | 7.15464e-08 | 4.18735e-07 | 1.65328e-06 | 125.97092 | 8.84311e-11 | 130.61492 | 1.39415e-10
120.57989 | 4.3412e-11 | 6.03039e-11 | 2.16928e-08 | 7.19519e-08 | 4.17709e-07 | 1.65547e-06 | 126.09084 | 8.82948e-11 | 130.73475 | 1.41338e-10
120.70006 | 4.4583e-11 | 5.6731e-11 | 2.10499e-08 | 7.28926e-08 | 4.20375e-07 | 1.65458e-06 | 126.21077 | 8.92965e-11 | 130.85455 | 1.40771e-10
120.82023 | 4.53453e-11 | 5.80452e-11 | 2.11741e-08 | 7.36135e-08 | 4.17147e-07 | 1.65979e-06 | 126.33067 | 9.22437e-11 | 130.97439 | 1.40986e-10
120.94041 | 4.48874e-11 | 5.72061e-11 | 2.13606e-08 | 7.32471e-08 | 4.17913e-07 | 1.65914e-06 | 126.45059 | 9.24768e-11 | 131.09418 | 1.40405e-10
121.06056 | 4.35664e-11 | 5.97933e-11 | 2.1081e-08 | 7.31271e-08 | 4.21136e-07 | 1.65756e-06 | 126.5705 | 8.79598e-11 | 131.21399 | 1.39075e-10
121.18072 | 4.36716e-11 | 5.95562e-11 | 2.06452e-08 | 7.20075e-08 | 4.18713e-07 | 1.65342e-06 | 126.69042 | 8.75714e-11 | 131.3338 | 1.41221e-10
121.30092 | 4.50725e-11 | 5.90194e-11 | 2.14194e-08 | 7.37483e-08 | 4.17067e-07 | 1.65885e-06 | 126.81034 | 8.79532e-11 | 131.45362 | 1.41173e-10
121.42106 | 4.37269e-11 | 5.92067e-11 | 2.12495e-08 | 7.21999e-08 | 4.18136e-07 | 1.65268e-06 | 126.93026 | 8.84584e-11 | 131.57343 | 1.40006e-10
121.54121 | 4.49009e-11 | 5.71091e-11 | 2.07476e-08 | 7.32301e-08 | 4.17772e-07 | 1.65211e-06 | 127.05021 | 8.74324e-11 | 131.69324 | 1.3961e-10
121.66183 | 4.40465e-11 | 5.65278e-11 | 2.08396e-08 | 7.33735e-08 | 4.18619e-07 | 1.65883e-06 | 127.17008 | 8.70302e-11 | 131.81306 | 1.39879e-10
121.78155 | 4.35936e-11 | 5.65217e-11 | 2.13713e-08 | 7.29918e-08 | 4.19454e-07 | 1.65636e-06 | 127.29006 | 8.69443e-11 | 131.93288 | 1.39505e-10
121.90172 | 4.43266e-11 | 5.62591e-11 | 2.11983e-08 | 7.25965e-08 | 4.18445e-07 | 1.65815e-06 | 127.40991 | 8.47251e-11 | 132.05271 | 1.3904e-10
122.0219 | 4.33531e-11 | 5.82982e-11 | 2.10252e-08 | 7.17713e-08 | 4.21367e-07 | 1.65682e-06 | 127.52988 | 8.77702e-11 | 132.17251 | 1.3972e-10
122.14206 | 4.34595e-11 | 5.66341e-11 | 2.14523e-08 | 7.30778e-08 | 4.17671e-07 | 1.65513e-06 | 127.64974 | 8.99799e-11 | 132.29233 | 1.39791e-10
122.26229 | 4.36321e-11 | 5.96976e-11 | 2.13001e-08 | 7.16956e-08 | 4.19567e-07 | 1.65299e-06 | 127.76964 | 8.83319e-11 | 132.41216 | 1.41159e-10
122.38241 | 4.52437e-11 | 5.90655e-11 | 2.11492e-08 | 7.36003e-08 | 4.1796e-07 | 1.65598e-06 | 127.88955 | 8.4516e-11 | 132.53197 | 1.39778e-10
122.50257 | 4.41398e-11 | 5.59389e-11 | 2.15633e-08 | 7.23359e-08 | 4.18308e-07 | 1.65397e-06 | 128.00945 | 8.84808e-11 | 132.65179 | 1.39275e-10
122.62279 | 4.45545e-11 | 5.7926e-11 | 2.11269e-08 | 7.35863e-08 | 4.17823e-07 | 1.65742e-06 | 128.12936 | 8.68432e-11 | 132.77161 | 1.39777e-10
122.74293 | 4.39001e-11 | 5.74591e-11 | 2.11789e-08 | 7.19795e-08 | 4.18611e-07 | 1.65708e-06 | 128.24925 | 8.6782e-11 | 132.89143 | 1.40107e-10
122.86307 | 4.44617e-11 | 5.85356e-11 | 2.14305e-08 | 7.39482e-08 | 4.17073e-07 | 1.65978e-06 | 128.36916 | 8.31423e-11 | 133.01126 | 1.40173e-10
122.98324 | 4.48901e-11 | 5.69521e-11 | 2.11142e-08 | 7.33518e-08 | 4.18201e-07 | 1.65899e-06 | 128.48907 | 8.5159e-11 | 133.13107 | 1.39916e-10
123.10339 | 4.32683e-11 | 5.68868e-11 | 2.12343e-08 | 7.26241e-08 | 4.18651e-07 | 1.65505e-06 | 128.60897 | 8.52733e-11 | 133.2509 | 1.39154e-10
123.22356 | 4.2949e-11 | 5.92596e-11 | 2.11343e-08 | 7.42091e-08 | 4.20126e-07 | 1.65489e-06 | 128.72886 | 8.92705e-11 | 133.37073 | 1.39124e-10
123.34373 | 4.43517e-11 | 5.61007e-11 | 2.11627e-08 | 7.2193e-08 | 4.21263e-07 | 1.65644e-06 | 128.84875 | 8.8303e-11 | 133.49056 | 1.38896e-10
123.46392 | 4.48572e-11 | 5.79462e-11 | 2.10401e-08 | 7.33977e-08 | 4.18339e-07 | 1.65764e-06 | 128.96864 | 8.90244e-11 | 133.61038 | 1.39921e-10
123.58407 | 4.45197e-11 | 5.56098e-11 | 2.12039e-08 | 7.14141e-08 | 4.20985e-07 | 1.65513e-06 | 129.0886 | 8.79506e-11 | 133.73021 | 1.39029e-10
123.70426 | 4.36898e-11 | 5.69918e-11 | 2.10572e-08 | 7.29225e-08 | 4.1904e-07 | 1.65785e-06 | 129.20844 | 8.59682e-11 | 133.85004 | 1.38513e-10
123.82439 | 4.29669e-11 | 5.66375e-11 | 2.12745e-08 | 7.2156e-08 | 4.20247e-07 | 1.65685e-06 | 129.32835 | 8.75897e-11 | 133.96991 | 1.38369e-10
123.94454 | 4.52749e-11 | 5.59885e-11 | 2.11749e-08 | 7.21494e-08 | 4.18956e-07 | 1.65578e-06 | 129.44823 | 8.60641e-11 | 134.0897 | 1.39081e-10
124.06472 | 4.43747e-11 | 5.51188e-11 | 2.1203e-08 | 7.18124e-08 | 4.17779e-07 | 1.65754e-06 | 129.56823 | 8.51756e-11 | 134.20954 | 1.40291e-10
124.18486 | 4.33978e-11 | 5.53435e-11 | 2.15098e-08 | 7.37025e-08 | 4.18822e-07 | 1.65841e-06 | 129.68801 | 8.59945e-11 | 134.32936 | 1.39047e-10
124.30504 | 4.50587e-11 | 5.53006e-11 | 2.12845e-08 | 7.23335e-08 | 4.20565e-07 | 1.65693e-06 | 129.80791 | 8.63873e-11 | 134.44919 | 1.38006e-10
124.42518 | 4.37708e-11 | 5.7368e-11 | 2.12918e-08 | 7.23805e-08 | 4.19198e-07 | 1.65478e-06 | 129.9278 | 8.64439e-11 | 134.56903 | 1.39376e-10
124.54535 | 4.38102e-11 | 5.76358e-11 | 2.15676e-08 | 7.21011e-08 | 4.20249e-07 | 1.65534e-06 | 130.04769 | 8.75513e-11 | 134.68885 | 1.386e-10
124.66551 | 4.44199e-11 | 5.65142e-11 | 2.13603e-08 | 7.23922e-08 | 4.16749e-07 | 1.65611e-06 | 130.16759 | 8.56052e-11 | 134.80868 | 1.38336e-10
124.78565 | 4.3451e-11 | 5.64729e-11 | 2.1301e-08 | 7.20531e-08 | 4.17809e-07 | 1.66059e-06 | 130.28747 | 8.74652e-11 | 134.9285 | 1.38666e-10
124.9058 | 4.33009e-11 | 5.86626e-11 | 2.11023e-08 | 7.24336e-08 | 4.18913e-07 | 1.65077e-06 | 130.40738 | 8.80758e-11 | 135.04833 | 1.38637e-10
125.02596 | 4.59819e-11 | 5.61728e-11 | 2.09091e-08 | 7.34444e-08 | 4.20382e-07 | 1.65402e-06 | 130.52724 | 8.7898e-11 | 135.16819 | 1.37659e-10
125.14611 | 4.37463e-11 | 5.88613e-11 | 2.13994e-08 | 7.25587e-08 | 4.18047e-07 | 1.65482e-06 | 130.64713 | 8.5273e-11 | 135.288 | 1.39094e-10
125.26627 | 4.40931e-11 | 5.48209e-11 | 2.13224e-08 | 7.30158e-08 | 4.18464e-07 | 1.655e-06 | 130.76708 | 8.47719e-11 | 135.40787 | 1.39433e-10
125.38643 | 4.44936e-11 | 5.71805e-11 | 2.1081e-08 | 7.34964e-08 | 4.19449e-07 | 1.65668e-06 | 130.88692 | 8.31143e-11 | 135.52767 | 1.38402e-10
125.50657 | 4.41928e-11 | 5.58731e-11 | 2.06996e-08 | 7.33653e-08 | 4.17358e-07 | 1.65331e-06 | 131.00685 | 8.25735e-11 | 135.6475 | 1.38124e-10
125.62672 | 4.31253e-11 | 5.88064e-11 | 2.11387e-08 | 7.30655e-08 | 4.20214e-07 | 1.65434e-06 | 131.12669 | 8.69881e-11 | 135.76732 | 1.38362e-10
125.74687 | 4.31355e-11 | 5.86556e-11 | 2.14499e-08 | 7.33658e-08 | 4.18151e-07 | 1.65556e-06 | 131.24663 | 8.68055e-11 | 135.88719 | 1.38778e-10
125.867 | 4.39896e-11 | 5.61925e-11 | 2.09606e-08 | 7.26384e-08 | 4.19226e-07 | 1.65367e-06 | 131.36657 | 8.72581e-11 | 136.00699 | 1.3714e-10
125.98715 | 4.37884e-11 | 5.72876e-11 | 2.11279e-08 | 7.27895e-08 | 4.23578e-07 | 1.65417e-06 | 131.48636 | 8.31558e-11 | 136.12681 | 1.37901e-10
126.10731 | 4.2767e-11 | 5.55652e-11 | 2.10021e-08 | 7.29584e-08 | 4.18357e-07 | 1.65327e-06 | 131.60626 | 8.44258e-11 | 136.24665 | 1.38837e-10
126.2275 | 4.47301e-11 | 5.78466e-11 | 2.09648e-08 | 7.4328e-08 | 4.19353e-07 | 1.66262e-06 | 131.72613 | 8.67665e-11 | 136.36657 | 1.37017e-10
126.34765 | 4.21485e-11 | 5.7065e-11 | 2.10592e-08 | 7.25199e-08 | 4.16162e-07 | 1.65807e-06 | 131.846 | 8.84942e-11 | 136.48633 | 1.37504e-10
126.46774 | 4.38482e-11 | 5.73711e-11 | 2.12223e-08 | 7.28962e-08 | 4.19132e-07 | 1.65595e-06 | 131.96595 | 8.92346e-11 | 136.60618 | 1.3757e-10
126.58793 | 4.34901e-11 | 5.93904e-11 | 2.1382e-08 | 7.15385e-08 | 4.17611e-07 | 1.65708e-06 | 132.08577 | 8.7214e-11 | 136.72601 | 1.37456e-10
126.70804 | 4.33368e-11 | 5.70893e-11 | 2.11673e-08 | 7.30571e-08 | 4.18006e-07 | 1.65641e-06 | 132.20569 | 8.77381e-11 | 136.84584 | 1.37225e-10
126.82818 | 4.36115e-11 | 5.75108e-11 | 2.10929e-08 | 7.20577e-08 | 4.19377e-07 | 1.65915e-06 | 132.32554 | 8.88574e-11 | 136.96567 | 1.38492e-10
126.94833 | 4.46008e-11 | 5.86884e-11 | 2.12759e-08 | 7.19512e-08 | 4.19917e-07 | 1.65487e-06 | 132.44542 | 8.83776e-11 | 137.08551 | 1.3693e-10
127.06845 | 4.33137e-11 | 5.58835e-11 | 2.09118e-08 | 7.26167e-08 | 4.17398e-07 | 1.65595e-06 | 132.56532 | 8.62909e-11 | 137.20535 | 1.37087e-10
127.18861 | 4.33744e-11 | 5.79544e-11 | 2.10731e-08 | 7.31274e-08 | 4.19756e-07 | 1.65452e-06 | 132.68523 | 8.57435e-11 | 137.32518 | 1.37133e-10
127.30876 | 4.30141e-11 | 5.40762e-11 | 2.09413e-08 | 7.3903e-08 | 4.17061e-07 | 1.6527e-06 | 132.80507 | 8.27707e-11 | 137.44504 | 1.36254e-10
127.4289 | 4.33114e-11 | 5.4383e-11 | 2.1045e-08 | 7.2015e-08 | 4.18574e-07 | 1.65645e-06 | 132.92495 | 8.43926e-11 | 137.56488 | 1.37038e-10
127.54903 | 4.37525e-11 | 5.43441e-11 | 2.11492e-08 | 7.2742e-08 | 4.1832e-07 | 1.65985e-06 | 133.04482 | 8.5539e-11 | 137.6847 | 1.37548e-10
127.66918 | 4.19618e-11 | 5.48351e-11 | 2.15346e-08 | 7.37668e-08 | 4.19102e-07 | 1.65424e-06 | 133.1647 | 8.73599e-11 | 137.80455 | 1.36864e-10
127.78933 | 4.27095e-11 | 5.45599e-11 | 2.12831e-08 | 7.25005e-08 | 4.22724e-07 | 1.65889e-06 | 133.28458 | 8.82218e-11 | 137.92441 | 1.37618e-10
127.90945 | 4.18368e-11 | 5.7723e-11 | 2.124e-08 | 7.2742e-08 | 4.19354e-07 | 1.6563e-06 | 133.40447 | 8.49897e-11 | 138.04423 | 1.3671e-10
128.02959 | 4.23108e-11 | 5.78146e-11 | 2.08349e-08 | 7.2631e-08 | 4.19304e-07 | 1.65926e-06 | 133.52433 | 8.74697e-11 | 138.16408 | 1.36941e-10
128.14974 | 4.31881e-11 | 5.74574e-11 | 2.11526e-08 | 7.15584e-08 | 4.1803e-07 | 1.65682e-06 | 133.64421 | 8.51032e-11 | 138.28392 | 1.36634e-10
128.26989 | 4.28122e-11 | 5.85413e-11 | 2.14351e-08 | 7.24443e-08 | 4.17504e-07 | 1.65786e-06 | 133.76408 | 8.23629e-11 | 138.40378 | 1.37741e-10
128.39004 | 4.37987e-11 | 6.01537e-11 | 2.11408e-08 | 7.3268e-08 | 4.20136e-07 | 1.65783e-06 | 133.88395 | 8.1798e-11 | 138.52361 | 1.36788e-10
128.51017 | 4.30306e-11 | 5.76177e-11 | 2.1458e-08 | 7.19254e-08 | 4.18977e-07 | 1.65214e-06 | 134.00384 | 7.98708e-11 | 138.64347 | 1.36982e-10
128.63032 | 4.30562e-11 | 5.6535e-11 | 2.12143e-08 | 7.14719e-08 | 4.22349e-07 | 1.65675e-06 | 134.1237 | 8.24325e-11 | 138.76333 | 1.3638e-10
128.75051 | 4.1289e-11 | 5.74827e-11 | 2.09389e-08 | 7.30135e-08 | 4.20844e-07 | 1.65181e-06 | 134.24358 | 8.17991e-11 | 138.88316 | 1.3514e-10
128.8706 | 4.18133e-11 | 5.78999e-11 | 2.08837e-08 | 7.29172e-08 | 4.20761e-07 | 1.65629e-06 | 134.36345 | 7.9625e-11 | 139.00304 | 1.36738e-10
128.99075 | 4.3321e-11 | 5.55221e-11 | 2.11467e-08 | 7.22201e-08 | 4.21139e-07 | 1.65924e-06 | 134.48333 | 8.09586e-11 | 139.12287 | 1.36857e-10
129.11091 | 4.14081e-11 | 5.67467e-11 | 2.09954e-08 | 7.16709e-08 | 4.17428e-07 | 1.6641e-06 | 134.60319 | 8.12353e-11 | 139.24272 | 1.3696e-10
129.23104 | 4.43006e-11 | 5.51456e-11 | 2.08687e-08 | 7.28266e-08 | 4.20049e-07 | 1.65787e-06 | 134.72306 | 8.24796e-11 | 139.36256 | 1.3699e-10
129.35119 | 4.3593e-11 | 5.5339e-11 | 2.16345e-08 | 7.18855e-08 | 4.19075e-07 | 1.66047e-06 | 134.84291 | 8.23294e-11 | 139.48241 | 1.36917e-10
129.47132 | 4.26563e-11 | 5.79654e-11 | 2.15875e-08 | 7.26687e-08 | 4.19109e-07 | 1.65858e-06 | 134.96278 | 8.00424e-11 | 139.60229 | 1.36481e-10
129.59147 | 4.34343e-11 | 5.78193e-11 | 2.08968e-08 | 7.35874e-08 | 4.19465e-07 | 1.6583e-06 | 135.08263 | 8.22648e-11 | 139.72211 | 1.35924e-10
129.71161 | 4.20232e-11 | 5.78689e-11 | 2.08732e-08 | 7.1725e-08 | 4.18258e-07 | 1.66081e-06 | 135.20249 | 7.84725e-11 | 139.84203 | 1.35862e-10
129.83182 | 4.19509e-11 | 5.8767e-11 | 2.11489e-08 | 7.297e-08 | 4.18516e-07 | 1.66207e-06 | 135.32235 | 8.26599e-11 | 139.96182 | 1.36485e-10
129.95191 | 4.27164e-11 | 5.88729e-11 | 2.12395e-08 | 7.28461e-08 | 4.17239e-07 | 1.65853e-06 | 135.44222 | 8.34297e-11 | 140.08169 | 1.37187e-10
130.07207 | 4.24385e-11 | 6.13538e-11 | 2.15427e-08 | 7.33873e-08 | 4.18447e-07 | 1.66114e-06 | 135.56209 | 8.16426e-11 | 140.20153 | 1.35609e-10
130.19222 | 4.1433e-11 | 6.14841e-11 | 2.0771e-08 | 7.3376e-08 | 4.17007e-07 | 1.65645e-06 | 135.68193 | 8.27216e-11 | 140.32139 | 1.36182e-10
130.31285 | 4.28938e-11 | 5.96678e-11 | 2.11827e-08 | 7.32934e-08 | 4.1899e-07 | 1.66033e-06 | 135.8018 | 8.46967e-11 | 140.44124 | 1.35221e-10
130.43254 | 4.26691e-11 | 6.02835e-11 | 2.13226e-08 | 7.3208e-08 | 4.17621e-07 | 1.65579e-06 | 135.92171 | 8.34639e-11 | 140.56108 | 1.36005e-10
130.55267 | 4.33815e-11 | 6.04035e-11 | 2.11989e-08 | 7.18776e-08 | 4.19812e-07 | 1.65559e-06 | 136.04151 | 8.14675e-11 | 140.68095 | 1.36339e-10
130.67282 | 4.37873e-11 | 5.54388e-11 | 2.125e-08 | 7.25467e-08 | 4.18322e-07 | 1.65678e-06 | 136.16137 | 8.30023e-11 | 140.80079 | 1.36955e-10
130.79298 | 4.25308e-11 | 5.71105e-11 | 2.13909e-08 | 7.33005e-08 | 4.18722e-07 | 1.66037e-06 | 136.28126 | 8.18761e-11 | 140.92067 | 1.35953e-10
130.91315 | 4.31294e-11 | 5.72637e-11 | 2.09888e-08 | 7.23284e-08 | 4.18073e-07 | 1.65992e-06 | 136.40111 | 8.19982e-11 | 141.04056 | 1.36403e-10
131.03329 | 4.30227e-11 | 5.53098e-11 | 2.09308e-08 | 7.28092e-08 | 4.18926e-07 | 1.66023e-06 | 136.52093 | 8.13394e-11 | 141.16037 | 1.34759e-10
131.15344 | 4.25911e-11 | 5.71272e-11 | 2.11888e-08 | 7.30513e-08 | 4.18596e-07 | 1.65545e-06 | 136.6408 | 8.28873e-11 | 141.28023 | 1.36633e-10
131.27364 | 4.19242e-11 | 5.49233e-11 | 2.11075e-08 | 7.27432e-08 | 4.1753e-07 | 1.65501e-06 | 136.76064 | 8.36237e-11 | 141.40006 | 1.3531e-10
131.39381 | 4.18276e-11 | 5.81193e-11 | 2.14542e-08 | 7.33579e-08 | 4.19941e-07 | 1.65398e-06 | 136.8805 | 8.6728e-11 | 141.51992 | 1.34492e-10
131.51396 | 4.35303e-11 | 5.45774e-11 | 2.08515e-08 | 7.22597e-08 | 4.19273e-07 | 1.65929e-06 | 137.00034 | 8.42742e-11 | 141.63977 | 1.35932e-10
131.63408 | 4.32063e-11 | 5.55463e-11 | 2.12638e-08 | 7.24478e-08 | 4.17145e-07 | 1.65513e-06 | 137.12026 | 8.35644e-11 | 141.75962 | 1.34502e-10
131.75423 | 4.19981e-11 | 5.64535e-11 | 2.12341e-08 | 7.19446e-08 | 4.20972e-07 | 1.65232e-06 | 137.24008 | 8.23522e-11 | 141.87948 | 1.3526e-10
131.87438 | 4.31854e-11 | 5.51003e-11 | 2.08862e-08 | 7.25932e-08 | 4.19912e-07 | 1.65958e-06 | 137.35994 | 8.30599e-11 | 141.99935 | 1.34216e-10
131.99455 | 4.27726e-11 | 5.67757e-11 | 2.18456e-08 | 7.22617e-08 | 4.18433e-07 | 1.65987e-06 | 137.47976 | 8.16599e-11 | 142.11921 | 1.34499e-10
132.11469 | 4.31317e-11 | 5.71886e-11 | 2.12578e-08 | 7.28974e-08 | 4.17632e-07 | 1.65755e-06 | 137.59963 | 8.23853e-11 | 142.23905 | 1.36314e-10
132.23486 | 4.21377e-11 | 5.66914e-11 | 2.09141e-08 | 7.30384e-08 | 4.18703e-07 | 1.65024e-06 | 137.71948 | 8.22083e-11 | 142.3589 | 1.35318e-10
132.35503 | 4.22302e-11 | 5.37554e-11 | 2.09476e-08 | 7.40806e-08 | 4.19497e-07 | 1.65768e-06 | 137.83933 | 8.29585e-11 | 142.47875 | 1.35222e-10
132.4752 | 4.31872e-11 | 5.54271e-11 | 2.12478e-08 | 7.37461e-08 | 4.17137e-07 | 1.65545e-06 | 137.95919 | 8.22693e-11 | 142.5986 | 1.35274e-10
132.59534 | 4.22838e-11 | 5.85423e-11 | 2.05924e-08 | 7.29238e-08 | 4.18864e-07 | 1.65841e-06 | 138.07904 | 8.17819e-11 | 142.71845 | 1.3467e-10
132.7155 | 4.2157e-11 | 5.68605e-11 | 2.08207e-08 | 7.38494e-08 | 4.17486e-07 | 1.65297e-06 | 138.19891 | 8.28174e-11 | 142.8383 | 1.35058e-10
132.83571 | 4.24385e-11 | 5.87822e-11 | 2.12936e-08 | 7.21823e-08 | 4.173e-07 | 1.65576e-06 | 138.31875 | 8.45958e-11 | 142.95816 | 1.35327e-10
132.95582 | 4.34861e-11 | 5.41948e-11 | 2.08463e-08 | 7.31085e-08 | 4.19629e-07 | 1.65716e-06 | 138.43861 | 8.31073e-11 | 143.07803 | 1.34805e-10
133.07599 | 4.25281e-11 | 5.60091e-11 | 2.12633e-08 | 7.26444e-08 | 4.19642e-07 | 1.65173e-06 | 138.55851 | 8.31262e-11 | 143.19792 | 1.3351e-10
133.19615 | 4.22424e-11 | 5.62875e-11 | 2.09713e-08 | 7.24117e-08 | 4.19033e-07 | 1.65608e-06 | 138.67834 | 8.22251e-11 | 143.3177 | 1.34683e-10
133.31637 | 4.30308e-11 | 5.48602e-11 | 2.14202e-08 | 7.22222e-08 | 4.19936e-07 | 1.65982e-06 | 138.79818 | 8.29978e-11 | 143.43757 | 1.35719e-10
133.43648 | 4.26648e-11 | 5.84112e-11 | 2.12483e-08 | 7.31002e-08 | 4.18944e-07 | 1.65753e-06 | 138.9181 | 8.03611e-11 | 143.55748 | 1.35087e-10
133.55664 | 4.24291e-11 | 5.54089e-11 | 2.0842e-08 | 7.35588e-08 | 4.19837e-07 | 1.65699e-06 | 139.0379 | 8.20295e-11 | 143.67726 | 1.34069e-10
133.6768 | 4.29912e-11 | 5.60911e-11 | 2.10989e-08 | 7.22653e-08 | 4.17083e-07 | 1.65379e-06 | 139.15776 | 8.03379e-11 | 143.79712 | 1.34329e-10
133.79697 | 4.24278e-11 | 5.33105e-11 | 2.08753e-08 | 7.32337e-08 | 4.22153e-07 | 1.66318e-06 | 139.27763 | 7.98393e-11 | 143.91703 | 1.34658e-10
133.91713 | 4.28961e-11 | 5.48318e-11 | 2.14269e-08 | 7.26637e-08 | 4.20897e-07 | 1.65916e-06 | 139.39751 | 7.98354e-11 | 144.03682 | 1.34515e-10
134.0373 | 4.26711e-11 | 5.46856e-11 | 2.09133e-08 | 7.27346e-08 | 4.2073e-07 | 1.6606e-06 | 139.51738 | 8.21275e-11 | 144.15667 | 1.33095e-10
134.15747 | 4.23077e-11 | 5.69789e-11 | 2.13111e-08 | 7.26389e-08 | 4.17829e-07 | 1.65718e-06 | 139.63722 | 8.40277e-11 | 144.27653 | 1.33023e-10
134.27762 | 4.26944e-11 | 5.55124e-11 | 2.11147e-08 | 7.25237e-08 | 4.19102e-07 | 1.65746e-06 | 139.75708 | 8.12081e-11 | 144.39637 | 1.33838e-10
134.39779 | 4.32395e-11 | 5.61458e-11 | 2.10331e-08 | 7.25594e-08 | 4.19041e-07 | 1.66129e-06 | 139.87694 | 8.31853e-11 | 144.51625 | 1.33741e-10
134.51793 | 4.27214e-11 | 5.68669e-11 | 2.07884e-08 | 7.33052e-08 | 4.17962e-07 | 1.65934e-06 | 139.99681 | 8.12906e-11 | 144.63608 | 1.34072e-10
134.63811 | 4.30408e-11 | 6.007e-11 | 2.0864e-08 | 7.18059e-08 | 4.18872e-07 | 1.65476e-06 | 140.11669 | 8.19233e-11 | 144.75592 | 1.33196e-10
134.75826 | 4.25638e-11 | 5.53256e-11 | 2.12925e-08 | 7.24944e-08 | 4.17557e-07 | 1.65926e-06 | 140.23654 | 8.15939e-11 | 144.87576 | 1.34478e-10
134.87844 | 4.18927e-11 | 5.80752e-11 | 2.10862e-08 | 7.2037e-08 | 4.17541e-07 | 1.65781e-06 | 140.35641 | 8.14108e-11 | 144.99561 | 1.34415e-10
134.9986 | 4.13035e-11 | 5.62451e-11 | 2.12368e-08 | 7.27389e-08 | 4.19163e-07 | 1.65674e-06 | 140.47628 | 8.42316e-11 | 145.11549 | 1.33688e-10
135.11878 | 4.28084e-11 | 5.63721e-11 | 2.11768e-08 | 7.19613e-08 | 4.20202e-07 | 1.65616e-06 | 140.59614 | 8.13515e-11 | 145.2353 | 1.33683e-10
135.23893 | 4.19582e-11 | 5.46618e-11 | 2.12614e-08 | 7.27798e-08 | 4.19248e-07 | 1.65718e-06 | 140.71604 | 8.20919e-11 | 145.3552 | 1.33389e-10
135.35911 | 4.28474e-11 | 5.48394e-11 | 2.12486e-08 | 7.23364e-08 | 4.22148e-07 | 1.65817e-06 | 140.83586 | 8.00415e-11 | 145.47499 | 1.33486e-10
135.47928 | 4.31146e-11 | 5.5039e-11 | 2.08185e-08 | 7.41451e-08 | 4.16999e-07 | 1.65171e-06 | 140.95573 | 7.89204e-11 | 145.59482 | 1.32032e-10
135.59944 | 4.17232e-11 | 5.58571e-11 | 2.10528e-08 | 7.2865e-08 | 4.19357e-07 | 1.66198e-06 | 141.07559 | 8.04885e-11 | 145.71466 | 1.33849e-10
135.71962 | 4.28727e-11 | 5.58097e-11 | 2.09663e-08 | 7.28748e-08 | 4.18874e-07 | 1.65629e-06 | 141.19545 | 8.16168e-11 | 145.83449 | 1.33518e-10
135.83976 | 4.16369e-11 | 5.23011e-11 | 2.09045e-08 | 7.41182e-08 | 4.18292e-07 | 1.6589e-06 | 141.31532 | 8.54809e-11 | 145.95435 | 1.34007e-10
135.95993 | 4.1369e-11 | 5.67496e-11 | 2.10726e-08 | 7.43141e-08 | 4.18881e-07 | 1.65495e-06 | 141.43518 | 8.45738e-11 | 146.07419 | 1.32395e-10
136.0801 | 4.40508e-11 | 5.48701e-11 | 2.09605e-08 | 7.16282e-08 | 4.19901e-07 | 1.66239e-06 | 141.5551 | 8.17652e-11 | 146.19401 | 1.32908e-10
136.20026 | 4.18805e-11 | 5.30372e-11 | 2.10049e-08 | 7.21744e-08 | 4.20475e-07 | 1.6582e-06 | 141.67492 | 8.10052e-11 | 146.31385 | 1.34101e-10
136.32043 | 4.22173e-11 | 5.58916e-11 | 2.12897e-08 | 7.19839e-08 | 4.17958e-07 | 1.65277e-06 | 141.79477 | 8.41969e-11 | 146.43368 | 1.33164e-10
136.4406 | 4.21394e-11 | 5.60454e-11 | 2.1172e-08 | 7.19438e-08 | 4.19032e-07 | 1.65516e-06 | 141.91466 | 8.29546e-11 | 146.55355 | 1.31759e-10
136.56076 | 4.28302e-11 | 5.39017e-11 | 2.11534e-08 | 7.22873e-08 | 4.1804e-07 | 1.65358e-06 | 142.03451 | 8.03347e-11 | 146.67335 | 1.32362e-10
136.68098 | 4.28529e-11 | 5.4063e-11 | 2.13589e-08 | 7.29818e-08 | 4.19067e-07 | 1.66237e-06 | 142.15438 | 7.88838e-11 | 146.79317 | 1.32482e-10
136.80107 | 4.30021e-11 | 5.47415e-11 | 2.16369e-08 | 7.21044e-08 | 4.18328e-07 | 1.65976e-06 | 142.27426 | 7.97809e-11 | 146.91301 | 1.33702e-10
136.92127 | 4.25837e-11 | 5.50734e-11 | 2.11196e-08 | 7.25058e-08 | 4.19846e-07 | 1.65777e-06 | 142.39414 | 8.10132e-11 | 147.03283 | 1.32962e-10
137.04143 | 4.19783e-11 | 5.35366e-11 | 2.10087e-08 | 7.23185e-08 | 4.21296e-07 | 1.65891e-06 | 142.51397 | 8.08409e-11 | 147.15267 | 1.33956e-10
137.16157 | 4.13241e-11 | 5.67977e-11 | 2.1345e-08 | 7.47821e-08 | 4.20362e-07 | 1.66283e-06 | 142.63386 | 8.31559e-11 | 147.27249 | 1.32416e-10
137.28175 | 4.25193e-11 | 5.47866e-11 | 2.09992e-08 | 7.24832e-08 | 4.18112e-07 | 1.65644e-06 | 142.75373 | 8.06463e-11 | 147.39232 | 1.32917e-10
137.40192 | 4.18255e-11 | 5.70748e-11 | 2.11887e-08 | 7.45677e-08 | 4.19418e-07 | 1.65723e-06 | 142.8736 | 8.29334e-11 | 147.51218 | 1.33101e-10
137.52208 | 4.27658e-11 | 5.69769e-11 | 2.08679e-08 | 7.32749e-08 | 4.20951e-07 | 1.65683e-06 | 142.99347 | 8.28432e-11 | 147.63196 | 1.34343e-10
137.64225 | 4.13457e-11 | 5.77709e-11 | 2.11951e-08 | 7.36035e-08 | 4.20945e-07 | 1.65859e-06 | 143.11334 | 8.4557e-11 | 147.75179 | 1.33612e-10
137.76241 | 4.19026e-11 | 5.43849e-11 | 2.10122e-08 | 7.19802e-08 | 4.21349e-07 | 1.65608e-06 | 143.23326 | 9.1758e-11 | 147.8716 | 1.3292e-10
137.88257 | 4.28769e-11 | 5.52207e-11 | 2.14081e-08 | 7.18553e-08 | 4.18441e-07 | 1.65812e-06 | 143.3531 | 8.89062e-11 | 147.99142 | 1.32484e-10
138.00274 | 4.1406e-11 | 5.65847e-11 | 2.1367e-08 | 7.37974e-08 | 4.18727e-07 | 1.6567e-06 | 143.473 | 8.29672e-11 | 148.11124 | 1.33123e-10
138.12293 | 4.44779e-11 | 5.72626e-11 | 2.10142e-08 | 7.40065e-08 | 4.18151e-07 | 1.6566e-06 | 143.59285 | 8.70378e-11 | 148.23108 | 1.32455e-10
138.24308 | 4.26961e-11 | 5.66897e-11 | 2.0818e-08 | 7.1803e-08 | 4.18972e-07 | 1.65281e-06 | 143.71272 | 8.26017e-11 | 148.35089 | 1.32266e-10
138.36322 | 4.06361e-11 | 5.61319e-11 | 2.0905e-08 | 7.32564e-08 | 4.20087e-07 | 1.65575e-06 | 143.8326 | 8.03594e-11 | 148.47071 | 1.3257e-10
138.48339 | 4.33058e-11 | 5.39145e-11 | 2.1053e-08 | 7.24069e-08 | 4.18909e-07 | 1.66169e-06 | 143.95251 | 7.7834e-11 | 148.59059 | 1.32016e-10
138.60354 | 4.20782e-11 | 5.92157e-11 | 2.09801e-08 | 7.26813e-08 | 4.19045e-07 | 1.65502e-06 | 144.07241 | 8.56347e-11 | 148.71036 | 1.33044e-10
138.7237 | 4.34769e-11 | 5.22873e-11 | 2.10919e-08 | 7.26014e-08 | 4.2034e-07 | 1.65778e-06 | 144.19228 | 8.22919e-11 | 148.83016 | 1.31879e-10
138.84385 | 4.42605e-11 | 5.7615e-11 | 2.1256e-08 | 7.24091e-08 | 4.18632e-07 | 1.65625e-06 | 144.31215 | 8.21903e-11 | 148.94998 | 1.30887e-10
138.96404 | 4.28228e-11 | 5.60535e-11 | 2.119e-08 | 7.28812e-08 | 4.18409e-07 | 1.66237e-06 | 144.43204 | 8.29732e-11 | 149.06984 | 1.32241e-10
139.08418 | 4.17474e-11 | 5.878e-11 | 2.08168e-08 | 7.27886e-08 | 4.20995e-07 | 1.65954e-06 | 144.55192 | 8.27853e-11 | 149.18962 | 1.31766e-10
139.2044 | 4.17369e-11 | 5.69115e-11 | 2.09256e-08 | 7.40553e-08 | 4.20643e-07 | 1.6574e-06 | 144.67181 | 8.37574e-11 | 149.30942 | 1.31716e-10
139.32451 | 4.17252e-11 | 5.70499e-11 | 2.14196e-08 | 7.39125e-08 | 4.18867e-07 | 1.6595e-06 | 144.79169 | 8.20236e-11 | 149.42925 | 1.33502e-10
139.44467 | 4.18468e-11 | 5.55901e-11 | 2.09372e-08 | 7.18666e-08 | 4.20485e-07 | 1.6543e-06 | 144.91157 | 8.25346e-11 | 149.54911 | 1.31988e-10
139.56489 | 4.22762e-11 | 5.43414e-11 | 2.17341e-08 | 7.18996e-08 | 4.17934e-07 | 1.65393e-06 | 145.03144 | 8.09852e-11 | 149.66886 | 1.30742e-10
139.68501 | 4.25728e-11 | 5.39531e-11 | 2.0814e-08 | 7.35552e-08 | 4.18991e-07 | 1.65747e-06 | 145.15137 | 8.01982e-11 | 149.78868 | 1.32271e-10
139.80516 | 4.08687e-11 | 5.25776e-11 | 2.11359e-08 | 7.33708e-08 | 4.18042e-07 | 1.65647e-06 | 145.27124 | 7.72074e-11 | 149.90855 | 1.32453e-10
139.92531 | 4.20795e-11 | 5.66362e-11 | 2.11936e-08 | 7.30415e-08 | 4.20421e-07 | 1.66222e-06 | 145.39112 | 7.74479e-11 | 150.02829 | 1.3149e-10
140.04547 | 4.21227e-11 | 5.55214e-11 | 2.08793e-08 | 7.22998e-08 | 4.21989e-07 | 1.65841e-06 | 145.51105 | 7.88681e-11 | 150.1481 | 1.31204e-10
140.16564 | 4.21553e-11 | 5.55303e-11 | 2.11648e-08 | 7.41593e-08 | 4.18083e-07 | 1.65894e-06 | 145.63093 | 7.87765e-11 | 150.26792 | 1.32479e-10
140.28581 | 4.19837e-11 | 5.6129e-11 | 2.14819e-08 | 7.31181e-08 | 4.20773e-07 | 1.65597e-06 | 145.75082 | 7.98018e-11 | 150.38776 | 1.33106e-10
140.40596 | 4.1534e-11 | 5.66569e-11 | 2.12424e-08 | 7.17063e-08 | 4.1937e-07 | 1.65363e-06 | 145.87073 | 8.10247e-11 | 150.50758 | 1.32492e-10
140.52611 | 4.27722e-11 | 5.40569e-11 | 2.1518e-08 | 7.27079e-08 | 4.20426e-07 | 1.65889e-06 | 145.9906 | 7.8481e-11 | 150.62736 | 1.30522e-10
140.64632 | 4.08194e-11 | 5.7266e-11 | 2.12922e-08 | 7.19958e-08 | 4.18353e-07 | 1.66119e-06 | 146.11053 | 7.92146e-11 | 150.74718 | 1.3275e-10
140.76644 | 4.2455e-11 | 5.49086e-11 | 2.11712e-08 | 7.19115e-08 | 4.20065e-07 | 1.65816e-06 | 146.23041 | 8.04391e-11 | 150.86705 | 1.31916e-10
140.88663 | 4.07415e-11 | 5.94495e-11 | 2.07866e-08 | 7.17212e-08 | 4.20652e-07 | 1.66008e-06 | 146.35029 | 8.07494e-11 | 150.98681 | 1.32065e-10
141.00675 | 4.19544e-11 | 5.67104e-11 | 2.06178e-08 | 7.26301e-08 | 4.18309e-07 | 1.65533e-06 | 146.4702 | 8.05899e-11 | 151.10662 | 1.31783e-10
141.12693 | 4.24174e-11 | 5.44752e-11 | 2.1037e-08 | 7.31178e-08 | 4.19365e-07 | 1.65838e-06 | 146.5901 | 8.11876e-11 | 151.22643 | 1.31038e-10
141.24709 | 4.11517e-11 | 5.55784e-11 | 2.12943e-08 | 7.36412e-08 | 4.19205e-07 | 1.65593e-06 | 146.70997 | 8.208e-11 | 151.34625 | 1.30808e-10
141.36724 | 4.04766e-11 | 5.55386e-11 | 2.1629e-08 | 7.34269e-08 | 4.18239e-07 | 1.66267e-06 | 146.82987 | 8.17513e-11 | 151.46606 | 1.32226e-10
141.48745 | 4.01169e-11 | 5.74763e-11 | 2.10415e-08 | 7.21893e-08 | 4.19612e-07 | 1.65418e-06 | 146.94978 | 7.91559e-11 | 151.58587 | 1.3138e-10
141.60757 | 4.20467e-11 | 5.63574e-11 | 2.121e-08 | 7.36835e-08 | 4.2095e-07 | 1.6572e-06 | 147.0697 | 8.09021e-11 | 151.7057 | 1.31687e-10
141.72774 | 4.2587e-11 | 5.7329e-11 | 2.12695e-08 | 7.31845e-08 | 4.19203e-07 | 1.65878e-06 | 147.18957 | 8.07846e-11 | 151.8255 | 1.31376e-10
141.84789 | 4.22497e-11 | 5.57617e-11 | 2.13166e-08 | 7.30638e-08 | 4.20087e-07 | 1.66051e-06 | 147.30948 | 7.9689e-11 | 151.94532 | 1.3197e-10
141.96806 | 4.21582e-11 | 5.51769e-11 | 2.17042e-08 | 7.49823e-08 | 4.17262e-07 | 1.65843e-06 | 147.42937 | 7.8559e-11 | 152.06514 | 1.30909e-10
142.08826 | 4.13514e-11 | 5.76016e-11 | 2.18889e-08 | 7.33009e-08 | 4.20158e-07 | 1.65814e-06 | 147.54927 | 8.13378e-11 | 152.18492 | 1.30185e-10
142.20841 | 4.19708e-11 | 5.57934e-11 | 2.08541e-08 | 7.27897e-08 | 4.19541e-07 | 1.65638e-06 | 147.66918 | 8.13933e-11 | 152.30481 | 1.31433e-10
142.32857 | 4.18844e-11 | 5.9385e-11 | 2.15019e-08 | 7.31334e-08 | 4.19557e-07 | 1.65681e-06 | 147.78909 | 7.81991e-11 | 152.42459 | 1.31615e-10
142.44873 | 4.16286e-11 | 5.56799e-11 | 2.1147e-08 | 7.28998e-08 | 4.21978e-07 | 1.66106e-06 | 147.90897 | 7.98811e-11 | 152.54441 | 1.32428e-10
142.56891 | 4.18448e-11 | 5.51266e-11 | 2.09349e-08 | 7.27397e-08 | 4.19693e-07 | 1.65569e-06 | 148.02889 | 7.9475e-11 | 152.66421 | 1.31897e-10
142.68907 | 4.01349e-11 | 5.676e-11 | 2.10342e-08 | 7.1208e-08 | 4.20877e-07 | 1.65595e-06 | 148.14876 | 8.07391e-11 | 152.78403 | 1.31818e-10
142.80924 | 4.14864e-11 | 6.00518e-11 | 2.12488e-08 | 7.19634e-08 | 4.20595e-07 | 1.6588e-06 | 148.26868 | 8.11865e-11 | 152.90383 | 1.31833e-10
142.92939 | 4.2213e-11 | 5.72164e-11 | 2.14384e-08 | 7.30384e-08 | 4.21562e-07 | 1.65454e-06 | 148.38856 | 7.79527e-11 | 153.02366 | 1.31099e-10
143.04958 | 4.14138e-11 | 5.63656e-11 | 2.12002e-08 | 7.30984e-08 | 4.22804e-07 | 1.65867e-06 | 148.50846 | 7.89602e-11 | 153.14352 | 1.29742e-10
143.16974 | 4.30561e-11 | 5.73894e-11 | 2.10336e-08 | 7.37564e-08 | 4.18886e-07 | 1.66133e-06 | 148.62839 | 7.81675e-11 | 153.26329 | 1.31455e-10
143.28993 | 4.19363e-11 | 5.52607e-11 | 2.11408e-08 | 7.18742e-08 | 4.20377e-07 | 1.65984e-06 | 148.74825 | 7.82845e-11 | 153.38312 | 1.30903e-10
143.4101 | 4.17031e-11 | 5.53117e-11 | 2.11891e-08 | 7.28889e-08 | 4.19016e-07 | 1.65623e-06 | 148.86816 | 7.87272e-11 | 153.50292 | 1.30494e-10
143.53029 | 4.11955e-11 | 5.86447e-11 | 2.1325e-08 | 7.29083e-08 | 4.21779e-07 | 1.65673e-06 | 148.98806 | 7.84225e-11 | 153.62274 | 1.31479e-10
143.6505 | 4.13629e-11 | 5.73132e-11 | 2.11606e-08 | 7.38731e-08 | 4.1744e-07 | 1.65967e-06 | 149.10795 | 7.87257e-11 | 153.7426 | 1.31089e-10
143.77062 | 4.1974e-11 | 5.65712e-11 | 2.17472e-08 | 7.22452e-08 | 4.19667e-07 | 1.66359e-06 | 149.22786 | 7.94298e-11 | 153.86237 | 1.30117e-10
143.8908 | 4.0481e-11 | 5.45671e-11 | 2.09812e-08 | 7.2337e-08 | 4.20807e-07 | 1.65896e-06 | 149.34773 | 7.89323e-11 | 153.98223 | 1.31058e-10
144.01098 | 4.27045e-11 | 5.47581e-11 | 2.1109e-08 | 7.37041e-08 | 4.19944e-07 | 1.65833e-06 | 149.46761 | 7.62606e-11 | 154.10204 | 1.30792e-10
144.13117 | 4.167e-11 | 5.73372e-11 | 2.12561e-08 | 7.33208e-08 | 4.17963e-07 | 1.6628e-06 | 149.58751 | 7.65187e-11 | 154.22192 | 1.31344e-10
144.25133 | 4.09265e-11 | 5.84449e-11 | 2.08467e-08 | 7.30578e-08 | 4.19966e-07 | 1.66445e-06 | 149.70741 | 7.71069e-11 | 154.34165 | 1.30908e-10
144.37152 | 4.18119e-11 | 5.96653e-11 | 2.11183e-08 | 7.20942e-08 | 4.20363e-07 | 1.6615e-06 | 149.82732 | 7.63305e-11 | 154.46149 | 1.28849e-10
144.49167 | 4.19916e-11 | 5.65569e-11 | 2.1326e-08 | 7.26898e-08 | 4.20771e-07 | 1.65634e-06 | 149.94722 | 7.63396e-11 | 154.58132 | 1.31928e-10
144.61186 | 4.18011e-11 | 6.11397e-11 | 2.11002e-08 | 7.33149e-08 | 4.19831e-07 | 1.65901e-06 | 150.06709 | 7.642e-11 | 154.7012 | 1.29346e-10
144.73205 | 4.26112e-11 | 5.77147e-11 | 2.097e-08 | 7.26895e-08 | 4.18911e-07 | 1.66022e-06 | 150.18697 | 7.91047e-11 | 154.82099 | 1.30834e-10
144.85226 | 4.07535e-11 | 5.64548e-11 | 2.13779e-08 | 7.29789e-08 | 4.20831e-07 | 1.6592e-06 | 150.30693 | 8.1853e-11 | 154.9408 | 1.31581e-10
144.97241 | 4.1343e-11 | 5.56771e-11 | 2.10332e-08 | 7.34166e-08 | 4.18315e-07 | 1.66422e-06 | 150.42677 | 8.19557e-11 | 155.06064 | 1.29665e-10
145.0926 | 4.12612e-11 | 5.86415e-11 | 2.09591e-08 | 7.31737e-08 | 4.19308e-07 | 1.66178e-06 | 150.5467 | 8.06863e-11 | 155.18047 | 1.28565e-10
145.21278 | 4.13858e-11 | 5.70358e-11 | 2.10378e-08 | 7.44771e-08 | 4.19037e-07 | 1.66262e-06 | 150.66655 | 8.0218e-11 | 155.30029 | 1.30705e-10
145.33298 | 4.20059e-11 | 5.68041e-11 | 2.1479e-08 | 7.24208e-08 | 4.2063e-07 | 1.65817e-06 | 150.78648 | 7.97651e-11 | 155.42017 | 1.30751e-10
145.45316 | 4.2358e-11 | 5.52194e-11 | 2.11791e-08 | 7.32748e-08 | 4.19888e-07 | 1.66352e-06 | 150.90639 | 8.12417e-11 | 155.54002 | 1.30292e-10
145.57333 | 4.11697e-11 | 5.4716e-11 | 2.11983e-08 | 7.32849e-08 | 4.19438e-07 | 1.65324e-06 | 151.02624 | 7.92148e-11 | 155.65977 | 1.31081e-10
145.6935 | 4.0901e-11 | 5.62104e-11 | 2.12623e-08 | 7.30798e-08 | 4.19766e-07 | 1.6611e-06 | 151.14613 | 7.63579e-11 | 155.77963 | 1.30963e-10
145.8137 | 4.16105e-11 | 5.80792e-11 | 2.08163e-08 | 7.24046e-08 | 4.21498e-07 | 1.65364e-06 | 151.26602 | 7.80329e-11 | 155.89945 | 1.30343e-10
145.93388 | 4.0562e-11 | 5.8952e-11 | 2.08414e-08 | 7.34866e-08 | 4.19628e-07 | 1.66057e-06 | 151.3859 | 7.88733e-11 | 156.01928 | 1.29344e-10
146.05407 | 4.24176e-11 | 5.53519e-11 | 2.20188e-08 | 7.21718e-08 | 4.19598e-07 | 1.66034e-06 | 151.50582 | 7.83804e-11 | 156.13917 | 1.30234e-10
146.17426 | 4.17539e-11 | 5.50889e-11 | 2.08975e-08 | 7.23435e-08 | 4.20249e-07 | 1.66177e-06 | 151.6257 | 7.76164e-11 | 156.25897 | 1.3007e-10
146.29446 | 4.10376e-11 | 5.34347e-11 | 2.10791e-08 | 7.2766e-08 | 4.21265e-07 | 1.65832e-06 | 151.74557 | 7.88301e-11 | 156.37889 | 1.29793e-10
146.41464 | 4.15914e-11 | 5.25573e-11 | 2.12508e-08 | 7.21565e-08 | 4.20479e-07 | 1.66012e-06 | 151.86545 | 7.89458e-11 | 156.49862 | 1.31029e-10
146.53483 | 4.06531e-11 | 5.30498e-11 | 2.15021e-08 | 7.20671e-08 | 4.2186e-07 | 1.65741e-06 | 151.98534 | 7.80839e-11 | 156.61846 | 1.29335e-10
146.65498 | 4.20233e-11 | 5.60019e-11 | 2.0987e-08 | 7.29887e-08 | 4.18513e-07 | 1.66205e-06 | 152.10524 | 7.77874e-11 | 156.73833 | 1.29496e-10
146.7752 | 4.23129e-11 | 5.63573e-11 | 2.11057e-08 | 7.36778e-08 | 4.19464e-07 | 1.65984e-06 | 152.22523 | 7.78847e-11 | 156.85813 | 1.2783e-10
146.89538 | 4.18212e-11 | 5.61832e-11 | 2.14689e-08 | 7.25095e-08 | 4.21249e-07 | 1.65687e-06 | 152.345 | 7.92968e-11 | 156.97795 | 1.29863e-10
147.01556 | 4.23255e-11 | 5.77764e-11 | 2.13457e-08 | 7.22404e-08 | 4.19885e-07 | 1.65979e-06 | 152.4649 | 7.82116e-11 | 157.09779 | 1.30313e-10
147.13582 | 4.10913e-11 | 5.64037e-11 | 2.07654e-08 | 7.22273e-08 | 4.19661e-07 | 1.65963e-06 | 152.58478 | 7.64792e-11 | 157.21763 | 1.2986e-10
147.25593 | 4.01668e-11 | 5.51503e-11 | 2.18273e-08 | 7.29659e-08 | 4.19655e-07 | 1.66217e-06 | 152.70466 | 7.84145e-11 | 157.33747 | 1.29252e-10
147.37614 | 4.11184e-11 | 5.43273e-11 | 2.15833e-08 | 7.30533e-08 | 4.18952e-07 | 1.65797e-06 | 152.82454 | 7.60327e-11 | 157.4573 | 1.30468e-10
147.49636 | 4.07835e-11 | 5.52004e-11 | 2.13268e-08 | 7.17767e-08 | 4.1893e-07 | 1.65913e-06 | 152.94443 | 7.71133e-11 | 157.57719 | 1.28984e-10
147.61654 | 4.06373e-11 | 5.22893e-11 | 2.10017e-08 | 7.32866e-08 | 4.20111e-07 | 1.66019e-06 | 153.0643 | 7.52682e-11 | 157.69697 | 1.28681e-10
147.73674 | 4.12963e-11 | 5.50609e-11 | 2.10325e-08 | 7.38465e-08 | 4.20506e-07 | 1.66199e-06 | 153.18418 | 7.52055e-11 | 157.81681 | 1.29845e-10
147.85693 | 4.09664e-11 | 5.52487e-11 | 2.13187e-08 | 7.18671e-08 | 4.19947e-07 | 1.65748e-06 | 153.30407 | 7.42552e-11 | 157.93664 | 1.29469e-10
147.97712 | 4.03729e-11 | 5.33184e-11 | 2.12e-08 | 7.18413e-08 | 4.1869e-07 | 1.65915e-06 | 153.42396 | 7.65344e-11 | 158.05646 | 1.30026e-10
148.09733 | 4.1106e-11 | 5.59207e-11 | 2.08821e-08 | 7.27508e-08 | 4.18559e-07 | 1.66342e-06 | 153.54381 | 7.73905e-11 | 158.17629 | 1.29187e-10
148.21753 | 4.08259e-11 | 5.65649e-11 | 2.12502e-08 | 7.17281e-08 | 4.19077e-07 | 1.65875e-06 | 153.6637 | 7.73226e-11 | 158.29614 | 1.28985e-10
148.33773 | 4.07571e-11 | 5.74602e-11 | 2.09829e-08 | 7.15365e-08 | 4.19096e-07 | 1.65911e-06 | 153.78357 | 7.5918e-11 | 158.41596 | 1.29247e-10
148.45792 | 4.03093e-11 | 5.8077e-11 | 2.2043e-08 | 7.20754e-08 | 4.18362e-07 | 1.65497e-06 | 153.90349 | 7.7572e-11 | 158.53578 | 1.28325e-10
148.57813 | 4.07727e-11 | 5.52779e-11 | 2.10248e-08 | 7.33693e-08 | 4.20658e-07 | 1.65591e-06 | 154.02335 | 7.77852e-11 | 158.65561 | 1.29872e-10
148.69834 | 4.16839e-11 | 5.93608e-11 | 2.09749e-08 | 7.32368e-08 | 4.2059e-07 | 1.65882e-06 | 154.14319 | 7.87461e-11 | 158.77544 | 1.30136e-10
148.81856 | 4.04704e-11 | 5.61758e-11 | 2.12835e-08 | 7.19803e-08 | 4.18478e-07 | 1.66073e-06 | 154.26307 | 7.79143e-11 | 158.89531 | 1.28794e-10
148.93871 | 4.06669e-11 | 5.70108e-11 | 2.10422e-08 | 7.28393e-08 | 4.20635e-07 | 1.65914e-06 | 154.38292 | 7.85515e-11 | 159.01511 | 1.27217e-10
149.05893 | 4.08294e-11 | 5.42727e-11 | 2.10056e-08 | 7.1173e-08 | 4.21097e-07 | 1.66289e-06 | 154.5028 | 7.83988e-11 | 159.13492 | 1.28847e-10
149.17913 | 4.10419e-11 | 5.92376e-11 | 2.16694e-08 | 7.28374e-08 | 4.19274e-07 | 1.66197e-06 | 154.62265 | 7.64602e-11 | 159.25475 | 1.27393e-10
149.29934 | 4.01091e-11 | 5.45885e-11 | 2.16884e-08 | 7.26324e-08 | 4.21008e-07 | 1.65688e-06 | 154.74253 | 7.51037e-11 | 159.37456 | 1.27325e-10
149.41953 | 4.12328e-11 | 5.42012e-11 | 2.12366e-08 | 7.26023e-08 | 4.187e-07 | 1.65761e-06 | 154.86239 | 7.65364e-11 | 159.49439 | 1.27916e-10
149.53977 | 4.04871e-11 | 5.63841e-11 | 2.11929e-08 | 7.26697e-08 | 4.19044e-07 | 1.65938e-06 | 154.98225 | 7.69877e-11 | 159.61423 | 1.28906e-10
149.65999 | 3.96837e-11 | 5.66507e-11 | 2.16894e-08 | 7.27853e-08 | 4.18916e-07 | 1.65999e-06 | 155.10212 | 7.87571e-11 | 159.73407 | 1.29136e-10
149.78017 | 4.20018e-11 | 5.29032e-11 | 2.13545e-08 | 7.16075e-08 | 4.2128e-07 | 1.6651e-06 | 155.22196 | 7.88628e-11 | 159.85387 | 1.2816e-10
149.90037 | 4.06141e-11 | 5.63062e-11 | 2.11797e-08 | 7.25615e-08 | 4.19957e-07 | 1.65906e-06 | 155.34182 | 8.13676e-11 | 159.9737 | 1.28037e-10
150.02057 | 4.07554e-11 | 5.70139e-11 | 2.08724e-08 | 7.35995e-08 | 4.19472e-07 | 1.66461e-06 | 155.4617 | 7.88249e-11 | 160.0935 | 1.28886e-10
150.14081 | 4.09306e-11 | 5.57074e-11 | 2.19018e-08 | 7.25595e-08 | 4.22366e-07 | 1.65791e-06 | 155.58154 | 7.85018e-11 | 160.21334 | 1.27832e-10
150.26105 | 4.16667e-11 | 5.69006e-11 | 2.14061e-08 | 7.32792e-08 | 4.18219e-07 | 1.65675e-06 | 155.7014 | 7.38216e-11 | 160.33313 | 1.27354e-10
150.38121 | 4.05492e-11 | 5.38962e-11 | 2.12463e-08 | 7.3185e-08 | 4.22924e-07 | 1.65569e-06 | 155.82127 | 7.41057e-11 | 160.45301 | 1.28114e-10
150.50143 | 4.19374e-11 | 5.59984e-11 | 2.09773e-08 | 7.34731e-08 | 4.19748e-07 | 1.65924e-06 | 155.94113 | 7.18033e-11 | 160.57277 | 1.28527e-10
150.62169 | 4.13898e-11 | 5.55544e-11 | 2.15684e-08 | 7.27601e-08 | 4.23125e-07 | 1.65647e-06 | 156.06103 | 7.36952e-11 | 160.69259 | 1.27713e-10
150.74189 | 4.05416e-11 | 5.74212e-11 | 2.08808e-08 | 7.27195e-08 | 4.19453e-07 | 1.65855e-06 | 156.18083 | 7.48118e-11 | 160.8124 | 1.28636e-10
150.86207 | 4.17446e-11 | 5.53812e-11 | 2.11526e-08 | 7.22743e-08 | 4.21026e-07 | 1.66225e-06 | 156.3007 | 7.55559e-11 | 160.93223 | 1.26657e-10
150.98231 | 4.20474e-11 | 5.54903e-11 | 2.08122e-08 | 7.36796e-08 | 4.22647e-07 | 1.66218e-06 | 156.42055 | 7.91655e-11 | 161.05204 | 1.28138e-10
151.10248 | 4.07074e-11 | 5.73312e-11 | 2.17023e-08 | 7.37064e-08 | 4.20722e-07 | 1.66421e-06 | 156.5404 | 7.70699e-11 | 161.17184 | 1.27421e-10
151.22271 | 4.08332e-11 | 5.86972e-11 | 2.11977e-08 | 7.31066e-08 | 4.1824e-07 | 1.6651e-06 | 156.66027 | 7.66242e-11 | 161.29168 | 1.27776e-10
151.34292 | 4.11556e-11 | 5.73528e-11 | 2.12801e-08 | 7.24857e-08 | 4.18188e-07 | 1.65995e-06 | 156.78011 | 7.42294e-11 | 161.41148 | 1.28531e-10
151.46313 | 4.07833e-11 | 5.67255e-11 | 2.12858e-08 | 7.43802e-08 | 4.18943e-07 | 1.66171e-06 | 156.89997 | 7.52313e-11 | 161.53134 | 1.28341e-10
151.58334 | 4.18936e-11 | 5.73551e-11 | 2.09549e-08 | 7.2074e-08 | 4.19142e-07 | 1.65735e-06 | 157.01984 | 7.65163e-11 | 161.6511 | 1.25921e-10
151.70357 | 4.06516e-11 | 5.94309e-11 | 2.09965e-08 | 7.30002e-08 | 4.13832e-07 | 1.65656e-06 | 157.13975 | 7.57603e-11 | 161.77091 | 1.27598e-10
151.82377 | 4.21961e-11 | 5.50932e-11 | 2.10471e-08 | 7.17129e-08 | 4.19624e-07 | 1.65794e-06 | 157.25955 | 7.53783e-11 | 161.89071 | 1.27455e-10
151.94399 | 3.91471e-11 | 5.63728e-11 | 2.13429e-08 | 7.3882e-08 | 4.20617e-07 | 1.65137e-06 | 157.37943 | 7.60623e-11 | 162.01052 | 1.27465e-10
152.06421 | 2.33394e-11 | 5.59543e-11 | 2.11522e-08 | 7.32148e-08 | 4.18942e-07 | 1.65733e-06 | 157.49927 | 7.7968e-11 | 162.13034 | 1.27213e-10
152.18445 | 3.01612e-11 | 5.21716e-11 | 2.10709e-08 | 7.27123e-08 | 4.18663e-07 | 1.65716e-06 | 157.61918 | 7.78282e-11 | 162.25013 | 1.27831e-10
152.30466 | 3.99111e-11 | 5.71447e-11 | 2.1243e-08 | 7.30229e-08 | 4.16789e-07 | 1.66197e-06 | 157.73905 | 7.95329e-11 | 162.37 | 1.27172e-10
152.42488 | 4.45412e-11 | 5.79959e-11 | 2.09328e-08 | 7.30751e-08 | 4.19973e-07 | 1.66012e-06 | 157.85886 | 7.70087e-11 | 162.48974 | 1.27002e-10
152.54508 | 4.32998e-11 | 5.82843e-11 | 2.11512e-08 | 7.20361e-08 | 4.21854e-07 | 1.65654e-06 | 157.97871 | 7.77305e-11 | 162.60954 | 1.26917e-10
152.66533 | 3.98663e-11 | 5.89473e-11 | 2.15539e-08 | 7.22448e-08 | 4.21088e-07 | 1.65512e-06 | 158.09858 | 7.64222e-11 | 162.72942 | 1.28528e-10
152.78553 | 4.10655e-11 | 5.73234e-11 | 2.1124e-08 | 7.27714e-08 | 4.1897e-07 | 1.65963e-06 | 158.21843 | 7.29987e-11 | 162.84917 | 1.27503e-10
152.90575 | 4.15451e-11 | 5.68833e-11 | 2.135e-08 | 7.26557e-08 | 4.21155e-07 | 1.66257e-06 | 158.33831 | 7.69222e-11 | 162.96898 | 1.27497e-10
153.02598 | 4.03174e-11 | 5.44429e-11 | 2.13073e-08 | 7.40186e-08 | 4.21211e-07 | 1.65955e-06 | 158.45817 | 7.76058e-11 | 163.08878 | 1.27538e-10
153.14624 | 4.13571e-11 | 5.5652e-11 | 2.12036e-08 | 7.41531e-08 | 4.18754e-07 | 1.65898e-06 | 158.57803 | 7.60879e-11 | 163.20859 | 1.27179e-10
153.26647 | 4.01257e-11 | 5.7757e-11 | 2.11676e-08 | 7.27604e-08 | 4.21359e-07 | 1.66048e-06 | 158.6979 | 7.68214e-11 | 163.32841 | 1.2797e-10
153.38664 | 4.06736e-11 | 6.02823e-11 | 2.13905e-08 | 7.25043e-08 | 4.19008e-07 | 1.65858e-06 | 158.81779 | 7.75413e-11 | 163.4482 | 1.2598e-10
153.50686 | 4.1261e-11 | 5.63137e-11 | 2.11611e-08 | 7.22478e-08 | 4.19085e-07 | 1.65893e-06 | 158.93763 | 7.68028e-11 | 163.56802 | 1.26222e-10
153.62706 | 4.10393e-11 | 5.58038e-11 | 2.13715e-08 | 7.40187e-08 | 4.19533e-07 | 1.65669e-06 | 159.05749 | 7.65611e-11 | 163.68783 | 1.26616e-10
153.7473 | 4.03971e-11 | 5.51431e-11 | 2.11266e-08 | 7.47697e-08 | 4.20162e-07 | 1.65704e-06 | 159.17735 | 7.65181e-11 | 163.80768 | 1.26822e-10
153.86753 | 4.10025e-11 | 5.9889e-11 | 2.12086e-08 | 7.32659e-08 | 4.21074e-07 | 1.6595e-06 | 159.29722 | 7.57076e-11 | 163.92747 | 1.28283e-10
153.98773 | 4.12471e-11 | 5.52332e-11 | 2.10845e-08 | 7.28811e-08 | 4.19424e-07 | 1.65829e-06 | 159.41708 | 7.48865e-11 | 164.04728 | 1.29923e-10
154.10796 | 4.01161e-11 | 5.90304e-11 | 2.1827e-08 | 7.24084e-08 | 4.20286e-07 | 1.66421e-06 | 159.537 | 7.21296e-11 | 164.16706 | 1.27642e-10
154.22822 | 4.05276e-11 | 5.29287e-11 | 2.09791e-08 | 7.32887e-08 | 4.18926e-07 | 1.65702e-06 | 159.6569 | 7.5066e-11 | 164.2869 | 1.2766e-10
154.3484 | 3.9179e-11 | 5.74585e-11 | 2.11887e-08 | 7.36158e-08 | 4.20548e-07 | 1.66354e-06 | 159.77667 | 7.64467e-11 | 164.40669 | 1.26735e-10
154.46864 | 4.13393e-11 | 5.3335e-11 | 2.0854e-08 | 7.2964e-08 | 4.20265e-07 | 1.65663e-06 | 159.89655 | 7.72562e-11 | 164.52647 | 1.25816e-10
154.58889 | 4.13395e-11 | 5.65045e-11 | 2.08665e-08 | 7.30657e-08 | 4.19267e-07 | 1.65681e-06 | 160.0164 | 7.47624e-11 | 164.64632 | 1.26798e-10
154.70907 | 3.92311e-11 | 5.61013e-11 | 2.10547e-08 | 7.37868e-08 | 4.19154e-07 | 1.65558e-06 | 160.1363 | 7.31271e-11 | 164.7661 | 1.26248e-10
154.82929 | 4.18121e-11 | 5.57589e-11 | 2.10472e-08 | 7.28625e-08 | 4.17603e-07 | 1.66229e-06 | 160.25614 | 7.3761e-11 | 164.88589 | 1.27083e-10
154.94952 | 3.95715e-11 | 5.88184e-11 | 2.1075e-08 | 7.18209e-08 | 4.19288e-07 | 1.6639e-06 | 160.37603 | 7.49474e-11 | 165.00569 | 1.27552e-10
155.06974 | 3.96323e-11 | 5.48939e-11 | 2.13853e-08 | 7.17516e-08 | 4.17634e-07 | 1.65493e-06 | 160.49588 | 7.29928e-11 | 165.12551 | 1.27277e-10
155.18996 | 4.07864e-11 | 5.4555e-11 | 2.11886e-08 | 7.3473e-08 | 4.19615e-07 | 1.65624e-06 | 160.61576 | 7.16566e-11 | 165.2453 | 1.26935e-10
155.31019 | 4.14593e-11 | 5.58634e-11 | 2.1371e-08 | 7.38745e-08 | 4.20176e-07 | 1.65889e-06 | 160.73568 | 7.3686e-11 | 165.36512 | 1.27196e-10
155.43045 | 4.03015e-11 | 5.42048e-11 | 2.10746e-08 | 7.29238e-08 | 4.21864e-07 | 1.65673e-06 | 160.8555 | 7.5447e-11 | 165.48491 | 1.25774e-10
155.55063 | 4.06601e-11 | 5.65597e-11 | 2.1036e-08 | 7.34623e-08 | 4.2239e-07 | 1.66758e-06 | 160.97536 | 7.35771e-11 | 165.60473 | 1.25717e-10
155.67084 | 4.13557e-11 | 5.07856e-11 | 2.12502e-08 | 7.25005e-08 | 4.19997e-07 | 1.65821e-06 | 161.09528 | 7.24667e-11 | 165.72453 | 1.25474e-10
155.79105 | 4.08782e-11 | 5.71605e-11 | 2.08739e-08 | 7.28224e-08 | 4.20435e-07 | 1.66029e-06 | 161.21512 | 7.35551e-11 | 165.84433 | 1.25917e-10
155.91127 | 4.23433e-11 | 5.97045e-11 | 2.10817e-08 | 7.30411e-08 | 4.19816e-07 | 1.66073e-06 | 161.33497 | 7.45152e-11 | 165.96414 | 1.26793e-10
156.03148 | 3.99333e-11 | 5.86268e-11 | 2.12068e-08 | 7.18587e-08 | 4.19372e-07 | 1.66064e-06 | 161.45487 | 7.55586e-11 | 166.08392 | 1.26114e-10
156.15171 | 4.01915e-11 | 5.60292e-11 | 2.20401e-08 | 7.29554e-08 | 4.20698e-07 | 1.66477e-06 | 161.57473 | 7.10381e-11 | 166.20373 | 1.26007e-10
156.27196 | 4.17031e-11 | 5.6556e-11 | 2.15262e-08 | 7.23803e-08 | 4.19126e-07 | 1.66032e-06 | 161.6946 | 7.23206e-11 | 166.32353 | 1.27163e-10
156.39214 | 4.11387e-11 | 5.41257e-11 | 2.15197e-08 | 7.36192e-08 | 4.21796e-07 | 1.65808e-06 | 161.81451 | 7.17857e-11 | 166.44337 | 1.25981e-10
156.51236 | 4.08629e-11 | 5.44212e-11 | 2.10244e-08 | 7.20596e-08 | 4.18854e-07 | 1.65565e-06 | 161.93435 | 7.43625e-11 | 166.5632 | 1.27393e-10
156.63257 | 4.10119e-11 | 5.46779e-11 | 2.13024e-08 | 7.28195e-08 | 4.19963e-07 | 1.66061e-06 | 162.05424 | 7.45932e-11 | 166.68294 | 1.25555e-10
156.75277 | 4.06782e-11 | 5.4217e-11 | 2.15957e-08 | 7.35792e-08 | 4.18665e-07 | 1.65812e-06 | 162.1741 | 7.47974e-11 | 166.80275 | 1.26789e-10
156.87299 | 3.94054e-11 | 5.34556e-11 | 2.11468e-08 | 7.20774e-08 | 4.2047e-07 | 1.66647e-06 | 162.29397 | 7.30619e-11 | 166.92256 | 1.25979e-10
156.9932 | 3.80156e-11 | 5.6471e-11 | 2.12177e-08 | 7.30851e-08 | 4.18687e-07 | 1.65781e-06 | 162.41387 | 7.3024e-11 | 167.04233 | 1.26672e-10
157.1134 | 4.22449e-11 | 5.35677e-11 | 2.11922e-08 | 7.31891e-08 | 4.2116e-07 | 1.65557e-06 | 162.53381 | 7.14956e-11 | 167.16214 | 1.25887e-10
157.23362 | 3.98059e-11 | 5.23813e-11 | 2.15477e-08 | 7.34715e-08 | 4.18767e-07 | 1.66095e-06 | 162.65363 | 7.29456e-11 | 167.28192 | 1.27275e-10
157.35382 | 3.96749e-11 | 5.24813e-11 | 2.09504e-08 | 7.33147e-08 | 4.17528e-07 | 1.65979e-06 | 162.77346 | 7.58481e-11 | 167.40173 | 1.28067e-10
157.47404 | 3.99627e-11 | 5.40388e-11 | 2.16247e-08 | 7.40952e-08 | 4.19778e-07 | 1.66154e-06 | 162.89339 | 7.39587e-11 | 167.52153 | 1.25106e-10
157.59426 | 4.13523e-11 | 5.64335e-11 | 2.18438e-08 | 7.35151e-08 | 4.22162e-07 | 1.6587e-06 | 163.01321 | 7.43815e-11 | 167.64133 | 1.25532e-10
157.71445 | 3.98555e-11 | 5.32625e-11 | 2.07447e-08 | 7.20944e-08 | 4.18803e-07 | 1.65791e-06 | 163.13308 | 7.64092e-11 | 167.76114 | 1.25928e-10
157.83467 | 4.04316e-11 | 5.26963e-11 | 2.05137e-08 | 7.23151e-08 | 4.192e-07 | 1.66162e-06 | 163.25296 | 7.66893e-11 | 167.88092 | 1.26059e-10
157.95487 | 4.07269e-11 | 5.2506e-11 | 2.09003e-08 | 7.20646e-08 | 4.1913e-07 | 1.65989e-06 | 163.37282 | 7.57396e-11 | 168.00072 | 1.25416e-10
158.0751 | 4.09576e-11 | 5.80082e-11 | 2.09786e-08 | 7.28193e-08 | 4.18703e-07 | 1.65716e-06 | 163.4927 | 7.73061e-11 | 168.12051 | 1.25059e-10
158.19528 | 3.88944e-11 | 5.58377e-11 | 2.13233e-08 | 7.21283e-08 | 4.20674e-07 | 1.65868e-06 | 163.61256 | 7.52555e-11 | 168.24037 | 1.24197e-10
158.3155 | 3.96745e-11 | 5.71067e-11 | 2.10645e-08 | 7.21511e-08 | 4.18751e-07 | 1.6595e-06 | 163.7325 | 7.41521e-11 | 168.36011 | 1.26127e-10
158.43571 | 4.00202e-11 | 5.9462e-11 | 2.09687e-08 | 7.2511e-08 | 4.22251e-07 | 1.6644e-06 | 163.85231 | 7.46581e-11 | 168.47996 | 1.25433e-10
158.55596 | 4.0197e-11 | 5.80322e-11 | 2.09747e-08 | 7.3591e-08 | 4.22914e-07 | 1.66278e-06 | 163.97219 | 7.44043e-11 | 168.59971 | 1.23881e-10
158.67612 | 4.17074e-11 | 5.43274e-11 | 2.14121e-08 | 7.26144e-08 | 4.20689e-07 | 1.65543e-06 | 164.09207 | 7.57707e-11 | 168.71954 | 1.24409e-10
158.79632 | 3.95491e-11 | 5.42579e-11 | 2.11328e-08 | 7.30125e-08 | 4.21583e-07 | 1.65876e-06 | 164.21192 | 7.56905e-11 | 168.83929 | 1.25494e-10
158.91651 | 3.92899e-11 | 5.6161e-11 | 2.1601e-08 | 7.23737e-08 | 4.22475e-07 | 1.65768e-06 | 164.33179 | 7.60173e-11 | 168.9591 | 1.24506e-10
159.03674 | 4.05484e-11 | 5.22553e-11 | 2.10728e-08 | 7.22344e-08 | 4.21033e-07 | 1.66432e-06 | 164.45172 | 7.53055e-11 | 169.07892 | 1.24839e-10
159.15691 | 4.04321e-11 | 5.44111e-11 | 2.0928e-08 | 7.44475e-08 | 4.21387e-07 | 1.66226e-06 | 164.57155 | 7.5394e-11 | 169.19868 | 1.24168e-10
159.27712 | 4.05705e-11 | 5.57512e-11 | 2.15607e-08 | 7.36932e-08 | 4.17528e-07 | 1.66267e-06 | 164.69143 | 7.50195e-11 | 169.31848 | 1.25198e-10
159.39734 | 4.07186e-11 | 5.42725e-11 | 2.12756e-08 | 7.25185e-08 | 4.21928e-07 | 1.66355e-06 | 164.81129 | 7.56034e-11 | 169.43832 | 1.24635e-10
159.51752 | 4.10966e-11 | 5.17251e-11 | 2.1169e-08 | 7.39534e-08 | 4.18693e-07 | 1.6613e-06 | 164.93117 | 7.58046e-11 | 169.55807 | 1.2635e-10
159.63771 | 4.12671e-11 | 5.43656e-11 | 2.13274e-08 | 7.26242e-08 | 4.21465e-07 | 1.65605e-06 | 165.05104 | 7.61573e-11 | 169.67785 | 1.26359e-10
159.75791 | 3.90291e-11 | 5.50693e-11 | 2.11081e-08 | 7.38911e-08 | 4.20244e-07 | 1.65904e-06 | 165.17096 | 7.36868e-11 | 169.79766 | 1.25938e-10
159.87811 | 4.03899e-11 | 6.04631e-11 | 2.16774e-08 | 7.45124e-08 | 4.21382e-07 | 1.65885e-06 | 165.29079 | 7.3e-11 | 169.91745 | 1.24471e-10
159.99831 | 4.09509e-11 | 5.53558e-11 | 2.1008e-08 | 7.25693e-08 | 4.20686e-07 | 1.6627e-06 | 165.41067 | 7.73736e-11 | 170.03728 | 1.25231e-10
160.1185 | 4.03716e-11 | 5.93998e-11 | 2.098e-08 | 7.25258e-08 | 4.20835e-07 | 1.65786e-06 | 165.53054 | 7.54713e-11 | 170.15704 | 1.25439e-10
160.23869 | 3.98152e-11 | 5.63568e-11 | 2.10776e-08 | 7.28977e-08 | 4.21401e-07 | 1.66447e-06 | 165.65043 | 7.24782e-11 | 170.27682 | 1.25631e-10
160.35892 | 4.02751e-11 | 5.43026e-11 | 2.13563e-08 | 7.38866e-08 | 4.189e-07 | 1.66265e-06 | 165.77029 | 7.27323e-11 | 170.39661 | 1.23285e-10
160.47907 | 4.01233e-11 | 5.91605e-11 | 2.13522e-08 | 7.29721e-08 | 4.20462e-07 | 1.66272e-06 | 165.89018 | 7.26798e-11 | 170.51639 | 1.23873e-10
160.59928 | 3.9643e-11 | 5.69659e-11 | 2.09873e-08 | 7.23986e-08 | 4.20619e-07 | 1.66545e-06 | 166.01005 | 7.50679e-11 | 170.63619 | 1.24908e-10
160.71948 | 4.03537e-11 | 5.6602e-11 | 2.10575e-08 | 7.44899e-08 | 4.20267e-07 | 1.65972e-06 | 166.12994 | 7.47215e-11 | 170.75602 | 1.25807e-10
160.83965 | 4.07788e-11 | 5.95079e-11 | 2.12104e-08 | 7.2106e-08 | 4.22945e-07 | 1.6634e-06 | 166.24981 | 7.64707e-11 | 170.87576 | 1.24788e-10
160.95983 | 3.99105e-11 | 5.50455e-11 | 2.14232e-08 | 7.25698e-08 | 4.20793e-07 | 1.66443e-06 | 166.36969 | 7.21634e-11 | 170.99554 | 1.25904e-10
161.08002 | 3.95795e-11 | 5.75314e-11 | 2.09937e-08 | 7.3139e-08 | 4.21184e-07 | 1.65778e-06 | 166.48957 | 7.29034e-11 | 171.11533 | 1.24884e-10
161.2002 | 3.73141e-11 | 5.55467e-11 | 2.13901e-08 | 7.32916e-08 | 4.21173e-07 | 1.65888e-06 | 166.60946 | 7.31295e-11 | 171.23511 | 1.24758e-10
161.32038 | 3.97262e-11 | 5.70521e-11 | 2.1342e-08 | 7.33645e-08 | 4.19701e-07 | 1.66393e-06 | 166.72935 | 7.17408e-11 | 171.3549 | 1.25357e-10
161.44054 | 4.06653e-11 | 5.61632e-11 | 2.19919e-08 | 7.29223e-08 | 4.2069e-07 | 1.66284e-06 | 166.84924 | 7.25065e-11 | 171.47469 | 1.23934e-10
161.56074 | 4.0718e-11 | 5.58961e-11 | 2.11072e-08 | 7.29439e-08 | 4.19956e-07 | 1.65884e-06 | 166.96911 | 7.61224e-11 | 171.59446 | 1.25248e-10
161.90124 | 3.99277e-11 | 5.72772e-11 | 2.09465e-08 | 7.21684e-08 | 4.19339e-07 | 1.66328e-06 | 167.08897 | 7.80288e-11 | 171.71426 | 1.24265e-10
162.14166 | 4.03427e-11 | 5.74803e-11 | 2.17219e-08 | 7.26638e-08 | 4.20385e-07 | 1.65857e-06 | 167.20888 | 7.76272e-11 | 171.83403 | 1.25823e-10
162.26178 | 4.01873e-11 | 5.6056e-11 | 2.17328e-08 | 7.22505e-08 | 4.19597e-07 | 1.66372e-06 | 167.32877 | 7.47743e-11 | 171.95382 | 1.23496e-10
162.38197 | 3.9854e-11 | 5.77363e-11 | 2.11043e-08 | 7.28552e-08 | 4.22414e-07 | 1.6552e-06 | 167.44865 | 7.39697e-11 | 172.07359 | 1.245e-10
162.50214 | 4.08143e-11 | 5.68815e-11 | 2.09205e-08 | 7.38977e-08 | 4.18886e-07 | 1.66336e-06 | 167.56852 | 7.36908e-11 | 172.19338 | 1.24905e-10
162.62231 | 3.88637e-11 | 5.97911e-11 | 2.12072e-08 | 7.2162e-08 | 4.20544e-07 | 1.66236e-06 | 167.68842 | 7.31862e-11 | 172.31317 | 1.25263e-10
162.7425 | 4.00853e-11 | 5.57012e-11 | 2.15931e-08 | 7.20663e-08 | 4.19566e-07 | 1.65649e-06 | 167.80831 | 7.37065e-11 | 172.43295 | 1.24769e-10
162.86266 | 4.05665e-11 | 5.94064e-11 | 2.14588e-08 | 7.19744e-08 | 4.23731e-07 | 1.65965e-06 | 167.92821 | 7.11718e-11 | 172.55273 | 1.24051e-10
162.98282 | 4.04635e-11 | 5.85135e-11 | 2.10228e-08 | 7.21278e-08 | 4.1961e-07 | 1.6576e-06 | 168.0481 | 7.22669e-11 | 172.67252 | 1.237e-10
163.10301 | 4.04296e-11 | 5.80567e-11 | 2.11501e-08 | 7.34537e-08 | 4.17989e-07 | 1.66169e-06 | 168.168 | 7.14601e-11 | 172.79228 | 1.25498e-10
163.22317 | 3.93221e-11 | 5.74259e-11 | 2.09714e-08 | 7.23768e-08 | 4.18592e-07 | 1.66083e-06 | 168.28786 | 7.35729e-11 | 172.91209 | 1.24647e-10
163.34334 | 4.07276e-11 | 5.93579e-11 | 2.09481e-08 | 7.21889e-08 | 4.20443e-07 | 1.65502e-06 | 168.40776 | 7.2935e-11 | 173.03185 | 1.24524e-10
163.46352 | 3.96779e-11 | 5.6057e-11 | 2.10882e-08 | 7.21228e-08 | 4.19048e-07 | 1.66222e-06 | 168.52766 | 7.35082e-11 | 173.15162 | 1.25603e-10
163.5837 | 4.02363e-11 | 5.7924e-11 | 2.17872e-08 | 7.29133e-08 | 4.20308e-07 | 1.65838e-06 | 168.64756 | 7.50299e-11 | 173.2714 | 1.24607e-10
163.70386 | 3.97058e-11 | 5.79388e-11 | 2.10934e-08 | 7.30496e-08 | 4.18135e-07 | 1.66425e-06 | 168.76744 | 7.06222e-11 | 173.39125 | 1.23005e-10
163.82404 | 3.93303e-11 | 5.78835e-11 | 2.10254e-08 | 7.18189e-08 | 4.19969e-07 | 1.66327e-06 | 168.88734 | 7.21724e-11 | 173.51097 | 1.23939e-10
163.94421 | 4.10497e-11 | 5.69286e-11 | 2.10657e-08 | 7.22074e-08 | 4.19641e-07 | 1.66189e-06 | 169.00729 | 7.27986e-11 | 173.63076 | 1.25589e-10
164.06437 | 3.96375e-11 | 5.87841e-11 | 2.10367e-08 | 7.1884e-08 | 4.20101e-07 | 1.66037e-06 | 169.12713 | 7.22363e-11 | 173.75054 | 1.23e-10
164.18457 | 4.12812e-11 | 5.64961e-11 | 2.12736e-08 | 7.35941e-08 | 4.19362e-07 | 1.65477e-06 | 169.24705 | 7.42263e-11 | 173.8703 | 1.24461e-10
164.3047 | 4.01621e-11 | 6.02651e-11 | 2.08139e-08 | 7.16996e-08 | 4.21041e-07 | 1.65809e-06 | 169.36694 | 7.51197e-11 | 173.9901 | 1.24094e-10
164.42488 | 3.96898e-11 | 5.88898e-11 | 2.09961e-08 | 7.3121e-08 | 4.1723e-07 | 1.66598e-06 | 169.48684 | 7.59733e-11 | 174.10987 | 1.24991e-10
164.54503 | 4.09316e-11 | 5.80955e-11 | 2.12077e-08 | 7.20524e-08 | 4.19472e-07 | 1.65759e-06 | 169.60674 | 7.47897e-11 | 174.22965 | 1.25372e-10
164.66521 | 4.02883e-11 | 5.81574e-11 | 2.1089e-08 | 7.23713e-08 | 4.20385e-07 | 1.65956e-06 | 169.72664 | 7.32082e-11 | 174.34947 | 1.23584e-10
164.78538 | 3.91951e-11 | 5.83174e-11 | 2.11749e-08 | 7.3087e-08 | 4.21111e-07 | 1.65773e-06 | 169.84654 | 7.41591e-11 | 174.4692 | 1.23924e-10
164.90555 | 3.95449e-11 | 6.04646e-11 | 2.15025e-08 | 7.36422e-08 | 4.23378e-07 | 1.65533e-06 | 169.96644 | 7.42057e-11 | 174.589 | 1.24083e-10
165.02571 | 3.96388e-11 | 5.75524e-11 | 2.11396e-08 | 7.30764e-08 | 4.19589e-07 | 1.65505e-06 | 170.08635 | 7.25353e-11 | 174.70876 | 1.23775e-10
165.14588 | 3.97708e-11 | 5.99923e-11 | 2.09672e-08 | 7.16477e-08 | 4.18295e-07 | 1.66321e-06 | 170.2063 | 7.19267e-11 | 174.82855 | 1.24542e-10
165.26606 | 4.01522e-11 | 5.76914e-11 | 2.11576e-08 | 7.24509e-08 | 4.19749e-07 | 1.66052e-06 | 170.32615 | 7.07118e-11 | 174.94833 | 1.22352e-10
165.38621 | 4.00912e-11 | 6.0529e-11 | 2.11843e-08 | 7.28069e-08 | 4.20357e-07 | 1.65824e-06 | 170.44608 | 7.20001e-11 | 175.06811 | 1.24001e-10
165.50638 | 4.02739e-11 | 5.86681e-11 | 2.13498e-08 | 7.35945e-08 | 4.19204e-07 | 1.65971e-06 | 170.56596 | 7.16054e-11 | 175.18788 | 1.23065e-10
165.62655 | 3.99343e-11 | 5.8503e-11 | 2.13359e-08 | 7.27043e-08 | 4.20511e-07 | 1.66635e-06 | 170.68587 | 7.11759e-11 | 175.30765 | 1.24106e-10
165.74671 | 4.04836e-11 | 5.78831e-11 | 2.1484e-08 | 7.21735e-08 | 4.20676e-07 | 1.66353e-06 | 170.80579 | 7.18082e-11 | 175.42747 | 1.23828e-10
165.86687 | 3.92372e-11 | 5.75843e-11 | 2.11542e-08 | 7.182e-08 | 4.20268e-07 | 1.66215e-06 | 170.92571 | 7.29968e-11 | 175.54721 | 1.24433e-10
165.98704 | 3.77892e-11 | 5.65753e-11 | 2.11055e-08 | 7.35764e-08 | 4.20401e-07 | 1.65951e-06 | 171.04561 | 7.52958e-11 | 175.66698 | 1.23044e-10
166.1072 | 4.09593e-11 | 5.60053e-11 | 2.11428e-08 | 7.47242e-08 | 4.21243e-07 | 1.6613e-06 | 171.16553 | 7.24349e-11 | 175.78677 | 1.22372e-10
166.22735 | 3.92506e-11 | 5.60062e-11 | 2.12135e-08 | 7.36742e-08 | 4.21195e-07 | 1.6605e-06 | 171.28542 | 7.13693e-11 | 175.90654 | 1.22963e-10
166.34757 | 3.91472e-11 | 5.73554e-11 | 2.14139e-08 | 7.28143e-08 | 4.17052e-07 | 1.6643e-06 | 171.40534 | 6.99077e-11 | 176.0263 | 1.23927e-10
166.46771 | 4.09882e-11 | 5.71186e-11 | 2.11769e-08 | 7.24337e-08 | 4.21168e-07 | 1.66184e-06 | 171.52525 | 6.94979e-11 | 176.14614 | 1.2328e-10
166.58784 | 3.96595e-11 | 5.94396e-11 | 2.13622e-08 | 7.31858e-08 | 4.19408e-07 | 1.66468e-06 | 171.64517 | 7.07257e-11 | 176.26588 | 1.21824e-10
166.70801 | 3.81943e-11 | 5.7196e-11 | 2.11355e-08 | 7.33535e-08 | 4.209e-07 | 1.65858e-06 | 171.76509 | 7.02841e-11 | 176.38565 | 1.24408e-10
166.82815 | 3.93188e-11 | 5.701e-11 | 2.1178e-08 | 7.16541e-08 | 4.20534e-07 | 1.65651e-06 | 171.88503 | 7.00083e-11 | 176.50542 | 1.24196e-10
166.9483 | 3.94758e-11 | 5.76339e-11 | 2.1049e-08 | 7.30092e-08 | 4.19877e-07 | 1.66378e-06 | 172.00491 | 6.9691e-11 | 176.62525 | 1.2265e-10
167.06848 | 3.83354e-11 | 5.89441e-11 | 2.10092e-08 | 7.31509e-08 | 4.20367e-07 | 1.65896e-06 | 172.12482 | 7.24376e-11 | 176.74498 | 1.23229e-10
167.18864 | 3.84083e-11 | 5.89452e-11 | 2.0676e-08 | 7.28042e-08 | 4.21618e-07 | 1.66428e-06 | 172.24479 | 7.21211e-11 | 176.86475 | 1.23664e-10
167.30881 | 3.9748e-11 | 5.87868e-11 | 2.10594e-08 | 7.24342e-08 | 4.21764e-07 | 1.66064e-06 | 172.36467 | 7.0964e-11 | 176.98452 | 1.23152e-10
167.42896 | 3.92761e-11 | 5.84941e-11 | 2.09659e-08 | 7.38545e-08 | 4.20283e-07 | 1.66307e-06 | 172.4846 | 6.97633e-11 | 177.10429 | 1.24008e-10
167.54912 | 3.95328e-11 | 5.97484e-11 | 2.13249e-08 | 7.24561e-08 | 4.19719e-07 | 1.65902e-06 | 172.60451 | 6.94146e-11 | 177.22412 | 1.24054e-10
167.66927 | 4.0165e-11 | 5.92732e-11 | 2.12299e-08 | 7.23532e-08 | 4.19776e-07 | 1.66373e-06 | 172.72442 | 6.829e-11 | 177.34384 | 1.23502e-10
167.78942 | 3.96619e-11 | 5.90956e-11 | 2.13924e-08 | 7.31216e-08 | 4.19887e-07 | 1.66011e-06 | 172.84433 | 6.82089e-11 | 177.46362 | 1.22922e-10
167.90963 | 3.89128e-11 | 5.39321e-11 | 2.08939e-08 | 7.35335e-08 | 4.18605e-07 | 1.66458e-06 | 172.9643 | 6.95645e-11 | 177.58338 | 1.24416e-10
168.02974 | 3.86186e-11 | 5.82395e-11 | 2.10293e-08 | 7.28581e-08 | 4.19357e-07 | 1.65621e-06 | 173.08419 | 7.08542e-11 | 177.70319 | 1.23353e-10
168.14989 | 3.92064e-11 | 5.5571e-11 | 2.12094e-08 | 7.43999e-08 | 4.2111e-07 | 1.6603e-06 | 173.2041 | 6.94068e-11 | 177.82296 | 1.21791e-10
168.2701 | 3.83678e-11 | 5.89598e-11 | 2.0837e-08 | 7.26765e-08 | 4.20598e-07 | 1.65924e-06 | 173.32402 | 7.12822e-11 | 177.9427 | 1.23142e-10
168.39023 | 4.09242e-11 | 5.67905e-11 | 2.14894e-08 | 7.40432e-08 | 4.22482e-07 | 1.66629e-06 | 173.44394 | 7.17032e-11 | 178.06253 | 1.23216e-10
168.51042 | 3.88078e-11 | 5.59942e-11 | 2.14729e-08 | 7.34608e-08 | 4.20134e-07 | 1.65919e-06 | 173.56388 | 7.0795e-11 | 178.18225 | 1.22609e-10
168.63053 | 3.95996e-11 | 5.81207e-11 | 2.08834e-08 | 7.32103e-08 | 4.2018e-07 | 1.66546e-06 | 173.68379 | 7.0188e-11 | 178.30203 | 1.24703e-10
168.75071 | 3.96781e-11 | 5.69939e-11 | 2.08516e-08 | 7.31281e-08 | 4.21255e-07 | 1.65984e-06 | 173.80372 | 6.91482e-11 | 178.4218 | 1.23319e-10
168.87086 | 3.90433e-11 | 5.61152e-11 | 2.11577e-08 | 7.28681e-08 | 4.1932e-07 | 1.66214e-06 | 173.92366 | 6.92903e-11 | 178.54159 | 1.21898e-10
168.991 | 3.91805e-11 | 5.89368e-11 | 2.07735e-08 | 7.36372e-08 | 4.22479e-07 | 1.65949e-06 | 174.04356 | 7.07975e-11 | 178.66135 | 1.23077e-10
169.11117 | 3.93068e-11 | 5.84404e-11 | 2.11265e-08 | 7.48028e-08 | 4.22315e-07 | 1.66206e-06 | 174.16349 | 7.22783e-11 | 178.78115 | 1.22596e-10
169.23134 | 3.8524e-11 | 5.53351e-11 | 2.10071e-08 | 7.29059e-08 | 4.20876e-07 | 1.66277e-06 | 174.2834 | 7.06207e-11 | 178.9009 | 1.2256e-10
169.35152 | 3.88148e-11 | 5.70734e-11 | 2.14215e-08 | 7.25482e-08 | 4.19868e-07 | 1.66182e-06 | 174.40334 | 6.92069e-11 | 179.02068 | 1.22219e-10
169.47166 | 3.91852e-11 | 5.63053e-11 | 2.10531e-08 | 7.2544e-08 | 4.19453e-07 | 1.66643e-06 | 174.52326 | 7.07084e-11 | 179.14045 | 1.22865e-10
169.59181 | 3.88851e-11 | 5.47766e-11 | 2.11374e-08 | 7.34636e-08 | 4.23775e-07 | 1.66051e-06 | 174.64318 | 6.9887e-11 | 179.26022 | 1.24825e-10
169.71198 | 3.92953e-11 | 5.8603e-11 | 2.09512e-08 | 7.21784e-08 | 4.22046e-07 | 1.66535e-06 | 174.76315 | 6.95047e-11 | 179.38 | 1.22911e-10
169.83213 | 4.11679e-11 | 5.69056e-11 | 2.11869e-08 | 7.24385e-08 | 4.1902e-07 | 1.66103e-06 | 174.88306 | 6.8882e-11 | 179.49978 | 1.23375e-10
169.9523 | 3.85924e-11 | 5.43887e-11 | 2.15048e-08 | 7.30463e-08 | 4.18986e-07 | 1.66197e-06 | 175.00294 | 6.84936e-11 | 179.6196 | 1.22265e-10
170.07246 | 3.91312e-11 | 5.59516e-11 | 2.11073e-08 | 7.39941e-08 | 4.21041e-07 | 1.66352e-06 | 175.12288 | 6.61418e-11 | 179.73933 | 1.22961e-10
170.19261 | 4.07459e-11 | 5.50473e-11 | 2.08866e-08 | 7.37328e-08 | 4.19175e-07 | 1.65872e-06 | 175.2428 | 6.97541e-11 | 179.85912 | 1.22297e-10
170.31277 | 3.94456e-11 | 5.76833e-11 | 2.09544e-08 | 7.26544e-08 | 4.21083e-07 | 1.66053e-06 | 175.36274 | 7.0164e-11 | 179.9789 | 1.22072e-10
170.43296 | 3.81495e-11 | 5.80999e-11 | 2.1085e-08 | 7.20009e-08 | 4.19587e-07 | 1.65991e-06 | 175.48266 | 7.03072e-11 | 180.09868 | 1.21786e-10
170.55309 | 3.76723e-11 | 5.74187e-11 | 2.11344e-08 | 7.29007e-08 | 4.20277e-07 | 1.65795e-06 | 175.6026 | 7.1046e-11 | 180.21846 | 1.21918e-10
170.67329 | 3.89561e-11 | 5.67399e-11 | 2.15715e-08 | 7.44324e-08 | 4.21171e-07 | 1.66592e-06 | 175.72253 | 7.02332e-11 | 180.33824 | 1.21758e-10
170.79343 | 3.95618e-11 | 5.43871e-11 | 2.16233e-08 | 7.22526e-08 | 4.21945e-07 | 1.66056e-06 | 175.84245 | 7.25231e-11 | 180.45803 | 1.20681e-10
170.91364 | 3.91103e-11 | 5.56605e-11 | 2.14335e-08 | 7.22412e-08 | 4.20692e-07 | 1.65951e-06 | 175.96238 | 7.21341e-11 | 180.57779 | 1.21889e-10
171.03376 | 4.01317e-11 | 5.83773e-11 | 2.11177e-08 | 7.22231e-08 | 4.21319e-07 | 1.65794e-06 | 176.0823 | 6.81559e-11 | 180.69761 | 1.22384e-10
171.15393 | 3.96429e-11 | 5.76104e-11 | 2.09713e-08 | 7.23256e-08 | 4.18315e-07 | 1.66125e-06 | 176.20224 | 6.69612e-11 | 180.81737 | 1.2226e-10
171.2741 | 3.87623e-11 | 5.78015e-11 | 2.15747e-08 | 7.23439e-08 | 4.22737e-07 | 1.65884e-06 | 176.32222 | 7.1517e-11 | 180.93715 | 1.22682e-10
171.39427 | 4.06554e-11 | 5.71893e-11 | 2.07788e-08 | 7.44493e-08 | 4.18716e-07 | 1.66343e-06 | 176.44211 | 6.94358e-11 | 181.05696 | 1.22105e-10
171.51444 | 3.94881e-11 | 5.54276e-11 | 2.10339e-08 | 7.23387e-08 | 4.2006e-07 | 1.66558e-06 | 176.56204 | 6.77702e-11 | 181.17672 | 1.2188e-10
171.63458 | 4.01628e-11 | 5.47303e-11 | 2.1407e-08 | 7.34382e-08 | 4.20554e-07 | 1.65807e-06 | 176.68197 | 7.16536e-11 | 181.29651 | 1.224e-10
171.75476 | 3.83639e-11 | 5.60341e-11 | 2.1053e-08 | 7.35417e-08 | 4.18752e-07 | 1.66274e-06 | 176.80194 | 7.00264e-11 | 181.4163 | 1.2206e-10
171.87492 | 3.88785e-11 | 5.50196e-11 | 2.14395e-08 | 7.31429e-08 | 4.19116e-07 | 1.66101e-06 | 176.92183 | 7.15454e-11 | 181.53606 | 1.21714e-10
171.99511 | 3.98658e-11 | 5.63499e-11 | 2.06117e-08 | 7.2629e-08 | 4.21293e-07 | 1.66578e-06 | 177.04181 | 7.09354e-11 | 181.65586 | 1.24021e-10
172.11526 | 3.92118e-11 | 5.68677e-11 | 2.11603e-08 | 7.2623e-08 | 4.19025e-07 | 1.66192e-06 | 177.16168 | 7.15486e-11 | 181.77565 | 1.21366e-10
172.23549 | 4.00267e-11 | 5.45571e-11 | 2.13744e-08 | 7.44376e-08 | 4.1977e-07 | 1.6622e-06 | 177.28163 | 6.91688e-11 | 181.89544 | 1.22337e-10
172.35561 | 4.11015e-11 | 5.39947e-11 | 2.11102e-08 | 7.28701e-08 | 4.19007e-07 | 1.66604e-06 | 177.40157 | 6.74774e-11 | 182.01525 | 1.22216e-10
172.47578 | 3.56009e-11 | 5.57335e-11 | 2.10202e-08 | 7.30265e-08 | 4.19222e-07 | 1.66287e-06 | 177.5215 | 7.19508e-11 | 182.13503 | 1.2275e-10
172.59593 | 4.02585e-11 | 5.25612e-11 | 2.22373e-08 | 7.21173e-08 | 4.18889e-07 | 1.66523e-06 | 177.64142 | 7.07892e-11 | 182.25482 | 1.21916e-10
172.71611 | 3.84285e-11 | 5.19534e-11 | 2.132e-08 | 7.37852e-08 | 4.19747e-07 | 1.66656e-06 | 177.76137 | 7.44893e-11 | 182.37461 | 1.20441e-10
172.83633 | 3.83698e-11 | 5.10019e-11 | 2.08686e-08 | 7.23532e-08 | 4.22071e-07 | 1.65956e-06 | 177.8813 | 7.3365e-11 | 182.49439 | 1.22459e-10
172.95645 | 3.85659e-11 | 5.3425e-11 | 2.16322e-08 | 7.32485e-08 | 4.20298e-07 | 1.66433e-06 | 178.00128 | 7.5505e-11 | 182.6142 | 1.22033e-10
173.07662 | 4.01125e-11 | 5.41356e-11 | 2.12322e-08 | 7.38854e-08 | 4.20223e-07 | 1.66164e-06 | 178.12116 | 7.25116e-11 | 182.73398 | 1.20744e-10
173.1968 | 3.92185e-11 | 5.00471e-11 | 2.14201e-08 | 7.2067e-08 | 4.20203e-07 | 1.65676e-06 | 178.2411 | 7.35949e-11 | 182.85379 | 1.21357e-10
173.31697 | 4.002e-11 | 5.50116e-11 | 2.15614e-08 | 7.2761e-08 | 4.18366e-07 | 1.66855e-06 | 178.36105 | 7.21039e-11 | 182.97357 | 1.21107e-10
173.43712 | 3.81262e-11 | 5.4818e-11 | 2.11698e-08 | 7.26647e-08 | 4.19865e-07 | 1.66316e-06 | 178.48097 | 7.21314e-11 | 183.09338 | 1.22232e-10
173.55736 | 3.94957e-11 | 5.3394e-11 | 2.14879e-08 | 7.29007e-08 | 4.20315e-07 | 1.66097e-06 | 178.60091 | 6.90369e-11 | 183.21317 | 1.20128e-10
173.67748 | 3.97412e-11 | 5.49288e-11 | 2.15597e-08 | 7.24256e-08 | 4.20711e-07 | 1.66256e-06 | 178.72084 | 6.8626e-11 | 183.33297 | 1.21718e-10
173.79765 | 3.86918e-11 | 5.24277e-11 | 2.10684e-08 | 7.32727e-08 | 4.21065e-07 | 1.66152e-06 | 178.84079 | 7.02639e-11 | 183.45281 | 1.22401e-10
173.91782 | 3.89453e-11 | 5.2738e-11 | 2.13059e-08 | 7.26492e-08 | 4.20952e-07 | 1.66146e-06 | 178.96071 | 6.95223e-11 | 183.57256 | 1.2043e-10
174.03805 | 3.87185e-11 | 5.28686e-11 | 2.05874e-08 | 7.42131e-08 | 4.21751e-07 | 1.66055e-06 | 179.08066 | 6.89527e-11 | 183.69234 | 1.21945e-10
174.15818 | 3.9294e-11 | 5.01677e-11 | 2.12388e-08 | 7.2548e-08 | 4.23098e-07 | 1.66222e-06 | 179.2006 | 7.04979e-11 | 183.81216 | 1.20558e-10
174.27836 | 3.89228e-11 | 5.44603e-11 | 2.12067e-08 | 7.35322e-08 | 4.16882e-07 | 1.65989e-06 | 179.32052 | 6.90846e-11 | 183.93196 | 1.23842e-10
174.39853 | 3.72336e-11 | 5.32822e-11 | 2.12176e-08 | 7.26338e-08 | 4.20862e-07 | 1.65689e-06 | 179.44051 | 6.94541e-11 | 184.05175 | 1.21747e-10
174.5187 | 3.9387e-11 | 5.24076e-11 | 2.09673e-08 | 7.25198e-08 | 4.20713e-07 | 1.66038e-06 | 179.56041 | 6.78407e-11 | 184.17154 | 1.21725e-10
174.63893 | 3.63718e-11 | 5.62978e-11 | 2.10775e-08 | 7.42193e-08 | 4.22365e-07 | 1.66761e-06 | 179.68035 | 6.87027e-11 | 184.29136 | 1.20183e-10
174.7591 | 4.03171e-11 | 5.43853e-11 | 2.13558e-08 | 7.32449e-08 | 4.23778e-07 | 1.66244e-06 | 179.8003 | 6.8766e-11 | 184.41116 | 1.20228e-10
174.87923 | 4.00733e-11 | 5.52611e-11 | 2.13327e-08 | 7.34231e-08 | 4.23072e-07 | 1.66029e-06 | 179.92023 | 6.97253e-11 | 184.53095 | 1.21659e-10
174.99943 | 3.80127e-11 | 5.54014e-11 | 2.10199e-08 | 7.57997e-08 | 4.21871e-07 | 1.66156e-06 | 180.04017 | 6.98617e-11 | 184.65076 | 1.22219e-10
175.1196 | 3.9857e-11 | 5.48174e-11 | 2.08205e-08 | 7.19971e-08 | 4.21399e-07 | 1.65821e-06 | 180.16012 | 7.10907e-11 | 184.7706 | 1.19957e-10
175.23978 | 3.93661e-11 | 5.34765e-11 | 2.09607e-08 | 7.2388e-08 | 4.20951e-07 | 1.65969e-06 | 180.28008 | 7.00557e-11 | 184.89036 | 1.19999e-10
175.35997 | 3.8569e-11 | 5.37028e-11 | 2.05545e-08 | 7.36332e-08 | 4.19597e-07 | 1.66077e-06 | 180.4 | 6.72305e-11 | 185.01015 | 1.20924e-10
175.48013 | 3.9457e-11 | 5.13558e-11 | 2.07903e-08 | 7.5103e-08 | 4.22762e-07 | 1.66451e-06 | 180.51995 | 6.68654e-11 | 185.12998 | 1.21853e-10
175.6003 | 3.94776e-11 | 5.30888e-11 | 2.11528e-08 | 7.32178e-08 | 4.20041e-07 | 1.66521e-06 | 180.63991 | 6.83044e-11 | 185.24978 | 1.22313e-10
175.72047 | 3.94607e-11 | 5.43058e-11 | 2.10083e-08 | 7.1823e-08 | 4.19849e-07 | 1.65629e-06 | 180.75987 | 6.94197e-11 | 185.36957 | 1.20179e-10
175.84068 | 3.85265e-11 | 5.54757e-11 | 2.12161e-08 | 7.26155e-08 | 4.19574e-07 | 1.65716e-06 | 180.87979 | 6.81941e-11 | 185.48937 | 1.20074e-10
175.96084 | 3.96306e-11 | 5.19648e-11 | 2.11255e-08 | 7.31237e-08 | 4.19441e-07 | 1.66252e-06 | 180.99979 | 6.88366e-11 | 185.6092 | 1.23491e-10
176.08104 | 3.73434e-11 | 5.52054e-11 | 2.15275e-08 | 7.36613e-08 | 4.21951e-07 | 1.65866e-06 | 181.11968 | 6.87412e-11 | 185.729 | 1.21938e-10
176.20122 | 3.89601e-11 | 5.52313e-11 | 2.14969e-08 | 7.23386e-08 | 4.20164e-07 | 1.6671e-06 | 181.23967 | 6.80608e-11 | 185.84878 | 1.20435e-10
176.3214 | 3.94186e-11 | 5.58486e-11 | 2.16412e-08 | 7.22009e-08 | 4.21944e-07 | 1.6624e-06 | 181.35957 | 6.9956e-11 | 185.96865 | 1.20597e-10
176.44158 | 3.84441e-11 | 5.62171e-11 | 2.20057e-08 | 7.20409e-08 | 4.21886e-07 | 1.66637e-06 | 181.4795 | 7.0018e-11 | 186.0884 | 1.2054e-10
176.56177 | 3.83834e-11 | 5.08064e-11 | 2.13555e-08 | 7.2144e-08 | 4.23791e-07 | 1.66008e-06 | 181.59948 | 7.22848e-11 | 186.20821 | 1.18773e-10
176.68193 | 3.80675e-11 | 5.38071e-11 | 2.18462e-08 | 7.18372e-08 | 4.19895e-07 | 1.66029e-06 | 181.71941 | 6.77957e-11 | 186.32805 | 1.20001e-10
176.80212 | 3.91172e-11 | 5.30248e-11 | 2.12033e-08 | 7.45771e-08 | 4.18941e-07 | 1.66245e-06 | 181.83937 | 6.7672e-11 | 186.44782 | 1.22635e-10
176.92229 | 3.92185e-11 | 5.48787e-11 | 2.10705e-08 | 7.46617e-08 | 4.20191e-07 | 1.66544e-06 | 181.95932 | 6.82254e-11 | 186.56762 | 1.21647e-10
177.04252 | 3.85003e-11 | 5.29701e-11 | 2.12028e-08 | 7.47439e-08 | 4.20559e-07 | 1.6554e-06 | 182.07926 | 6.68948e-11 | 186.6875 | 1.21514e-10
177.16266 | 3.91786e-11 | 5.3182e-11 | 2.08058e-08 | 7.38249e-08 | 4.20365e-07 | 1.66103e-06 | 182.19921 | 6.71511e-11 | 186.80728 | 1.21564e-10
177.28285 | 3.91747e-11 | 5.56655e-11 | 2.07501e-08 | 7.21535e-08 | 4.18998e-07 | 1.66233e-06 | 182.31918 | 7.05867e-11 | 186.92705 | 1.21125e-10
177.40307 | 3.91296e-11 | 5.57982e-11 | 2.14079e-08 | 7.29855e-08 | 4.19634e-07 | 1.66353e-06 | 182.4391 | 7.00045e-11 | 187.0469 | 1.19858e-10
177.52321 | 3.85761e-11 | 5.29812e-11 | 2.08197e-08 | 7.2132e-08 | 4.18757e-07 | 1.66073e-06 | 182.55903 | 6.92704e-11 | 187.16666 | 1.20707e-10
177.6434 | 3.8045e-11 | 5.14538e-11 | 2.10383e-08 | 7.30999e-08 | 4.19858e-07 | 1.66352e-06 | 182.67897 | 6.90397e-11 | 187.28647 | 1.21061e-10
177.76358 | 3.9281e-11 | 5.35189e-11 | 2.10883e-08 | 7.40645e-08 | 4.20884e-07 | 1.66001e-06 | 182.79893 | 6.90547e-11 | 187.40628 | 1.2055e-10
177.88375 | 3.85132e-11 | 5.26816e-11 | 2.14793e-08 | 7.32951e-08 | 4.22139e-07 | 1.66387e-06 | 182.91886 | 6.80771e-11 | 187.52605 | 1.19156e-10
178.00393 | 3.90054e-11 | 5.1681e-11 | 2.1206e-08 | 7.37733e-08 | 4.20703e-07 | 1.66406e-06 | 183.03881 | 6.80658e-11 | 187.64587 | 1.211e-10
178.12414 | 3.90845e-11 | 5.0942e-11 | 2.07076e-08 | 7.34714e-08 | 4.22515e-07 | 1.66244e-06 | 183.15876 | 6.87331e-11 | 187.76568 | 1.20145e-10
178.24428 | 3.90973e-11 | 5.45678e-11 | 2.04848e-08 | 7.3564e-08 | 4.19867e-07 | 1.65929e-06 | 183.27874 | 6.85431e-11 | 187.88551 | 1.19092e-10
178.36448 | 3.92552e-11 | 5.36776e-11 | 2.10039e-08 | 7.33927e-08 | 4.18837e-07 | 1.66552e-06 | 183.39861 | 6.98196e-11 | 188.00528 | 1.20293e-10
178.48469 | 3.87525e-11 | 5.26023e-11 | 2.10224e-08 | 7.27132e-08 | 4.19154e-07 | 1.66468e-06 | 183.51856 | 6.94479e-11 | 188.12508 | 1.19934e-10
178.60483 | 3.85416e-11 | 5.66913e-11 | 2.13304e-08 | 7.50652e-08 | 4.19958e-07 | 1.66413e-06 | 183.63849 | 6.70186e-11 | 188.2449 | 1.19561e-10
178.72503 | 3.87842e-11 | 5.33226e-11 | 2.07903e-08 | 7.34877e-08 | 4.18937e-07 | 1.66552e-06 | 183.75848 | 6.77541e-11 | 188.36476 | 1.21136e-10
178.84523 | 3.86532e-11 | 5.41893e-11 | 2.13398e-08 | 7.38973e-08 | 4.20588e-07 | 1.66396e-06 | 183.87838 | 6.75793e-11 | 188.48451 | 1.19145e-10
178.96538 | 3.90361e-11 | 5.62373e-11 | 2.14267e-08 | 7.36576e-08 | 4.21359e-07 | 1.66748e-06 | 183.99832 | 7.10219e-11 | 188.60433 | 1.19927e-10
179.08556 | 3.75708e-11 | 5.74277e-11 | 2.16886e-08 | 7.33044e-08 | 4.21425e-07 | 1.66028e-06 | 184.11828 | 7.08532e-11 | 188.72411 | 1.20211e-10
179.20575 | 3.72253e-11 | 5.73008e-11 | 2.23697e-08 | 7.24364e-08 | 4.18752e-07 | 1.66424e-06 | 184.23817 | 7.1116e-11 | 188.84392 | 1.20891e-10
179.32592 | 3.91988e-11 | 5.64873e-11 | 2.16925e-08 | 7.34421e-08 | 4.20064e-07 | 1.66542e-06 | 184.35811 | 6.94099e-11 | 188.96374 | 1.20318e-10
179.44609 | 3.91406e-11 | 5.69034e-11 | 2.10207e-08 | 7.32973e-08 | 4.18685e-07 | 1.66498e-06 | 184.47803 | 6.8844e-11 | 189.08355 | 1.2038e-10
179.56628 | 3.88989e-11 | 6.01807e-11 | 2.10839e-08 | 7.34206e-08 | 4.1857e-07 | 1.66479e-06 | 184.59795 | 6.70376e-11 | 189.20336 | 1.21485e-10
179.68651 | 3.91283e-11 | 5.64206e-11 | 2.10734e-08 | 7.32507e-08 | 4.20761e-07 | 1.66126e-06 | 184.71789 | 7.12252e-11 | 189.3232 | 1.192e-10
179.80664 | 3.98194e-11 | 5.45092e-11 | 2.11071e-08 | 7.41365e-08 | 4.1995e-07 | 1.65954e-06 | 184.83782 | 6.90608e-11 | 189.44299 | 1.19249e-10
179.9268 | 3.69857e-11 | 5.62275e-11 | 2.05652e-08 | 7.36133e-08 | 4.21747e-07 | 1.66411e-06 | 184.9578 | 6.75903e-11 | 189.56278 | 1.19164e-10
180.047 | 3.90914e-11 | 5.68711e-11 | 2.09111e-08 | 7.2965e-08 | 4.21775e-07 | 1.6627e-06 | 185.07767 | 6.78058e-11 | 189.68259 | 1.18769e-10
180.16717 | 3.90217e-11 | 5.91455e-11 | 2.09644e-08 | 7.29169e-08 | 4.20187e-07 | 1.66348e-06 | 185.19761 | 6.75491e-11 | 189.80239 | 1.21876e-10
180.28734 | 3.83489e-11 | 5.7954e-11 | 2.25167e-08 | 7.29125e-08 | 4.20814e-07 | 1.65684e-06 | 185.31754 | 6.91468e-11 | 189.92225 | 1.19752e-10
180.40751 | 3.87287e-11 | 5.66893e-11 | 2.15986e-08 | 7.24345e-08 | 4.19826e-07 | 1.66009e-06 | 185.43747 | 6.65475e-11 | 190.04205 | 1.19296e-10
180.52769 | 3.88284e-11 | 5.46193e-11 | 2.06714e-08 | 7.18297e-08 | 4.18747e-07 | 1.66061e-06 | 185.55738 | 6.7145e-11 | 190.16184 | 1.21105e-10
180.64788 | 4.00425e-11 | 5.70965e-11 | 2.10219e-08 | 7.4553e-08 | 4.20843e-07 | 1.66312e-06 | 185.6773 | 6.82563e-11 | 190.28163 | 1.17577e-10
180.76806 | 3.9469e-11 | 6.00098e-11 | 2.13508e-08 | 7.34859e-08 | 4.19063e-07 | 1.66387e-06 | 185.79722 | 6.88218e-11 | 190.40145 | 1.1958e-10
180.88823 | 3.8283e-11 | 5.72054e-11 | 2.14761e-08 | 7.30879e-08 | 4.20935e-07 | 1.66617e-06 | 185.91717 | 6.77588e-11 | 190.52127 | 1.18248e-10
181.00842 | 3.77231e-11 | 5.81118e-11 | 2.13374e-08 | 7.18463e-08 | 4.22438e-07 | 1.66635e-06 | 186.03709 | 6.77664e-11 | 190.64109 | 1.19426e-10
181.12857 | 3.80187e-11 | 5.38602e-11 | 2.11219e-08 | 7.22707e-08 | 4.20622e-07 | 1.66298e-06 | 186.15697 | 6.91375e-11 | 190.76088 | 1.18419e-10
181.24874 | 3.91824e-11 | 5.27347e-11 | 2.1562e-08 | 7.22247e-08 | 4.23992e-07 | 1.66136e-06 | 186.27691 | 6.68806e-11 | 190.88075 | 1.18678e-10
181.36892 | 3.95943e-11 | 5.32144e-11 | 2.13847e-08 | 7.24152e-08 | 4.19377e-07 | 1.66198e-06 | 186.39683 | 6.84609e-11 | 191.00052 | 1.18099e-10
181.48909 | 3.84509e-11 | 5.78433e-11 | 2.01958e-08 | 7.36716e-08 | 4.20758e-07 | 1.66237e-06 | 186.51675 | 6.99696e-11 | 191.12034 | 1.19442e-10
181.60927 | 3.92356e-11 | 5.86034e-11 | 2.09064e-08 | 7.37395e-08 | 4.20791e-07 | 1.66348e-06 | 186.63671 | 6.88432e-11 | 191.24015 | 1.19903e-10
181.72943 | 3.84013e-11 | 5.67528e-11 | 2.147e-08 | 7.40302e-08 | 4.20503e-07 | 1.66417e-06 | 186.75658 | 6.69601e-11 | 191.35996 | 1.18259e-10
181.84962 | 3.84799e-11 | 5.79511e-11 | 2.15548e-08 | 7.257e-08 | 4.20427e-07 | 1.66569e-06 | 186.87651 | 6.76203e-11 | 191.47978 | 1.20265e-10
181.96976 | 3.92802e-11 | 5.58511e-11 | 2.0928e-08 | 7.26155e-08 | 4.21997e-07 | 1.65673e-06 | 186.99643 | 6.72798e-11 | 191.59957 | 1.1911e-10
182.08991 | 3.85702e-11 | 5.76202e-11 | 2.08705e-08 | 7.18846e-08 | 4.18325e-07 | 1.66055e-06 | 187.11635 | 6.7294e-11 | 191.71939 | 1.21889e-10
182.21009 | 3.90274e-11 | 5.59838e-11 | 2.1608e-08 | 7.29901e-08 | 4.19753e-07 | 1.65936e-06 | 187.23626 | 6.70189e-11 | 191.83921 | 1.18598e-10
182.33026 | 3.83707e-11 | 5.63244e-11 | 2.09938e-08 | 7.21711e-08 | 4.19302e-07 | 1.66729e-06 | 187.35619 | 6.66903e-11 | 191.95904 | 1.20366e-10
182.45045 | 3.79673e-11 | 5.70331e-11 | 2.0941e-08 | 7.41106e-08 | 4.22421e-07 | 1.66079e-06 | 187.47611 | 7.25746e-11 | 192.07883 | 1.19043e-10
182.57065 | 3.82874e-11 | 5.75858e-11 | 2.1053e-08 | 7.35239e-08 | 4.20227e-07 | 1.65825e-06 | 187.59604 | 6.82019e-11 | 192.1987 | 1.1944e-10
182.6908 | 3.91454e-11 | 5.51169e-11 | 2.14446e-08 | 7.29608e-08 | 4.22606e-07 | 1.65901e-06 | 187.71595 | 6.57545e-11 | 192.31848 | 1.18965e-10
182.81093 | 3.84748e-11 | 5.28275e-11 | 2.17548e-08 | 7.24269e-08 | 4.21111e-07 | 1.6675e-06 | 187.83587 | 6.46455e-11 | 192.43829 | 1.18698e-10
182.93109 | 3.78424e-11 | 5.53083e-11 | 2.10237e-08 | 7.33274e-08 | 4.20346e-07 | 1.66226e-06 | 187.95583 | 6.81857e-11 | 192.55809 | 1.19045e-10
183.05124 | 3.88476e-11 | 5.59125e-11 | 2.09151e-08 | 7.29185e-08 | 4.18343e-07 | 1.66475e-06 | 188.0757 | 6.69513e-11 | 192.67792 | 1.19293e-10
183.17141 | 3.81893e-11 | 5.4145e-11 | 2.10875e-08 | 7.40007e-08 | 4.21014e-07 | 1.65985e-06 | 188.19561 | 6.4313e-11 | 192.79773 | 1.18714e-10
183.29159 | 3.85727e-11 | 5.53424e-11 | 2.10662e-08 | 7.22462e-08 | 4.19581e-07 | 1.66719e-06 | 188.31553 | 6.77092e-11 | 192.91755 | 1.18498e-10
183.41174 | 3.82058e-11 | 5.25879e-11 | 2.11174e-08 | 7.44374e-08 | 4.23341e-07 | 1.66691e-06 | 188.4355 | 6.58917e-11 | 193.03736 | 1.18994e-10
183.5319 | 3.95565e-11 | 5.24981e-11 | 2.13207e-08 | 7.21841e-08 | 4.19715e-07 | 1.66398e-06 | 188.55538 | 7.0102e-11 | 193.15718 | 1.18724e-10
183.65207 | 3.8341e-11 | 5.26525e-11 | 2.1557e-08 | 7.31311e-08 | 4.24183e-07 | 1.6645e-06 | 188.67527 | 6.71899e-11 | 193.277 | 1.19004e-10
183.77225 | 3.86554e-11 | 5.27075e-11 | 2.17731e-08 | 7.19962e-08 | 4.21048e-07 | 1.66275e-06 | 188.79521 | 6.86779e-11 | 193.39686 | 1.1896e-10
183.89237 | 3.94294e-11 | 5.32028e-11 | 2.09931e-08 | 7.36254e-08 | 4.20307e-07 | 1.66567e-06 | 188.91512 | 6.87791e-11 | 193.51664 | 1.18707e-10
184.01253 | 3.79211e-11 | 5.57778e-11 | 2.08283e-08 | 7.16978e-08 | 4.21265e-07 | 1.66152e-06 | 189.03504 | 6.87984e-11 | 193.63645 | 1.20022e-10
184.13271 | 3.80413e-11 | 5.43463e-11 | 2.14024e-08 | 7.44668e-08 | 4.19957e-07 | 1.66866e-06 | 189.155 | 6.59454e-11 | 193.75627 | 1.18604e-10
184.25285 | 3.97643e-11 | 5.21756e-11 | 2.14996e-08 | 7.25091e-08 | 4.21001e-07 | 1.66715e-06 | 189.27488 | 6.58135e-11 | 193.8761 | 1.19552e-10
184.37301 | 3.70457e-11 | 5.13563e-11 | 2.15926e-08 | 7.20581e-08 | 4.19208e-07 | 1.66112e-06 | 189.3948 | 6.66076e-11 | 193.99591 | 1.192e-10
184.49316 | 3.75649e-11 | 5.17065e-11 | 2.16237e-08 | 7.39586e-08 | 4.1914e-07 | 1.6618e-06 | 189.51475 | 6.77398e-11 | 194.11574 | 1.18276e-10
184.61333 | 3.74773e-11 | 5.21985e-11 | 2.22606e-08 | 7.27293e-08 | 4.19392e-07 | 1.66519e-06 | 189.63464 | 6.65446e-11 | 194.23555 | 1.18831e-10
184.73347 | 3.79036e-11 | 5.11191e-11 | 2.16005e-08 | 7.38926e-08 | 4.20077e-07 | 1.66567e-06 | 189.75454 | 6.7078e-11 | 194.35537 | 1.20091e-10
184.85367 | 3.78563e-11 | 5.13701e-11 | 2.11774e-08 | 7.34065e-08 | 4.21085e-07 | 1.66532e-06 | 189.87446 | 6.70992e-11 | 194.47521 | 1.20297e-10
184.97379 | 3.89462e-11 | 5.41415e-11 | 2.12874e-08 | 7.27052e-08 | 4.20234e-07 | 1.66561e-06 | 189.99439 | 6.6882e-11 | 194.59502 | 1.22264e-10
185.09395 | 3.68569e-11 | 5.02479e-11 | 2.16679e-08 | 7.28891e-08 | 4.24168e-07 | 1.66113e-06 | 190.11431 | 6.56279e-11 | 194.71482 | 1.18316e-10
185.21407 | 3.85086e-11 | 5.37684e-11 | 2.11773e-08 | 7.30953e-08 | 4.19999e-07 | 1.66231e-06 | 190.23423 | 6.79777e-11 | 194.83469 | 1.20201e-10
185.33423 | 3.89166e-11 | 5.21042e-11 | 2.13223e-08 | 7.31173e-08 | 4.19749e-07 | 1.65771e-06 | 190.35414 | 6.60176e-11 | 194.95446 | 1.19402e-10
185.45439 | 3.68339e-11 | 5.33019e-11 | 2.13983e-08 | 7.37706e-08 | 4.20629e-07 | 1.66212e-06 | 190.47406 | 6.40035e-11 | 195.07429 | 1.17669e-10
185.57456 | 3.67473e-11 | 5.44969e-11 | 2.10045e-08 | 7.34621e-08 | 4.21342e-07 | 1.66358e-06 | 190.59397 | 6.62781e-11 | 195.19412 | 1.183e-10
185.69468 | 3.80138e-11 | 5.56778e-11 | 2.06577e-08 | 7.3469e-08 | 4.20278e-07 | 1.65986e-06 | 190.71391 | 6.58956e-11 | 195.31395 | 1.19236e-10
185.81483 | 3.78573e-11 | 5.563e-11 | 2.07755e-08 | 7.26547e-08 | 4.21772e-07 | 1.65967e-06 | 190.83383 | 6.96239e-11 | 195.43377 | 1.19246e-10
185.93498 | 3.78029e-11 | 5.6331e-11 | 2.11456e-08 | 7.42212e-08 | 4.20684e-07 | 1.66789e-06 | 190.9538 | 6.63914e-11 | 195.55359 | 1.18091e-10
186.05513 | 3.80869e-11 | 5.75372e-11 | 2.09452e-08 | 7.40555e-08 | 4.21564e-07 | 1.6631e-06 | 191.07366 | 6.52206e-11 | 195.67341 | 1.18458e-10
186.17527 | 3.7244e-11 | 5.49175e-11 | 2.06525e-08 | 7.20583e-08 | 4.23651e-07 | 1.661e-06 | 191.19358 | 6.55898e-11 | 195.79323 | 1.18278e-10
186.29541 | 3.74306e-11 | 5.22882e-11 | 2.1322e-08 | 7.32858e-08 | 4.20548e-07 | 1.66166e-06 | 191.31349 | 6.98049e-11 | 195.91307 | 1.196e-10
186.41557 | 3.87544e-11 | 5.42719e-11 | 2.12454e-08 | 7.17926e-08 | 4.21692e-07 | 1.66422e-06 | 191.43343 | 6.91959e-11 | 196.03292 | 1.18268e-10
186.53572 | 3.69914e-11 | 5.10128e-11 | 2.13729e-08 | 7.25785e-08 | 4.18729e-07 | 1.66584e-06 | 191.55332 | 6.62035e-11 | 196.15271 | 1.17861e-10
186.65584 | 3.92851e-11 | 5.27485e-11 | 2.1409e-08 | 7.26244e-08 | 4.22945e-07 | 1.66096e-06 | 191.67322 | 6.54905e-11 | 196.27254 | 1.18436e-10
186.77604 | 3.88984e-11 | 5.38333e-11 | 2.12565e-08 | 7.24395e-08 | 4.19942e-07 | 1.66871e-06 | 191.79316 | 6.71772e-11 | 196.39236 | 1.19125e-10
186.89612 | 3.77483e-11 | 5.12956e-11 | 2.16727e-08 | 7.24655e-08 | 4.2055e-07 | 1.6607e-06 | 191.91309 | 6.97526e-11 | 196.51219 | 1.17416e-10
187.01627 | 3.82265e-11 | 5.1901e-11 | 2.11915e-08 | 7.35462e-08 | 4.20576e-07 | 1.66219e-06 | 192.03302 | 6.73907e-11 | 196.63203 | 1.18693e-10
187.1364 | 3.76928e-11 | 5.14883e-11 | 2.02187e-08 | 7.28084e-08 | 4.20144e-07 | 1.6592e-06 | 192.15292 | 6.75937e-11 | 196.75189 | 1.19908e-10
187.25655 | 3.78348e-11 | 5.28848e-11 | 2.08515e-08 | 7.27117e-08 | 4.1938e-07 | 1.66264e-06 | 192.27283 | 6.63257e-11 | 196.87167 | 1.19473e-10
187.37669 | 3.8024e-11 | 5.16884e-11 | 2.07318e-08 | 7.25286e-08 | 4.2137e-07 | 1.66162e-06 | 192.39269 | 6.72333e-11 | 196.99151 | 1.16556e-10
187.49683 | 3.82583e-11 | 5.33267e-11 | 2.1114e-08 | 7.48696e-08 | 4.18997e-07 | 1.66085e-06 | 192.51261 | 6.77873e-11 | 197.11137 | 1.18126e-10
187.61696 | 3.83431e-11 | 5.34864e-11 | 2.11879e-08 | 7.34298e-08 | 4.21596e-07 | 1.66101e-06 | 192.63252 | 6.46222e-11 | 197.23116 | 1.17852e-10
187.73708 | 3.78662e-11 | 4.95299e-11 | 2.12311e-08 | 7.29166e-08 | 4.21093e-07 | 1.66562e-06 | 192.75242 | 6.42502e-11 | 197.35103 | 1.18954e-10
187.85723 | 3.82117e-11 | 5.32055e-11 | 2.11686e-08 | 7.19942e-08 | 4.23522e-07 | 1.66246e-06 | 192.87232 | 6.38139e-11 | 197.47081 | 1.19172e-10
187.97735 | 3.90641e-11 | 4.93889e-11 | 2.09251e-08 | 7.28362e-08 | 4.21886e-07 | 1.66755e-06 | 192.99224 | 6.70363e-11 | 197.59069 | 1.18627e-10
188.0975 | 3.72182e-11 | 5.04782e-11 | 2.11146e-08 | 7.28649e-08 | 4.20837e-07 | 1.66106e-06 | 193.11216 | 6.63855e-11 | 197.71047 | 1.18428e-10
188.21761 | 3.87825e-11 | 5.17756e-11 | 2.0978e-08 | 7.27988e-08 | 4.20584e-07 | 1.66193e-06 | 193.23207 | 6.61469e-11 | 197.8303 | 1.18199e-10
188.33775 | 3.84976e-11 | 5.33817e-11 | 2.17002e-08 | 7.38005e-08 | 4.19701e-07 | 1.66079e-06 | 193.35197 | 6.69182e-11 | 197.95014 | 1.18806e-10
188.45787 | 3.85242e-11 | 5.46179e-11 | 2.14861e-08 | 7.28822e-08 | 4.19618e-07 | 1.66313e-06 | 193.47187 | 6.70531e-11 | 198.06996 | 1.16913e-10
188.57798 | 3.79094e-11 | 5.03437e-11 | 2.08686e-08 | 7.39315e-08 | 4.20033e-07 | 1.66469e-06 | 193.59178 | 6.52624e-11 | 198.18979 | 1.18787e-10
188.69815 | 3.85178e-11 | 4.7743e-11 | 2.08569e-08 | 7.38792e-08 | 4.19982e-07 | 1.66705e-06 | 193.71169 | 6.52475e-11 | 198.30961 | 1.17953e-10
188.81824 | 3.86649e-11 | 5.11807e-11 | 2.12166e-08 | 7.25862e-08 | 4.20093e-07 | 1.66101e-06 | 193.83157 | 6.71346e-11 | 198.42949 | 1.16903e-10
188.93836 | 3.89317e-11 | 5.0538e-11 | 2.12379e-08 | 7.31762e-08 | 4.22105e-07 | 1.66389e-06 | 193.95149 | 6.43704e-11 | 198.54928 | 1.17579e-10
189.05849 | 3.65946e-11 | 5.16469e-11 | 2.14226e-08 | 7.26012e-08 | 4.20285e-07 | 1.66199e-06 | 194.07139 | 6.4916e-11 | 198.6691 | 1.18656e-10
189.17867 | 3.82607e-11 | 5.2553e-11 | 2.1364e-08 | 7.45547e-08 | 4.20966e-07 | 1.66132e-06 | 194.19129 | 6.56174e-11 | 198.78896 | 1.18059e-10
189.29873 | 3.73421e-11 | 5.43373e-11 | 2.11865e-08 | 7.30105e-08 | 4.2222e-07 | 1.66442e-06 | 194.31122 | 6.82144e-11 | 198.90876 | 1.19304e-10
189.41892 | 3.8085e-11 | 5.2873e-11 | 2.13912e-08 | 7.36098e-08 | 4.21516e-07 | 1.66505e-06 | 194.43112 | 6.77761e-11 | 199.02859 | 1.17805e-10
189.53897 | 3.93743e-11 | 4.99871e-11 | 2.14468e-08 | 7.32632e-08 | 4.19235e-07 | 1.66286e-06 | 194.55102 | 6.77758e-11 | 199.1484 | 1.17911e-10
189.65908 | 3.75091e-11 | 4.80287e-11 | 2.13988e-08 | 7.26928e-08 | 4.21064e-07 | 1.66372e-06 | 194.67092 | 6.66739e-11 | 199.26824 | 1.16681e-10
189.77921 | 3.82873e-11 | 5.25903e-11 | 2.13727e-08 | 7.38464e-08 | 4.19147e-07 | 1.67118e-06 | 194.79083 | 6.69395e-11 | 199.3881 | 1.18561e-10
189.89941 | 3.84755e-11 | 5.38695e-11 | 2.10149e-08 | 7.275e-08 | 4.23226e-07 | 1.66887e-06 | 194.91072 | 6.51569e-11 | 199.50791 | 1.1677e-10
190.01944 | 3.68108e-11 | 5.3639e-11 | 2.1044e-08 | 7.38293e-08 | 4.19948e-07 | 1.66431e-06 | 195.03062 | 6.60675e-11 | 199.62768 | 1.16236e-10
190.13957 | 3.80805e-11 | 5.19394e-11 | 2.10245e-08 | 7.45023e-08 | 4.20961e-07 | 1.6572e-06 | 195.15054 | 6.3482e-11 | 199.74751 | 1.17959e-10
190.25968 | 3.81661e-11 | 4.99492e-11 | 2.09786e-08 | 7.28458e-08 | 4.23851e-07 | 1.66412e-06 | 195.27048 | 6.45933e-11 | 199.86732 | 1.18023e-10
190.37979 | 3.84374e-11 | 5.11074e-11 | 2.13261e-08 | 7.33324e-08 | 4.20635e-07 | 1.66037e-06 | 195.39034 | 6.45008e-11 | 199.98716 | 1.19229e-10
190.4999 | 3.82557e-11 | 5.19716e-11 | 2.10041e-08 | 7.26421e-08 | 4.21365e-07 | 1.66859e-06 | 195.51024 | 6.71734e-11 | 200.10699 | 1.19546e-10
190.62002 | 3.79918e-11 | 5.37615e-11 | 2.15318e-08 | 7.33158e-08 | 4.1994e-07 | 1.66166e-06 | 195.63014 | 6.47357e-11 | 200.22679 | 1.18603e-10
190.74014 | 3.83045e-11 | 5.14177e-11 | 2.10723e-08 | 7.19099e-08 | 4.19583e-07 | 1.65938e-06 | 195.75006 | 6.46818e-11 | 200.34661 | 1.19031e-10
190.86023 | 3.71398e-11 | 4.82586e-11 | 2.14652e-08 | 7.26335e-08 | 4.20348e-07 | 1.66291e-06 | 195.86996 | 6.53223e-11 | 200.46644 | 1.17177e-10
190.9804 | 3.8544e-11 | 4.63923e-11 | 2.26068e-08 | 7.29401e-08 | 4.21447e-07 | 1.66052e-06 | 195.98985 | 6.60782e-11 | 200.58629 | 1.16246e-10
191.10047 | 3.80429e-11 | 5.16672e-11 | 2.11216e-08 | 7.25778e-08 | 4.19803e-07 | 1.67172e-06 | 196.10977 | 6.61441e-11 | 200.70607 | 1.18066e-10
191.22058 | 3.76865e-11 | 5.20467e-11 | 2.10187e-08 | 7.33887e-08 | 4.2052e-07 | 1.66717e-06 | 196.22974 | 6.50115e-11 | 200.82588 | 1.16644e-10
191.34074 | 3.85763e-11 | 5.27905e-11 | 2.13393e-08 | 7.29739e-08 | 4.21795e-07 | 1.66692e-06 | 196.34957 | 6.37576e-11 | 200.9457 | 1.15402e-10
191.4608 | 3.75189e-11 | 5.33961e-11 | 2.12655e-08 | 7.46204e-08 | 4.20577e-07 | 1.66822e-06 | 196.46947 | 6.46674e-11 | 201.06553 | 1.19054e-10
191.58091 | 3.90953e-11 | 5.202e-11 | 2.12517e-08 | 7.35406e-08 | 4.21879e-07 | 1.66942e-06 | 196.58938 | 6.40426e-11 | 201.18539 | 1.19598e-10
191.70104 | 3.77382e-11 | 5.54863e-11 | 2.09949e-08 | 7.39076e-08 | 4.21454e-07 | 1.66187e-06 | 196.7093 | 6.25778e-11 | 201.30518 | 1.16907e-10
191.82114 | 3.88256e-11 | 5.53145e-11 | 2.12221e-08 | 7.29682e-08 | 4.21698e-07 | 1.66284e-06 | 196.82917 | 6.37328e-11 | 201.42507 | 1.15145e-10
191.94129 | 3.84233e-11 | 5.12746e-11 | 2.12849e-08 | 7.16947e-08 | 4.23612e-07 | 1.66856e-06 | 196.94907 | 6.4162e-11 | 201.54479 | 1.17814e-10
192.06135 | 3.83206e-11 | 5.38536e-11 | 2.0888e-08 | 7.23927e-08 | 4.20777e-07 | 1.66133e-06 | 197.06897 | 6.59727e-11 | 201.6646 | 1.15595e-10
192.18147 | 3.69955e-11 | 4.60794e-11 | 2.118e-08 | 7.20033e-08 | 4.21116e-07 | 1.66339e-06 | 197.18889 | 6.25424e-11 | 201.78445 | 1.16639e-10
192.30158 | 3.76789e-11 | 5.10438e-11 | 2.10587e-08 | 7.23511e-08 | 4.2351e-07 | 1.6634e-06 | 197.30879 | 6.39976e-11 | 201.90422 | 1.15815e-10
192.42169 | 3.81697e-11 | 5.08963e-11 | 2.14348e-08 | 7.27034e-08 | 4.19906e-07 | 1.66251e-06 | 197.42869 | 6.48333e-11 | 202.02404 | 1.18332e-10
192.54182 | 3.82467e-11 | 5.23574e-11 | 2.109e-08 | 7.384e-08 | 4.1934e-07 | 1.6633e-06 | 197.54863 | 6.6196e-11 | 202.14384 | 1.17017e-10
192.6619 | 3.72797e-11 | 5.68858e-11 | 2.10771e-08 | 7.2309e-08 | 4.20652e-07 | 1.66885e-06 | 197.66849 | 6.38732e-11 | 202.26368 | 1.16784e-10
192.78204 | 3.76691e-11 | 5.61478e-11 | 2.16648e-08 | 7.3813e-08 | 4.20159e-07 | 1.6618e-06 | 197.78841 | 6.49103e-11 | 202.38349 | 1.16226e-10
192.90214 | 3.7436e-11 | 5.58365e-11 | 2.08907e-08 | 7.29906e-08 | 4.21234e-07 | 1.66453e-06 | 197.9083 | 6.39523e-11 | 202.5033 | 1.15846e-10
193.02228 | 3.70269e-11 | 5.37203e-11 | 2.10406e-08 | 7.28179e-08 | 4.23656e-07 | 1.66093e-06 | 198.02823 | 6.46978e-11 | 202.62311 | 1.17394e-10
193.14237 | 3.88896e-11 | 5.1915e-11 | 2.12125e-08 | 7.29896e-08 | 4.20749e-07 | 1.66147e-06 | 198.14808 | 6.55785e-11 | 202.74292 | 1.17445e-10
193.26246 | 3.64472e-11 | 5.58715e-11 | 2.13413e-08 | 7.30434e-08 | 4.21732e-07 | 1.6644e-06 | 198.268 | 6.37803e-11 | 202.86271 | 1.17874e-10
193.38259 | 3.85032e-11 | 5.53863e-11 | 2.10968e-08 | 7.45721e-08 | 4.20872e-07 | 1.66126e-06 | 198.3879 | 6.45454e-11 | 202.98254 | 1.17117e-10
193.50269 | 3.77886e-11 | 5.53495e-11 | 2.13985e-08 | 7.27598e-08 | 4.24297e-07 | 1.66098e-06 | 198.50783 | 6.68353e-11 | 203.10235 | 1.1703e-10
193.62278 | 3.60238e-11 | 5.06264e-11 | 2.13843e-08 | 7.30937e-08 | 4.2162e-07 | 1.66553e-06 | 198.62769 | 6.38568e-11 | 203.22216 | 1.1713e-10
193.7429 | 3.68018e-11 | 5.32969e-11 | 2.16252e-08 | 7.32915e-08 | 4.23201e-07 | 1.66211e-06 | 198.7476 | 6.24507e-11 | 203.34197 | 1.17123e-10
193.86302 | 3.78992e-11 | 4.93325e-11 | 2.09461e-08 | 7.21989e-08 | 4.22559e-07 | 1.65955e-06 | 198.86748 | 6.65471e-11 | 203.46177 | 1.17342e-10
193.98312 | 3.70134e-11 | 5.10421e-11 | 2.12663e-08 | 7.23793e-08 | 4.19727e-07 | 1.66638e-06 | 198.98739 | 6.5203e-11 | 203.58159 | 1.1533e-10
194.10322 | 4.44394e-11 | 5.04644e-11 | 2.10719e-08 | 7.33801e-08 | 4.23357e-07 | 1.66915e-06 | 199.10729 | 6.39855e-11 | 203.7014 | 1.15346e-10
194.22336 | 3.73934e-11 | 5.29546e-11 | 2.12442e-08 | 7.22464e-08 | 4.19756e-07 | 1.66456e-06 | 199.22723 | 6.43916e-11 | 203.8212 | 1.17475e-10
194.34348 | 3.72407e-11 | 5.05927e-11 | 2.10433e-08 | 7.28077e-08 | 4.24246e-07 | 1.66402e-06 | 199.3471 | 6.40004e-11 | 203.94107 | 1.15921e-10
194.46354 | 3.71917e-11 | 5.41177e-11 | 2.08129e-08 | 7.40212e-08 | 4.22794e-07 | 1.66332e-06 | 199.46701 | 6.63417e-11 | 204.06084 | 1.16076e-10
194.58364 | 3.79027e-11 | 5.48399e-11 | 2.14097e-08 | 7.31696e-08 | 4.20042e-07 | 1.66675e-06 | 199.58688 | 6.58547e-11 | 204.18066 | 1.151e-10
194.70374 | 3.7186e-11 | 5.54051e-11 | 2.11564e-08 | 7.21318e-08 | 4.19375e-07 | 1.66007e-06 | 199.7068 | 6.51894e-11 | 204.30044 | 1.14405e-10
194.82385 | 3.77348e-11 | 5.08694e-11 | 2.09093e-08 | 7.38435e-08 | 4.22045e-07 | 1.66005e-06 | 199.8267 | 6.28493e-11 | 204.42026 | 1.17193e-10
194.94393 | 3.55835e-11 | 5.2242e-11 | 2.09757e-08 | 7.35044e-08 | 4.20962e-07 | 1.65999e-06 | 199.94659 | 6.49064e-11 | 204.54007 | 1.16889e-10
195.06415 | 3.68398e-11 | 5.66109e-11 | 2.12067e-08 | 7.29473e-08 | 4.19891e-07 | 1.66863e-06 | 200.06649 | 6.31736e-11 | 204.65985 | 1.15439e-10
195.18415 | 3.55563e-11 | 5.30798e-11 | 2.12119e-08 | 7.45257e-08 | 4.21223e-07 | 1.66601e-06 | 200.1864 | 6.24793e-11 | 204.77968 | 1.15631e-10
195.30424 | 3.71403e-11 | 5.73373e-11 | 2.13435e-08 | 7.37579e-08 | 4.19739e-07 | 1.66435e-06 | 200.30636 | 6.41804e-11 | 204.89949 | 1.14315e-10
195.42435 | 3.74656e-11 | 5.47284e-11 | 2.1097e-08 | 7.37271e-08 | 4.22387e-07 | 1.66339e-06 | 200.42621 | 6.69601e-11 | 205.01929 | 1.14638e-10
195.54452 | 3.72064e-11 | 5.19342e-11 | 2.12437e-08 | 7.33553e-08 | 4.19366e-07 | 1.66038e-06 | 200.54612 | 6.31053e-11 | 205.13909 | 1.17781e-10
195.66458 | 3.76899e-11 | 5.22266e-11 | 2.11685e-08 | 7.32354e-08 | 4.22885e-07 | 1.66463e-06 | 200.66603 | 6.41597e-11 | 205.25892 | 1.16973e-10
195.78465 | 3.82565e-11 | 5.66397e-11 | 2.09643e-08 | 7.26269e-08 | 4.20789e-07 | 1.66478e-06 | 200.78592 | 6.43997e-11 | 205.37871 | 1.17143e-10
195.90477 | 3.73316e-11 | 5.73988e-11 | 2.08461e-08 | 7.28994e-08 | 4.21242e-07 | 1.66291e-06 | 200.90583 | 6.41007e-11 | 205.49853 | 1.1787e-10
196.02485 | 3.65835e-11 | 5.55992e-11 | 2.08917e-08 | 7.30536e-08 | 4.25575e-07 | 1.6669e-06 | 201.02574 | 6.17028e-11 | 205.61832 | 1.15283e-10
196.14496 | 3.68131e-11 | 5.53941e-11 | 2.08096e-08 | 7.47402e-08 | 4.22288e-07 | 1.66343e-06 | 201.14569 | 6.09548e-11 | 205.73813 | 1.17528e-10
196.26506 | 3.68267e-11 | 5.28439e-11 | 2.07705e-08 | 7.42819e-08 | 4.22103e-07 | 1.66872e-06 | 201.26559 | 6.43622e-11 | 205.85792 | 1.14361e-10
196.38513 | 3.79368e-11 | 5.19327e-11 | 2.09654e-08 | 7.25107e-08 | 4.18341e-07 | 1.66876e-06 | 201.38551 | 6.42576e-11 | 205.97772 | 1.1538e-10
196.50525 | 3.7172e-11 | 5.45782e-11 | 2.18291e-08 | 7.26502e-08 | 4.21202e-07 | 1.66331e-06 | 201.5054 | 6.54511e-11 | 206.09754 | 1.16437e-10
196.62534 | 3.83348e-11 | 5.44808e-11 | 2.12984e-08 | 7.21657e-08 | 4.20759e-07 | 1.6686e-06 | 201.62527 | 6.29745e-11 | 206.21736 | 1.13822e-10
196.74543 | 3.82713e-11 | 5.70481e-11 | 2.11761e-08 | 7.34245e-08 | 4.2012e-07 | 1.66496e-06 | 201.74516 | 6.35092e-11 | 206.33716 | 1.16881e-10
196.86552 | 3.76081e-11 | 5.8707e-11 | 2.10876e-08 | 7.43122e-08 | 4.22858e-07 | 1.66244e-06 | 201.86507 | 6.10261e-11 | 206.45699 | 1.13691e-10
196.98564 | 3.77919e-11 | 5.69426e-11 | 2.13941e-08 | 7.30066e-08 | 4.22011e-07 | 1.66702e-06 | 201.985 | 5.72976e-11 | 206.57677 | 1.16158e-10
197.10573 | 3.79419e-11 | 5.5315e-11 | 2.12069e-08 | 7.43639e-08 | 4.18712e-07 | 1.66053e-06 | 202.10489 | 6.66634e-11 | 206.69658 | 1.16966e-10
197.22583 | 3.87359e-11 | 5.52816e-11 | 2.10054e-08 | 7.22094e-08 | 4.2109e-07 | 1.66508e-06 | 202.22478 | 6.66858e-11 | 206.81643 | 1.15421e-10
197.34592 | 3.74762e-11 | 5.72955e-11 | 2.11126e-08 | 7.30694e-08 | 4.20877e-07 | 1.66356e-06 | 202.34469 | 6.29275e-11 | 206.93618 | 1.16078e-10
197.46608 | 3.69358e-11 | 5.60265e-11 | 2.09242e-08 | 7.44133e-08 | 4.22444e-07 | 1.66866e-06 | 202.46461 | 5.92298e-11 | 207.05599 | 1.15438e-10
197.58614 | 3.80113e-11 | 5.43225e-11 | 2.23101e-08 | 7.18354e-08 | 4.21115e-07 | 1.66089e-06 | 202.58451 | 6.22072e-11 | 207.1758 | 1.15232e-10
197.70621 | 3.75181e-11 | 5.53725e-11 | 2.09527e-08 | 7.2167e-08 | 4.18987e-07 | 1.67156e-06 | 202.70441 | 6.47395e-11 | 207.29559 | 1.13513e-10
197.82631 | 3.81295e-11 | 5.59308e-11 | 2.09821e-08 | 7.33304e-08 | 4.18765e-07 | 1.66405e-06 | 202.82431 | 6.18703e-11 | 207.41541 | 1.17356e-10
197.94642 | 3.7938e-11 | 5.55512e-11 | 2.1001e-08 | 7.32577e-08 | 4.21863e-07 | 1.67119e-06 | 202.94422 | 6.13805e-11 | 207.5352 | 1.15525e-10
198.06653 | 3.80088e-11 | 5.61882e-11 | 2.1577e-08 | 7.47224e-08 | 4.20958e-07 | 1.66863e-06 | 203.06411 | 6.52901e-11 | 207.65501 | 1.18012e-10
198.18661 | 3.84611e-11 | 5.56589e-11 | 2.14183e-08 | 7.23458e-08 | 4.21442e-07 | 1.6665e-06 | 203.18402 | 6.27972e-11 | 207.77484 | 1.1615e-10
198.30677 | 3.69751e-11 | 5.53447e-11 | 2.1675e-08 | 7.31616e-08 | 4.21393e-07 | 1.66431e-06 | 203.30391 | 6.39465e-11 | 207.89461 | 1.15421e-10
198.42685 | 3.67558e-11 | 5.51742e-11 | 2.11688e-08 | 7.40769e-08 | 4.24188e-07 | 1.66217e-06 | 203.42387 | 6.12575e-11 | 208.01443 | 1.16971e-10
198.54693 | 3.78815e-11 | 5.73993e-11 | 2.13093e-08 | 7.3288e-08 | 4.2196e-07 | 1.66585e-06 | 203.54372 | 6.18574e-11 | 208.13422 | 1.16167e-10
198.66708 | 3.74266e-11 | 5.51384e-11 | 2.13978e-08 | 7.34604e-08 | 4.21189e-07 | 1.66214e-06 | 203.66361 | 5.99497e-11 | 208.25403 | 1.14739e-10
198.78715 | 3.77968e-11 | 5.95287e-11 | 2.13767e-08 | 7.36938e-08 | 4.19724e-07 | 1.66252e-06 | 203.78352 | 6.34058e-11 | 208.37383 | 1.18342e-10
198.90724 | 3.80167e-11 | 5.48191e-11 | 2.08989e-08 | 7.32677e-08 | 4.20841e-07 | 1.66755e-06 | 203.90342 | 6.57322e-11 | 208.49366 | 1.16867e-10
199.02782 | 3.7394e-11 | 5.64084e-11 | 2.165e-08 | 7.31561e-08 | 4.19771e-07 | 1.66387e-06 | 204.02331 | 6.38422e-11 | 208.6135 | 1.15366e-10
199.14744 | 3.71817e-11 | 5.87387e-11 | 2.13136e-08 | 7.21302e-08 | 4.20694e-07 | 1.66457e-06 | 204.14322 | 6.4576e-11 | 208.73325 | 1.15288e-10
199.26755 | 3.83764e-11 | 5.71333e-11 | 2.11549e-08 | 7.42602e-08 | 4.23185e-07 | 1.6669e-06 | 204.26316 | 6.54943e-11 | 208.85307 | 1.16142e-10
199.38765 | 3.85688e-11 | 5.59373e-11 | 2.10022e-08 | 7.23271e-08 | 4.21174e-07 | 1.66686e-06 | 204.38301 | 6.5169e-11 | 208.9729 | 1.16039e-10
199.50775 | 3.63963e-11 | 5.48967e-11 | 2.11679e-08 | 7.17365e-08 | 4.20132e-07 | 1.65986e-06 | 204.50291 | 6.2808e-11 | 209.09266 | 1.14731e-10
199.62784 | 3.70327e-11 | 4.87046e-11 | 2.13868e-08 | 7.36216e-08 | 4.20757e-07 | 1.66205e-06 | 204.62281 | 6.66763e-11 | 209.21248 | 1.13785e-10
199.74799 | 3.7496e-11 | 5.22296e-11 | 2.14271e-08 | 7.2877e-08 | 4.21987e-07 | 1.66493e-06 | 204.74272 | 6.61867e-11 | 209.33228 | 1.14452e-10
199.86809 | 3.78874e-11 | 5.1061e-11 | 2.11258e-08 | 7.41661e-08 | 4.22647e-07 | 1.66619e-06 | 204.86261 | 6.56287e-11 | 209.45214 | 1.16075e-10
199.98815 | 3.83306e-11 | 5.05995e-11 | 2.16555e-08 | 7.48311e-08 | 4.22269e-07 | 1.66325e-06 | 204.98252 | 6.40029e-11 | 209.57189 | 1.18265e-10
200.10825 | 3.64252e-11 | 5.12325e-11 | 2.13118e-08 | 7.59345e-08 | 4.20811e-07 | 1.6649e-06 | 205.10245 | 6.26701e-11 | 209.6917 | 1.16367e-10
200.22834 | 3.64417e-11 | 5.37363e-11 | 2.15528e-08 | 7.35465e-08 | 4.23323e-07 | 1.66812e-06 | 205.22232 | 6.45913e-11 | 209.81152 | 1.15228e-10
200.34846 | 3.73676e-11 | 5.41366e-11 | 2.13722e-08 | 7.33434e-08 | 4.203e-07 | 1.66519e-06 | 205.34222 | 6.37822e-11 | 209.9313 | 1.15127e-10
200.46855 | 3.64774e-11 | 5.31173e-11 | 2.2005e-08 | 7.30104e-08 | 4.21452e-07 | 1.66255e-06 | 205.46211 | 6.28477e-11 | 210.05111 | 1.13474e-10
200.58867 | 3.64596e-11 | 5.40003e-11 | 2.10347e-08 | 7.14429e-08 | 4.20823e-07 | 1.66447e-06 | 205.58201 | 6.37247e-11 | 210.17092 | 1.30414e-10
200.70879 | 3.75294e-11 | 5.45275e-11 | 2.12301e-08 | 7.08156e-08 | 4.20574e-07 | 1.66612e-06 | 205.70194 | 6.23186e-11 | 210.29074 | 1.22345e-10
200.82886 | 3.58281e-11 | 5.75669e-11 | 2.11916e-08 | 7.07189e-08 | 4.23928e-07 | 1.66614e-06 | 205.82183 | 6.10919e-11 | 210.41055 | 1.18518e-10
200.94896 | 3.69229e-11 | 5.69944e-11 | 2.13914e-08 | 7.27514e-08 | 4.19877e-07 | 1.65838e-06 | 205.94173 | 6.12341e-11 | 210.53034 | 1.13816e-10
201.06906 | 3.66641e-11 | 5.34211e-11 | 2.14141e-08 | 6.94911e-08 | 4.20089e-07 | 1.66849e-06 | 206.06162 | 6.37457e-11 | 210.65014 | 1.13883e-10
201.18917 | 3.75875e-11 | 5.42638e-11 | 2.10821e-08 | 6.5202e-08 | 4.20575e-07 | 1.66557e-06 | 206.18151 | 6.30944e-11 | 210.76997 | 9.45638e-11
201.30924 | 3.70427e-11 | 5.34453e-11 | 2.1034e-08 | 7.1476e-08 | 4.22313e-07 | 1.66249e-06 | 206.3014 | 6.15696e-11 | 210.88977 | 9.8208e-11
201.42935 | 3.70908e-11 | 5.40624e-11 | 2.26918e-08 | 7.51871e-08 | 4.20586e-07 | 1.66862e-06 | 206.4213 | 6.31627e-11 | 211.00958 | 1.21014e-10
201.54945 | 3.54879e-11 | 5.44233e-11 | 2.11354e-08 | 7.59681e-08 | 4.21566e-07 | 1.66987e-06 | 206.5412 | 6.20346e-11 | 211.12942 | 1.1718e-10
201.66955 | 3.65576e-11 | 5.60934e-11 | 2.12683e-08 | 7.97959e-08 | 4.21156e-07 | 1.66598e-06 | 206.66111 | 6.19332e-11 | 211.2492 | 1.1469e-10
201.78966 | 3.72128e-11 | 5.53845e-11 | 2.11807e-08 | 7.55607e-08 | 4.18819e-07 | 1.66325e-06 | 206.78103 | 6.62307e-11 | 211.369 | 1.13914e-10
201.90974 | 3.69853e-11 | 5.35632e-11 | 2.14496e-08 | 7.49193e-08 | 4.20279e-07 | 1.66586e-06 | 206.90091 | 6.42206e-11 | 211.4888 | 1.18488e-10
202.02983 | 3.74598e-11 | 5.50806e-11 | 2.12283e-08 | 7.2749e-08 | 4.20371e-07 | 1.66466e-06 | 207.02082 | 6.05744e-11 | 211.60863 | 1.2775e-10
202.14993 | 3.77113e-11 | 5.34079e-11 | 2.14598e-08 | 6.95412e-08 | 4.19802e-07 | 1.66751e-06 | 207.14071 | 5.8884e-11 | 211.72843 | 1.04977e-10
202.27006 | 3.74874e-11 | 5.5194e-11 | 2.13158e-08 | 7.09008e-08 | 4.2024e-07 | 1.66863e-06 | 207.2606 | 6.13383e-11 | 211.84822 | 1.1414e-10
202.39017 | 3.77511e-11 | 5.95175e-11 | 2.14921e-08 | 7.24677e-08 | 4.19578e-07 | 1.66383e-06 | 207.3805 | 6.40789e-11 | 211.96805 | 1.16205e-10
202.51022 | 3.71939e-11 | 5.68356e-11 | 2.11005e-08 | 7.45931e-08 | 4.2206e-07 | 1.6696e-06 | 207.50041 | 6.28121e-11 | 212.08784 | 1.15674e-10
202.63033 | 3.67479e-11 | 5.7075e-11 | 2.1444e-08 | 7.31405e-08 | 4.19623e-07 | 1.66727e-06 | 207.6203 | 6.51791e-11 | 212.20767 | 1.15243e-10
202.75041 | 3.68434e-11 | 5.40765e-11 | 2.12722e-08 | 7.17643e-08 | 4.21622e-07 | 1.66244e-06 | 207.74021 | 6.16631e-11 | 212.32746 | 1.13522e-10
202.87051 | 3.59878e-11 | 5.72999e-11 | 2.09998e-08 | 7.21799e-08 | 4.21633e-07 | 1.66299e-06 | 207.8601 | 6.13161e-11 | 212.44728 | 1.30396e-10
202.99059 | 3.70793e-11 | 5.73771e-11 | 2.12602e-08 | 7.23451e-08 | 4.19695e-07 | 1.66048e-06 | 207.97997 | 6.37538e-11 | 212.56709 | 9.47373e-11
203.11073 | 3.71535e-11 | 5.65405e-11 | 2.19608e-08 | 7.16956e-08 | 4.18361e-07 | 1.66697e-06 | 208.09988 | 6.31691e-11 | 212.68689 | 1.09523e-10
203.23077 | 3.68104e-11 | 5.50661e-11 | 2.12125e-08 | 7.4818e-08 | 4.20433e-07 | 1.66353e-06 | 208.21979 | 6.12182e-11 | 212.80672 | 1.0033e-10
203.35088 | 3.7815e-11 | 5.59834e-11 | 2.10711e-08 | 7.29955e-08 | 4.20215e-07 | 1.66492e-06 | 208.33967 | 6.38833e-11 | 212.9265 | 1.09699e-10
203.47102 | 3.68153e-11 | 5.83134e-11 | 2.06582e-08 | 7.32832e-08 | 4.19649e-07 | 1.66199e-06 | 208.45957 | 6.35489e-11 | 213.04632 | 1.18854e-10
203.59108 | 3.73364e-11 | 5.69719e-11 | 2.08751e-08 | 7.33475e-08 | 4.19951e-07 | 1.66498e-06 | 208.57946 | 6.34717e-11 | 213.16612 | 1.14608e-10
203.71117 | 3.63041e-11 | 5.29458e-11 | 2.10859e-08 | 7.24681e-08 | 4.20489e-07 | 1.66253e-06 | 208.69936 | 6.17096e-11 | 213.28592 | 1.17868e-10
203.83126 | 3.67117e-11 | 5.33909e-11 | 2.09018e-08 | 7.29109e-08 | 4.20108e-07 | 1.66636e-06 | 208.81924 | 6.15587e-11 | 213.40573 | 1.16076e-10
203.95135 | 3.64909e-11 | 4.9833e-11 | 2.11569e-08 | 7.26953e-08 | 4.20215e-07 | 1.66516e-06 | 208.93913 | 6.14664e-11 | 213.5256 | 1.15518e-10
204.07145 | 3.72448e-11 | 5.48827e-11 | 2.10153e-08 | 7.43415e-08 | 4.21368e-07 | 1.66977e-06 | 209.05903 | 6.2807e-11 | 213.64534 | 1.15443e-10
204.19154 | 3.56257e-11 | 4.97519e-11 | 2.12789e-08 | 7.43431e-08 | 4.21264e-07 | 1.66755e-06 | 209.17892 | 6.42176e-11 | 213.76516 | 1.14307e-10
204.31162 | 3.73696e-11 | 5.33036e-11 | 2.08474e-08 | 7.55677e-08 | 4.18696e-07 | 1.66869e-06 | 209.29881 | 6.33735e-11 | 213.88495 | 1.14755e-10
204.43174 | 3.55224e-11 | 5.41462e-11 | 2.16316e-08 | 7.28343e-08 | 4.21648e-07 | 1.66394e-06 | 209.4187 | 6.41023e-11 | 214.00477 | 1.14618e-10
204.55182 | 3.7952e-11 | 5.37359e-11 | 2.09677e-08 | 7.37092e-08 | 4.20311e-07 | 1.66223e-06 | 209.53864 | 6.07536e-11 | 214.12461 | 1.14853e-10
204.67189 | 3.7059e-11 | 5.50802e-11 | 2.12848e-08 | 7.47453e-08 | 4.23701e-07 | 1.66411e-06 | 209.65848 | 6.10246e-11 | 214.24438 | 1.14772e-10
204.79199 | 3.76972e-11 | 5.43954e-11 | 2.13432e-08 | 7.28796e-08 | 4.20503e-07 | 1.66054e-06 | 209.77839 | 6.02782e-11 | 214.36418 | 1.14081e-10
204.91207 | 3.69151e-11 | 5.3627e-11 | 2.21359e-08 | 7.37064e-08 | 4.23146e-07 | 1.66496e-06 | 209.89825 | 6.05179e-11 | 214.484 | 1.14885e-10
205.03217 | 3.62808e-11 | 5.61036e-11 | 2.13332e-08 | 7.29665e-08 | 4.21068e-07 | 1.66543e-06 | 210.01817 | 6.17815e-11 | 214.60378 | 1.1365e-10
205.15227 | 3.70313e-11 | 5.53378e-11 | 2.144e-08 | 7.48154e-08 | 4.21154e-07 | 1.66744e-06 | 210.13806 | 6.12902e-11 | 214.72358 | 1.14603e-10
205.27237 | 3.63817e-11 | 5.61734e-11 | 2.14e-08 | 7.35934e-08 | 4.20818e-07 | 1.6659e-06 | 210.25793 | 6.477e-11 | 214.84343 | 1.13637e-10
205.39247 | 3.61204e-11 | 5.77046e-11 | 2.16827e-08 | 7.48164e-08 | 4.19707e-07 | 1.66055e-06 | 210.37784 | 6.37724e-11 | 214.96321 | 1.15638e-10
205.51255 | 3.58661e-11 | 5.27347e-11 | 2.14825e-08 | 7.34216e-08 | 4.18704e-07 | 1.66897e-06 | 210.49771 | 6.09922e-11 | 215.08305 | 1.13747e-10
205.63265 | 3.72254e-11 | 5.29412e-11 | 2.09895e-08 | 7.55078e-08 | 4.22292e-07 | 1.66218e-06 | 210.61765 | 6.14894e-11 | 215.20278 | 1.14955e-10
205.75273 | 3.60829e-11 | 5.70588e-11 | 2.15678e-08 | 7.26297e-08 | 4.19861e-07 | 1.66643e-06 | 210.7375 | 6.13936e-11 | 215.32258 | 1.14091e-10
205.87281 | 3.73245e-11 | 5.5025e-11 | 2.11325e-08 | 7.29279e-08 | 4.22033e-07 | 1.66445e-06 | 210.85738 | 6.19053e-11 | 215.44242 | 1.14006e-10
205.99301 | 3.69997e-11 | 5.28187e-11 | 2.18708e-08 | 7.18017e-08 | 4.21028e-07 | 1.66313e-06 | 210.97728 | 5.96194e-11 | 215.56218 | 1.15971e-10
206.11302 | 3.66698e-11 | 5.48484e-11 | 2.11617e-08 | 7.36624e-08 | 4.22737e-07 | 1.66545e-06 | 211.09717 | 6.12141e-11 | 215.68199 | 1.12919e-10
206.2331 | 3.79153e-11 | 5.41106e-11 | 2.20396e-08 | 7.2816e-08 | 4.21701e-07 | 1.66435e-06 | 211.21706 | 6.21727e-11 | 215.80177 | 1.13218e-10
206.35319 | 3.71216e-11 | 5.32818e-11 | 2.16323e-08 | 7.25046e-08 | 4.20252e-07 | 1.66546e-06 | 211.33696 | 6.30963e-11 | 215.92159 | 1.14826e-10
206.47333 | 3.62512e-11 | 5.48727e-11 | 2.09235e-08 | 7.44105e-08 | 4.22534e-07 | 1.66368e-06 | 211.45686 | 6.33473e-11 | 216.04143 | 1.13408e-10
206.5934 | 3.62767e-11 | 5.77325e-11 | 2.12695e-08 | 7.28354e-08 | 4.23804e-07 | 1.66853e-06 | 211.57674 | 6.27384e-11 | 216.16118 | 1.13534e-10
206.71346 | 3.7486e-11 | 5.41654e-11 | 2.13743e-08 | 7.39879e-08 | 4.22327e-07 | 1.66369e-06 | 211.69664 | 6.30223e-11 | 216.28097 | 1.14454e-10
206.83356 | 3.65707e-11 | 5.6208e-11 | 2.08679e-08 | 7.34894e-08 | 4.21266e-07 | 1.663e-06 | 211.81653 | 6.30547e-11 | 216.40082 | 1.14513e-10
206.95364 | 3.67389e-11 | 5.44437e-11 | 2.09816e-08 | 7.25545e-08 | 4.21489e-07 | 1.66712e-06 | 211.93643 | 6.41013e-11 | 216.52057 | 1.15742e-10
207.07372 | 3.70872e-11 | 5.66717e-11 | 2.12649e-08 | 7.27403e-08 | 4.22767e-07 | 1.66658e-06 | 212.05631 | 6.00743e-11 | 216.64039 | 1.13665e-10
207.19381 | 3.56725e-11 | 5.46566e-11 | 2.08535e-08 | 7.21127e-08 | 4.21192e-07 | 1.66583e-06 | 212.1762 | 6.03145e-11 | 216.7602 | 1.13353e-10
207.31392 | 3.61775e-11 | 5.64923e-11 | 2.22797e-08 | 7.29811e-08 | 4.21003e-07 | 1.667e-06 | 212.29612 | 5.9616e-11 | 216.87999 | 1.16289e-10
207.434 | 3.71067e-11 | 5.32394e-11 | 2.0932e-08 | 7.36881e-08 | 4.22281e-07 | 1.66483e-06 | 212.41597 | 6.23257e-11 | 216.9998 | 1.15032e-10
207.55409 | 3.61434e-11 | 5.41993e-11 | 2.13099e-08 | 7.29073e-08 | 4.19936e-07 | 1.66337e-06 | 212.53587 | 6.14754e-11 | 217.11964 | 1.14251e-10
207.67417 | 3.63971e-11 | 5.39537e-11 | 2.11397e-08 | 7.3948e-08 | 4.20596e-07 | 1.66347e-06 | 212.65577 | 6.44525e-11 | 217.23942 | 1.1593e-10
207.79429 | 3.71408e-11 | 5.52603e-11 | 2.14747e-08 | 7.32949e-08 | 4.22728e-07 | 1.66367e-06 | 212.7757 | 6.27925e-11 | 217.35923 | 1.13973e-10
207.91436 | 3.6326e-11 | 5.37445e-11 | 2.11585e-08 | 7.46533e-08 | 4.19971e-07 | 1.67025e-06 | 212.89555 | 6.21076e-11 | 217.47905 | 1.13268e-10
208.03445 | 3.70007e-11 | 5.4989e-11 | 2.12631e-08 | 7.38335e-08 | 4.20482e-07 | 1.66532e-06 | 213.01545 | 6.31647e-11 | 217.59884 | 1.11825e-10
208.15455 | 3.68083e-11 | 5.64357e-11 | 2.09934e-08 | 7.16682e-08 | 4.23243e-07 | 1.66773e-06 | 213.13534 | 6.28623e-11 | 217.71866 | 1.1179e-10
208.27463 | 3.66722e-11 | 5.34524e-11 | 2.13605e-08 | 7.39176e-08 | 4.19342e-07 | 1.66625e-06 | 213.25522 | 6.21278e-11 | 217.83847 | 1.14378e-10
208.39472 | 3.68343e-11 | 5.67315e-11 | 2.10846e-08 | 7.23646e-08 | 4.24153e-07 | 1.66768e-06 | 213.37512 | 6.15292e-11 | 217.95826 | 1.1451e-10
208.51483 | 3.55343e-11 | 5.62277e-11 | 2.17598e-08 | 7.20009e-08 | 4.20272e-07 | 1.66386e-06 | 213.495 | 5.77106e-11 | 218.07807 | 1.12607e-10
208.63489 | 3.67909e-11 | 5.48838e-11 | 2.10503e-08 | 7.20567e-08 | 4.19306e-07 | 1.66552e-06 | 213.61489 | 5.94967e-11 | 218.19789 | 1.14129e-10
208.75498 | 3.76131e-11 | 5.4234e-11 | 2.10263e-08 | 7.17088e-08 | 4.20311e-07 | 1.66185e-06 | 213.73479 | 6.10369e-11 | 218.3177 | 1.17697e-10
208.87508 | 3.70943e-11 | 5.17737e-11 | 2.10027e-08 | 7.29636e-08 | 4.23386e-07 | 1.66804e-06 | 213.85468 | 5.89505e-11 | 218.4375 | 1.14357e-10
208.99516 | 3.65743e-11 | 5.17891e-11 | 2.11253e-08 | 7.34526e-08 | 4.21237e-07 | 1.66713e-06 | 213.9746 | 5.95047e-11 | 218.55733 | 1.15695e-10
209.11523 | 3.68718e-11 | 5.44091e-11 | 2.11915e-08 | 7.34335e-08 | 4.20394e-07 | 1.66814e-06 | 214.09445 | 6.04524e-11 | 218.67714 | 1.14993e-10
209.2353 | 3.60509e-11 | 5.64619e-11 | 2.10622e-08 | 7.29237e-08 | 4.20711e-07 | 1.66775e-06 | 214.21435 | 6.02364e-11 | 218.79696 | 1.12823e-10
209.35544 | 3.79908e-11 | 5.16466e-11 | 2.10551e-08 | 7.3061e-08 | 4.22588e-07 | 1.66833e-06 | 214.33424 | 5.99468e-11 | 218.91681 | 1.1291e-10
209.47554 | 3.77124e-11 | 5.51249e-11 | 2.10105e-08 | 7.19736e-08 | 4.22376e-07 | 1.66211e-06 | 214.45419 | 6.12877e-11 | 219.0366 | 1.14083e-10
209.59558 | 3.58823e-11 | 5.43472e-11 | 2.13284e-08 | 7.20912e-08 | 4.20659e-07 | 1.6649e-06 | 214.57401 | 6.11279e-11 | 219.15641 | 1.14512e-10
209.71566 | 3.59466e-11 | 5.59452e-11 | 2.12235e-08 | 7.30796e-08 | 4.21465e-07 | 1.66542e-06 | 214.69391 | 5.96833e-11 | 219.27624 | 1.12213e-10
209.83574 | 3.87994e-11 | 5.30475e-11 | 2.12994e-08 | 7.22052e-08 | 4.22231e-07 | 1.66627e-06 | 214.81379 | 5.98746e-11 | 219.39605 | 1.12004e-10
209.95583 | 3.66405e-11 | 5.23811e-11 | 2.12895e-08 | 7.25702e-08 | 4.21746e-07 | 1.66784e-06 | 214.93367 | 6.11174e-11 | 219.51588 | 1.11997e-10
210.07591 | 3.54891e-11 | 5.40092e-11 | 2.13165e-08 | 7.5443e-08 | 4.20852e-07 | 1.66372e-06 | 215.05357 | 6.33793e-11 | 219.63569 | 1.10443e-10
210.19601 | 3.76672e-11 | 5.62068e-11 | 2.12305e-08 | 7.30639e-08 | 4.20689e-07 | 1.66427e-06 | 215.17345 | 5.93053e-11 | 219.75551 | 1.12529e-10
210.31608 | 3.75971e-11 | 5.83846e-11 | 2.10698e-08 | 7.27474e-08 | 4.21439e-07 | 1.66456e-06 | 215.29335 | 5.66985e-11 | 219.87537 | 1.22604e-10
210.43618 | 3.65127e-11 | 5.47737e-11 | 2.09569e-08 | 7.38403e-08 | 4.21316e-07 | 1.66387e-06 | 215.41324 | 5.84301e-11 | 219.99517 | 1.22723e-10
210.55627 | 3.67655e-11 | 5.7704e-11 | 2.11647e-08 | 7.32123e-08 | 4.21757e-07 | 1.66324e-06 | 215.53311 | 5.90023e-11 | 220.115 | 1.07215e-10
210.67635 | 3.62648e-11 | 5.61003e-11 | 2.10388e-08 | 7.24027e-08 | 4.20769e-07 | 1.66837e-06 | 215.65305 | 5.83152e-11 | 220.23483 | 1.10204e-10
210.79643 | 3.73862e-11 | 5.66126e-11 | 2.10934e-08 | 7.4286e-08 | 4.20413e-07 | 1.6656e-06 | 215.7729 | 5.94949e-11 | 220.35469 | 1.15678e-10
210.91651 | 3.69018e-11 | 5.65796e-11 | 2.20156e-08 | 7.47735e-08 | 4.21184e-07 | 1.66816e-06 | 215.89279 | 6.02597e-11 | 220.47449 | 1.1267e-10
211.03659 | 3.61693e-11 | 5.71723e-11 | 2.10157e-08 | 7.25833e-08 | 4.22723e-07 | 1.66486e-06 | 216.01266 | 6.11349e-11 | 220.59432 | 1.14849e-10
211.15668 | 3.64865e-11 | 5.54438e-11 | 2.08924e-08 | 7.5108e-08 | 4.22299e-07 | 1.66846e-06 | 216.13255 | 6.05761e-11 | 220.71414 | 1.14645e-10
211.27678 | 3.62944e-11 | 5.54117e-11 | 2.09939e-08 | 7.21598e-08 | 4.19442e-07 | 1.66908e-06 | 216.25243 | 6.22328e-11 | 220.83404 | 1.10917e-10
211.39686 | 3.65631e-11 | 5.54294e-11 | 2.08164e-08 | 7.29747e-08 | 4.20488e-07 | 1.66589e-06 | 216.37233 | 6.17444e-11 | 220.95386 | 1.12991e-10
211.51702 | 3.77855e-11 | 5.33774e-11 | 2.09751e-08 | 7.24807e-08 | 4.21381e-07 | 1.66711e-06 | 216.49223 | 6.23553e-11 | 221.07366 | 1.12658e-10
211.63709 | 3.67757e-11 | 5.2646e-11 | 2.11426e-08 | 7.30346e-08 | 4.21174e-07 | 1.6599e-06 | 216.61207 | 6.27791e-11 | 221.19349 | 1.1107e-10
211.75712 | 3.61433e-11 | 5.15609e-11 | 2.18416e-08 | 7.22665e-08 | 4.21662e-07 | 1.66331e-06 | 216.732 | 5.85932e-11 | 221.31331 | 1.14019e-10
211.87723 | 3.61782e-11 | 5.35291e-11 | 2.12644e-08 | 7.29771e-08 | 4.21828e-07 | 1.66265e-06 | 216.85186 | 6.07802e-11 | 221.43326 | 1.13466e-10
211.99732 | 3.72983e-11 | 5.425e-11 | 2.15172e-08 | 7.41327e-08 | 4.21314e-07 | 1.66479e-06 | 216.97174 | 6.00378e-11 | 221.55301 | 1.16127e-10
212.11743 | 3.59641e-11 | 5.29348e-11 | 2.10881e-08 | 7.33926e-08 | 4.23564e-07 | 1.66312e-06 | 217.09163 | 5.61996e-11 | 221.67284 | 1.1351e-10
212.23752 | 3.5344e-11 | 5.35919e-11 | 2.10183e-08 | 7.42464e-08 | 4.2153e-07 | 1.66205e-06 | 217.21151 | 5.78966e-11 | 221.79266 | 1.12649e-10
212.35761 | 3.69149e-11 | 5.02924e-11 | 2.17362e-08 | 7.38043e-08 | 4.20657e-07 | 1.66372e-06 | 217.33139 | 6.20707e-11 | 221.91257 | 1.13538e-10
212.47776 | 3.61658e-11 | 5.25875e-11 | 2.11221e-08 | 7.24814e-08 | 4.21486e-07 | 1.6622e-06 | 217.45128 | 6.29875e-11 | 222.03234 | 1.13574e-10
212.5978 | 3.66409e-11 | 5.69727e-11 | 2.12018e-08 | 7.25533e-08 | 4.19034e-07 | 1.67065e-06 | 217.57123 | 5.94078e-11 | 222.15218 | 1.11869e-10
212.7179 | 3.68457e-11 | 5.26746e-11 | 2.20104e-08 | 7.51372e-08 | 4.20111e-07 | 1.66564e-06 | 217.69106 | 5.83516e-11 | 222.27203 | 1.12379e-10
212.83801 | 3.69918e-11 | 5.24878e-11 | 2.11207e-08 | 7.30307e-08 | 4.20995e-07 | 1.66277e-06 | 217.81094 | 5.80684e-11 | 222.39186 | 1.13139e-10
212.95812 | 3.57288e-11 | 5.32427e-11 | 2.15e-08 | 7.44606e-08 | 4.21141e-07 | 1.66596e-06 | 217.93084 | 5.87224e-11 | 222.51171 | 1.13112e-10
213.07821 | 3.733e-11 | 5.42228e-11 | 2.15951e-08 | 7.29177e-08 | 4.20319e-07 | 1.66353e-06 | 218.05071 | 5.68317e-11 | 222.63156 | 1.15008e-10
213.19832 | 3.68133e-11 | 4.89308e-11 | 2.14324e-08 | 7.29813e-08 | 4.21723e-07 | 1.66503e-06 | 218.17061 | 5.72376e-11 | 222.75139 | 1.12148e-10
213.31843 | 3.64892e-11 | 4.98821e-11 | 2.15296e-08 | 7.34125e-08 | 4.20292e-07 | 1.66677e-06 | 218.29051 | 6.19998e-11 | 222.87123 | 1.12595e-10
213.43854 | 3.65877e-11 | 5.33544e-11 | 2.14044e-08 | 7.31736e-08 | 4.19674e-07 | 1.6607e-06 | 218.41041 | 6.02378e-11 | 222.99108 | 1.14443e-10
213.55863 | 3.679e-11 | 5.12362e-11 | 2.13931e-08 | 7.43671e-08 | 4.20997e-07 | 1.66301e-06 | 218.53029 | 6.07308e-11 | 223.11096 | 1.11876e-10
213.67874 | 3.63572e-11 | 5.33078e-11 | 2.11464e-08 | 7.31506e-08 | 4.21421e-07 | 1.66386e-06 | 218.65017 | 6.18351e-11 | 223.23076 | 1.12233e-10
213.79884 | 3.66509e-11 | 5.09948e-11 | 2.10211e-08 | 7.42818e-08 | 4.20821e-07 | 1.66831e-06 | 218.77007 | 6.12917e-11 | 223.35063 | 1.13166e-10
213.919 | 3.58748e-11 | 5.52665e-11 | 2.11434e-08 | 7.30718e-08 | 4.20315e-07 | 1.66614e-06 | 218.88997 | 5.7001e-11 | 223.47049 | 1.14312e-10
214.03904 | 3.61383e-11 | 5.55731e-11 | 2.13535e-08 | 7.20894e-08 | 4.19903e-07 | 1.66265e-06 | 219.00985 | 5.9272e-11 | 223.59028 | 1.11336e-10
214.15916 | 3.73324e-11 | 5.58287e-11 | 2.16107e-08 | 7.42736e-08 | 4.21404e-07 | 1.66523e-06 | 219.12975 | 5.92111e-11 | 223.71013 | 1.14339e-10
214.27933 | 3.48308e-11 | 5.8264e-11 | 2.11266e-08 | 7.24895e-08 | 4.20181e-07 | 1.66449e-06 | 219.24964 | 6.27962e-11 | 223.82998 | 1.14201e-10
214.39941 | 3.51443e-11 | 5.44479e-11 | 2.16167e-08 | 7.36226e-08 | 4.22804e-07 | 1.66464e-06 | 219.36953 | 6.22777e-11 | 223.94983 | 1.13534e-10
214.51952 | 3.67189e-11 | 5.15302e-11 | 2.09527e-08 | 7.23122e-08 | 4.2168e-07 | 1.66447e-06 | 219.48942 | 6.07707e-11 | 224.06971 | 1.10908e-10
214.63963 | 3.64481e-11 | 5.46218e-11 | 2.13415e-08 | 7.32583e-08 | 4.20881e-07 | 1.66579e-06 | 219.60931 | 6.09627e-11 | 224.18951 | 1.12564e-10
214.75975 | 3.58121e-11 | 5.12929e-11 | 2.15369e-08 | 7.34245e-08 | 4.18826e-07 | 1.66488e-06 | 219.72922 | 6.05823e-11 | 224.30934 | 1.12713e-10
214.87986 | 3.6248e-11 | 4.9027e-11 | 2.11245e-08 | 7.2112e-08 | 4.20726e-07 | 1.66336e-06 | 219.84917 | 6.00018e-11 | 224.42919 | 1.12193e-10
214.99999 | 3.70634e-11 | 4.98284e-11 | 2.17618e-08 | 7.26978e-08 | 4.22405e-07 | 1.66699e-06 | 219.96902 | 6.05277e-11 | 224.54905 | 1.11758e-10
215.12013 | 3.69869e-11 | 5.42527e-11 | 2.10458e-08 | 7.41524e-08 | 4.21998e-07 | 1.66555e-06 | 220.0889 | 6.07685e-11 | 224.66888 | 1.13196e-10
215.24024 | 3.64358e-11 | 5.15114e-11 | 2.1216e-08 | 7.30041e-08 | 4.21205e-07 | 1.66851e-06 | 220.2088 | 6.09103e-11 | 224.78873 | 1.13141e-10
215.36037 | 3.62558e-11 | 4.74595e-11 | 2.1503e-08 | 7.20949e-08 | 4.22551e-07 | 1.66582e-06 | 220.3287 | 5.83105e-11 | 224.90857 | 1.12863e-10
215.48054 | 3.67961e-11 | 5.16608e-11 | 2.13985e-08 | 7.38678e-08 | 4.20374e-07 | 1.66261e-06 | 220.4486 | 5.83964e-11 | 225.02844 | 1.13882e-10
215.60063 | 3.59695e-11 | 5.22551e-11 | 2.13156e-08 | 7.29398e-08 | 4.21628e-07 | 1.66169e-06 | 220.56851 | 5.75836e-11 | 225.14829 | 1.12647e-10
215.72075 | 3.66499e-11 | 5.04005e-11 | 2.11674e-08 | 7.27195e-08 | 4.23232e-07 | 1.66763e-06 | 220.68844 | 6.08783e-11 | 225.26814 | 1.12922e-10
215.84088 | 3.64683e-11 | 5.41851e-11 | 2.12372e-08 | 7.40984e-08 | 4.2378e-07 | 1.66672e-06 | 220.80829 | 6.14602e-11 | 225.388 | 1.12341e-10
215.96101 | 3.65358e-11 | 5.47182e-11 | 2.14012e-08 | 7.49663e-08 | 4.22856e-07 | 1.66506e-06 | 220.92818 | 6.2418e-11 | 225.50786 | 1.13451e-10
216.08114 | 3.75978e-11 | 5.18302e-11 | 2.08802e-08 | 7.35929e-08 | 4.19544e-07 | 1.67106e-06 | 221.04814 | 6.00597e-11 | 225.62771 | 1.12468e-10
216.20125 | 3.56151e-11 | 4.77282e-11 | 2.10926e-08 | 7.25509e-08 | 4.19264e-07 | 1.66897e-06 | 221.168 | 6.20629e-11 | 225.74755 | 1.12408e-10
216.3214 | 3.56269e-11 | 5.1433e-11 | 2.21203e-08 | 7.3186e-08 | 4.18987e-07 | 1.66609e-06 | 221.28789 | 5.85753e-11 | 225.86741 | 1.11069e-10
216.44152 | 3.74485e-11 | 5.2007e-11 | 2.11497e-08 | 7.31495e-08 | 4.2221e-07 | 1.66654e-06 | 221.40783 | 5.53202e-11 | 225.98726 | 1.11183e-10
216.56169 | 3.6844e-11 | 5.24231e-11 | 2.11059e-08 | 7.38046e-08 | 4.19881e-07 | 1.66902e-06 | 221.52769 | 5.90679e-11 | 226.1071 | 1.13152e-10
216.68181 | 3.54888e-11 | 5.4265e-11 | 2.09666e-08 | 7.39424e-08 | 4.20224e-07 | 1.66654e-06 | 221.64761 | 6.24681e-11 | 226.22697 | 1.13439e-10
216.80193 | 3.77872e-11 | 5.40011e-11 | 2.11773e-08 | 7.31705e-08 | 4.19508e-07 | 1.66515e-06 | 221.76755 | 6.19093e-11 | 226.34685 | 1.12114e-10
216.92207 | 3.79998e-11 | 5.68981e-11 | 2.13137e-08 | 7.34262e-08 | 4.22486e-07 | 1.6663e-06 | 221.88743 | 6.33973e-11 | 226.46665 | 1.11707e-10
217.04221 | 3.66803e-11 | 5.40409e-11 | 2.12102e-08 | 7.30002e-08 | 4.22585e-07 | 1.66677e-06 | 222.00731 | 6.35365e-11 | 226.58651 | 1.09879e-10
217.16235 | 3.62749e-11 | 5.42302e-11 | 2.10955e-08 | 7.27766e-08 | 4.2367e-07 | 1.66606e-06 | 222.12722 | 6.06336e-11 | 226.70635 | 1.11109e-10
217.28248 | 3.60716e-11 | 5.32278e-11 | 2.13851e-08 | 7.42505e-08 | 4.21508e-07 | 1.66017e-06 | 222.24714 | 5.90123e-11 | 226.82621 | 1.11225e-10
217.40261 | 3.69105e-11 | 5.01858e-11 | 2.14215e-08 | 7.43949e-08 | 4.20221e-07 | 1.66356e-06 | 222.36706 | 5.9515e-11 | 226.94605 | 1.12725e-10
217.52278 | 3.5816e-11 | 5.32554e-11 | 2.11093e-08 | 7.38774e-08 | 4.21348e-07 | 1.66667e-06 | 222.48695 | 5.753e-11 | 227.06591 | 1.1356e-10
217.64292 | 3.48086e-11 | 4.89559e-11 | 2.11782e-08 | 7.31234e-08 | 4.19531e-07 | 1.66729e-06 | 222.60686 | 6.0878e-11 | 227.18574 | 1.12426e-10
217.76306 | 3.68628e-11 | 5.24592e-11 | 2.13942e-08 | 7.35703e-08 | 4.1992e-07 | 1.66811e-06 | 222.72681 | 6.22543e-11 | 227.30563 | 1.11685e-10
217.88319 | 3.67718e-11 | 5.52543e-11 | 2.15021e-08 | 7.39363e-08 | 4.20429e-07 | 1.67206e-06 | 222.84671 | 5.97123e-11 | 227.42544 | 1.12011e-10
218.00337 | 3.57812e-11 | 5.3126e-11 | 2.13247e-08 | 7.37358e-08 | 4.19734e-07 | 1.67007e-06 | 222.96661 | 6.53572e-11 | 227.5453 | 1.12392e-10
218.12355 | 3.66458e-11 | 5.47091e-11 | 2.08255e-08 | 7.41407e-08 | 4.23237e-07 | 1.66651e-06 | 223.0865 | 6.27573e-11 | 227.66513 | 1.10447e-10
218.24365 | 3.72352e-11 | 5.37749e-11 | 2.10635e-08 | 7.24828e-08 | 4.22876e-07 | 1.66848e-06 | 223.20644 | 6.13429e-11 | 227.785 | 1.1188e-10
218.3638 | 3.68861e-11 | 5.17943e-11 | 2.10164e-08 | 7.39678e-08 | 4.18857e-07 | 1.66782e-06 | 223.32639 | 6.08974e-11 | 227.90483 | 1.12551e-10
218.48392 | 3.71465e-11 | 5.1958e-11 | 2.14086e-08 | 7.37246e-08 | 4.2091e-07 | 1.66595e-06 | 223.44625 | 6.10412e-11 | 228.0247 | 1.1124e-10
218.60411 | 3.66714e-11 | 4.9815e-11 | 2.11786e-08 | 7.45911e-08 | 4.21317e-07 | 1.666e-06 | 223.56617 | 6.02231e-11 | 228.14453 | 1.12291e-10
218.72425 | 3.60888e-11 | 5.13963e-11 | 2.12464e-08 | 7.03085e-08 | 4.19221e-07 | 1.66537e-06 | 223.68607 | 5.87554e-11 | 228.26442 | 1.126e-10
218.84439 | 3.61313e-11 | 5.29225e-11 | 2.12354e-08 | 6.6867e-08 | 4.22605e-07 | 1.66609e-06 | 223.80597 | 5.98351e-11 | 228.38422 | 1.10193e-10
218.96454 | 3.60959e-11 | 5.70583e-11 | 2.13825e-08 | 6.86758e-08 | 4.19549e-07 | 1.66772e-06 | 223.92591 | 5.87655e-11 | 228.50406 | 1.12045e-10
219.08467 | 3.60956e-11 | 4.78663e-11 | 2.14749e-08 | 7.26924e-08 | 4.19181e-07 | 1.66954e-06 | 224.04582 | 6.08145e-11 | 228.62388 | 1.1274e-10
219.20484 | 3.55161e-11 | 5.1343e-11 | 2.1374e-08 | 7.34925e-08 | 4.20334e-07 | 1.66213e-06 | 224.16573 | 6.0038e-11 | 228.74373 | 1.10525e-10
219.32501 | 3.65424e-11 | 5.17085e-11 | 2.14246e-08 | 7.85362e-08 | 4.22682e-07 | 1.6635e-06 | 224.28565 | 6.23959e-11 | 228.86356 | 1.12571e-10
219.44515 | 3.74247e-11 | 5.18143e-11 | 2.11659e-08 | 7.84648e-08 | 4.18876e-07 | 1.66353e-06 | 224.40557 | 6.01526e-11 | 228.9834 | 1.13478e-10
219.56535 | 3.68421e-11 | 5.32848e-11 | 2.12483e-08 | 7.3288e-08 | 4.22087e-07 | 1.66879e-06 | 224.52547 | 6.10741e-11 | 229.10323 | 1.12127e-10
219.68547 | 3.59736e-11 | 5.35989e-11 | 2.13547e-08 | 7.28086e-08 | 4.2253e-07 | 1.66747e-06 | 224.64539 | 6.04112e-11 | 229.22307 | 1.13053e-10
219.80564 | 3.68617e-11 | 5.3088e-11 | 2.14284e-08 | 6.59898e-08 | 4.19992e-07 | 1.66628e-06 | 224.76534 | 5.58008e-11 | 229.3429 | 1.1175e-10
219.92576 | 3.62244e-11 | 5.41132e-11 | 2.09241e-08 | 7.16098e-08 | 4.19026e-07 | 1.66882e-06 | 224.88521 | 6.13602e-11 | 229.46279 | 1.10577e-10
220.04593 | 3.57926e-11 | 5.52535e-11 | 2.13997e-08 | 7.63642e-08 | 4.24421e-07 | 1.66184e-06 | 225.00512 | 5.91151e-11 | 229.58257 | 1.12341e-10
220.16608 | 3.66387e-11 | 5.26531e-11 | 2.17025e-08 | 7.28937e-08 | 4.23794e-07 | 1.66452e-06 | 225.12504 | 6.09051e-11 | 229.70241 | 1.12367e-10
220.28627 | 3.60086e-11 | 5.4062e-11 | 2.11866e-08 | 7.3935e-08 | 4.23044e-07 | 1.66407e-06 | 225.24494 | 5.87237e-11 | 229.82224 | 1.10998e-10
220.40639 | 3.46187e-11 | 5.68995e-11 | 2.10578e-08 | 7.64533e-08 | 4.20342e-07 | 1.66802e-06 | 225.36487 | 5.76376e-11 | 229.94212 | 1.11436e-10
220.52658 | 3.55099e-11 | 5.57139e-11 | 2.18189e-08 | 7.89973e-08 | 4.21467e-07 | 1.66747e-06 | 225.48477 | 6.28829e-11 | 230.06192 | 1.1146e-10
220.64671 | 3.53015e-11 | 5.46949e-11 | 2.17987e-08 | 7.58551e-08 | 4.21833e-07 | 1.66507e-06 | 225.60468 | 6.22282e-11 | 230.1817 | 1.12768e-10
220.76687 | 3.68444e-11 | 5.39853e-11 | 2.09942e-08 | 7.3179e-08 | 4.19399e-07 | 1.66784e-06 | 225.7246 | 6.15389e-11 | 230.30154 | 1.13608e-10
220.88703 | 3.56325e-11 | 5.59932e-11 | 2.1617e-08 | 6.77001e-08 | 4.20741e-07 | 1.66383e-06 | 225.84452 | 6.0397e-11 | 230.42137 | 1.126e-10
221.00718 | 3.56783e-11 | 5.30446e-11 | 2.14691e-08 | 7.1239e-08 | 4.22348e-07 | 1.66667e-06 | 225.96442 | 5.97213e-11 | 230.54119 | 1.12439e-10
221.12737 | 3.62303e-11 | 5.73229e-11 | 2.16069e-08 | 7.31735e-08 | 4.20305e-07 | 1.6643e-06 | 226.08434 | 6.04868e-11 | 230.661 | 1.1244e-10
221.24751 | 3.62106e-11 | 5.60357e-11 | 2.08864e-08 | 7.39348e-08 | 4.21354e-07 | 1.6682e-06 | 226.20425 | 6.04056e-11 | 230.78088 | 1.12371e-10
221.36768 | 3.57264e-11 | 5.73349e-11 | 2.1168e-08 | 7.45068e-08 | 4.21601e-07 | 1.6637e-06 | 226.32415 | 5.83443e-11 | 230.90064 | 1.10981e-10
221.48785 | 3.58848e-11 | 5.43157e-11 | 2.10003e-08 | 7.41696e-08 | 4.21427e-07 | 1.66508e-06 | 226.44408 | 5.79642e-11 | 231.02051 | 1.11383e-10
221.608 | 3.73423e-11 | 5.41914e-11 | 2.1426e-08 | 7.37698e-08 | 4.2229e-07 | 1.66911e-06 | 226.56397 | 6.07277e-11 | 231.14029 | 1.12297e-10
221.72819 | 3.58858e-11 | 5.38052e-11 | 2.13028e-08 | 7.33879e-08 | 4.22448e-07 | 1.66875e-06 | 226.6839 | 5.84352e-11 | 231.26011 | 1.11477e-10
221.84839 | 3.55304e-11 | 5.39332e-11 | 2.12473e-08 | 7.34382e-08 | 4.21828e-07 | 1.67085e-06 | 226.80381 | 5.98315e-11 | 231.37992 | 1.11861e-10
221.96847 | 3.73004e-11 | 5.19475e-11 | 2.13869e-08 | 7.18775e-08 | 4.22089e-07 | 1.66944e-06 | 226.92371 | 6.09084e-11 | 231.49973 | 1.12378e-10
222.08864 | 3.64648e-11 | 5.24915e-11 | 2.11398e-08 | 7.43489e-08 | 4.22164e-07 | 1.6625e-06 | 227.04364 | 5.93334e-11 | 231.61955 | 1.10505e-10
222.20881 | 3.58409e-11 | 5.79446e-11 | 2.13938e-08 | 7.28062e-08 | 4.20603e-07 | 1.66199e-06 | 227.16353 | 5.99114e-11 | 231.73936 | 1.09534e-10
222.32898 | 3.55923e-11 | 5.6296e-11 | 2.11693e-08 | 7.36439e-08 | 4.19985e-07 | 1.66383e-06 | 227.28344 | 5.94487e-11 | 231.85918 | 1.13347e-10
222.44912 | 3.51586e-11 | 5.49526e-11 | 2.11466e-08 | 7.34773e-08 | 4.22843e-07 | 1.66633e-06 | 227.40338 | 6.05278e-11 | 231.97902 | 1.10142e-10
222.56928 | 3.58156e-11 | 5.90555e-11 | 2.1445e-08 | 7.37877e-08 | 4.21539e-07 | 1.66648e-06 | 227.52327 | 6.14611e-11 | 232.09881 | 1.11881e-10
222.68943 | 3.45943e-11 | 5.82401e-11 | 2.13702e-08 | 7.19311e-08 | 4.22383e-07 | 1.67157e-06 | 227.64318 | 5.91387e-11 | 232.21862 | 1.10677e-10
222.80959 | 3.60213e-11 | 5.57652e-11 | 2.16296e-08 | 7.28261e-08 | 4.19239e-07 | 1.66756e-06 | 227.76309 | 5.9645e-11 | 232.33843 | 1.13209e-10
222.92973 | 3.61366e-11 | 5.67161e-11 | 2.12348e-08 | 7.36108e-08 | 4.19334e-07 | 1.662e-06 | 227.88306 | 5.84932e-11 | 232.45824 | 1.12129e-10
223.04991 | 3.65992e-11 | 5.62501e-11 | 2.1365e-08 | 7.48371e-08 | 4.20718e-07 | 1.66605e-06 | 228.00292 | 5.88566e-11 | 232.57807 | 1.10795e-10
223.17006 | 3.4223e-11 | 6.07579e-11 | 2.11383e-08 | 7.24036e-08 | 4.22752e-07 | 1.66391e-06 | 228.12287 | 5.98082e-11 | 232.69784 | 1.12756e-10
223.29025 | 3.45299e-11 | 5.84791e-11 | 2.15352e-08 | 7.35132e-08 | 4.20354e-07 | 1.66692e-06 | 228.24274 | 6.08954e-11 | 232.81765 | 1.1177e-10
223.41036 | 3.57412e-11 | 5.49078e-11 | 2.10079e-08 | 7.2682e-08 | 4.20641e-07 | 1.66139e-06 | 228.36265 | 6.03729e-11 | 232.93747 | 1.12597e-10
223.53052 | 3.67412e-11 | 5.59001e-11 | 2.14712e-08 | 7.45966e-08 | 4.21905e-07 | 1.66679e-06 | 228.48257 | 5.97655e-11 | 233.05726 | 1.09854e-10
223.65066 | 3.64172e-11 | 5.48044e-11 | 2.12768e-08 | 7.38923e-08 | 4.23055e-07 | 1.66673e-06 | 228.60248 | 5.77024e-11 | 233.17708 | 1.10667e-10
223.77082 | 3.54196e-11 | 5.77055e-11 | 2.13079e-08 | 7.33888e-08 | 4.22106e-07 | 1.66821e-06 | 228.72239 | 6.0114e-11 | 233.29689 | 1.10508e-10
223.89098 | 3.5034e-11 | 5.88653e-11 | 2.13477e-08 | 7.38512e-08 | 4.21071e-07 | 1.66639e-06 | 228.84229 | 6.09908e-11 | 233.41669 | 1.11313e-10
224.01114 | 3.62938e-11 | 5.60683e-11 | 2.10617e-08 | 7.33914e-08 | 4.21993e-07 | 1.6685e-06 | 228.96219 | 5.95695e-11 | 233.53654 | 1.11679e-10
224.13128 | 3.51413e-11 | 4.98143e-11 | 2.12559e-08 | 7.26619e-08 | 4.23033e-07 | 1.66724e-06 | 229.08211 | 5.99203e-11 | 233.6563 | 1.11964e-10
224.25144 | 3.66329e-11 | 5.53512e-11 | 2.09638e-08 | 7.38775e-08 | 4.21844e-07 | 1.66416e-06 | 229.20208 | 5.92288e-11 | 233.7761 | 1.12124e-10
224.37159 | 3.63791e-11 | 5.42019e-11 | 2.10603e-08 | 7.30782e-08 | 4.21026e-07 | 1.66095e-06 | 229.32192 | 6.02395e-11 | 233.8959 | 1.11292e-10
224.49174 | 3.56563e-11 | 5.41351e-11 | 2.17859e-08 | 7.40124e-08 | 4.21995e-07 | 1.67089e-06 | 229.44183 | 5.8457e-11 | 234.01571 | 1.11809e-10
224.61196 | 3.57066e-11 | 5.4889e-11 | 2.07963e-08 | 7.24474e-08 | 4.2119e-07 | 1.66858e-06 | 229.5618 | 5.88564e-11 | 234.13554 | 1.10804e-10
224.73202 | 3.56683e-11 | 5.39908e-11 | 2.13887e-08 | 7.41781e-08 | 4.20822e-07 | 1.66289e-06 | 229.68166 | 5.86699e-11 | 234.25532 | 1.11776e-10
224.85218 | 3.59716e-11 | 4.95366e-11 | 2.09541e-08 | 7.32158e-08 | 4.2218e-07 | 1.66828e-06 | 229.80156 | 5.97664e-11 | 234.37512 | 1.11152e-10
224.97233 | 3.59102e-11 | 5.09161e-11 | 2.10048e-08 | 7.34524e-08 | 4.24074e-07 | 1.66959e-06 | 229.9215 | 6.02548e-11 | 234.49491 | 1.10526e-10
225.09278 | 3.58427e-11 | 5.25288e-11 | 2.10345e-08 | 7.43166e-08 | 4.19478e-07 | 1.66491e-06 | 230.04139 | 6.06892e-11 | 234.6147 | 1.11972e-10
225.21259 | 3.61056e-11 | 5.22656e-11 | 2.13764e-08 | 7.4324e-08 | 4.23206e-07 | 1.65995e-06 | 230.16131 | 5.98721e-11 | 234.73451 | 1.10243e-10
225.33276 | 3.4223e-11 | 5.41144e-11 | 2.09235e-08 | 7.39012e-08 | 4.20576e-07 | 1.66596e-06 | 230.28123 | 5.8348e-11 | 234.85432 | 1.11085e-10
225.4529 | 3.58081e-11 | 5.48608e-11 | 2.10565e-08 | 7.34628e-08 | 4.19732e-07 | 1.66805e-06 | 230.40117 | 5.91775e-11 | 234.97412 | 1.10575e-10
225.57309 | 3.55584e-11 | 5.53815e-11 | 2.10531e-08 | 7.36842e-08 | 4.20218e-07 | 1.66778e-06 | 230.52107 | 6.04721e-11 | 235.0939 | 1.11726e-10
225.69319 | 3.50383e-11 | 5.50483e-11 | 2.1152e-08 | 7.34177e-08 | 4.21305e-07 | 1.66059e-06 | 230.64096 | 5.89151e-11 | 235.2137 | 1.11209e-10
225.81334 | 3.61548e-11 | 5.86667e-11 | 2.11455e-08 | 7.33252e-08 | 4.21358e-07 | 1.66708e-06 | 230.76086 | 5.87183e-11 | 235.33351 | 1.10399e-10
225.93349 | 3.5714e-11 | 5.48099e-11 | 2.13325e-08 | 7.51444e-08 | 4.20186e-07 | 1.66709e-06 | 230.88079 | 5.94605e-11 | 235.45335 | 1.10303e-10
226.05364 | 3.68344e-11 | 5.63141e-11 | 2.155e-08 | 7.27301e-08 | 4.23185e-07 | 1.66731e-06 | 231.00068 | 5.99908e-11 | 235.57309 | 1.10509e-10
226.17377 | 3.51668e-11 | 5.35662e-11 | 2.17145e-08 | 7.36459e-08 | 4.23651e-07 | 1.66518e-06 | 231.12088 | 5.90747e-11 | 235.69289 | 1.11048e-10
226.29393 | 3.7947e-11 | 5.9243e-11 | 2.15674e-08 | 7.30509e-08 | 4.20983e-07 | 1.66154e-06 | 231.24051 | 5.86136e-11 | 235.81269 | 1.11401e-10
226.41408 | 3.50774e-11 | 5.66989e-11 | 2.16701e-08 | 7.25772e-08 | 4.20603e-07 | 1.66456e-06 | 231.36044 | 5.85443e-11 | 235.93248 | 1.11294e-10
226.53421 | 3.66224e-11 | 5.54873e-11 | 2.15867e-08 | 7.24763e-08 | 4.21478e-07 | 1.6646e-06 | 231.48035 | 5.78649e-11 | 236.05229 | 1.09889e-10
226.65437 | 3.65605e-11 | 5.46134e-11 | 2.1607e-08 | 7.33098e-08 | 4.23311e-07 | 1.66234e-06 | 231.60027 | 5.95969e-11 | 236.1721 | 1.09758e-10
226.77449 | 3.66473e-11 | 5.52484e-11 | 2.11305e-08 | 7.35723e-08 | 4.21171e-07 | 1.66275e-06 | 231.72017 | 5.95205e-11 | 236.2919 | 1.12349e-10
226.89462 | 3.70079e-11 | 5.46117e-11 | 2.10616e-08 | 7.35737e-08 | 4.22313e-07 | 1.66747e-06 | 231.84009 | 5.81977e-11 | 236.41167 | 1.08704e-10
227.01479 | 3.61657e-11 | 4.98083e-11 | 2.11551e-08 | 7.34961e-08 | 4.22327e-07 | 1.66524e-06 | 231.96002 | 5.92958e-11 | 236.53149 | 1.09777e-10
227.13493 | 3.60165e-11 | 5.5024e-11 | 2.16294e-08 | 7.27881e-08 | 4.22238e-07 | 1.66928e-06 | 232.0799 | 5.93506e-11 | 236.65131 | 1.11721e-10
227.25506 | 3.53741e-11 | 5.47067e-11 | 2.10555e-08 | 7.33762e-08 | 4.19733e-07 | 1.6731e-06 | 232.19983 | 5.97656e-11 | 236.77108 | 1.09177e-10
227.37518 | 3.48124e-11 | 5.46131e-11 | 2.16876e-08 | 7.22651e-08 | 4.20697e-07 | 1.66526e-06 | 232.31975 | 5.7267e-11 | 236.89088 | 1.12319e-10
227.49538 | 3.74385e-11 | 5.34513e-11 | 2.1426e-08 | 7.41823e-08 | 4.2437e-07 | 1.66517e-06 | 232.43967 | 5.76226e-11 | 237.01067 | 1.11141e-10
227.61548 | 3.63602e-11 | 5.54803e-11 | 2.11387e-08 | 7.36392e-08 | 4.21732e-07 | 1.66705e-06 | 232.55958 | 5.61035e-11 | 237.13047 | 1.10397e-10
227.73564 | 3.52761e-11 | 5.47579e-11 | 2.12823e-08 | 7.24117e-08 | 4.20722e-07 | 1.67021e-06 | 232.67949 | 5.61818e-11 | 237.25033 | 1.09988e-10
227.85577 | 3.52847e-11 | 5.53224e-11 | 2.15566e-08 | 7.22456e-08 | 4.20322e-07 | 1.66454e-06 | 232.79942 | 5.93836e-11 | 237.37007 | 1.10578e-10
227.97591 | 3.52911e-11 | 5.41423e-11 | 2.10011e-08 | 7.38635e-08 | 4.22423e-07 | 1.66483e-06 | 232.91934 | 5.86868e-11 | 237.48988 | 1.12011e-10
228.09607 | 3.53572e-11 | 5.65969e-11 | 2.10122e-08 | 7.44586e-08 | 4.19638e-07 | 1.66514e-06 | 233.03924 | 5.82893e-11 | 237.60966 | 1.15713e-10
228.21622 | 3.5024e-11 | 5.61796e-11 | 2.09383e-08 | 7.32176e-08 | 4.21783e-07 | 1.66815e-06 | 233.15916 | 6.1208e-11 | 237.72947 | 1.09042e-10
228.33636 | 3.58657e-11 | 5.92839e-11 | 2.11721e-08 | 7.36376e-08 | 4.2119e-07 | 1.66663e-06 | 233.27909 | 5.8924e-11 | 237.84926 | 1.09669e-10
228.4565 | 3.56554e-11 | 5.47555e-11 | 2.1339e-08 | 7.31476e-08 | 4.2511e-07 | 1.66771e-06 | 233.399 | 6.04597e-11 | 237.96908 | 1.08596e-10
228.57665 | 3.67186e-11 | 5.37298e-11 | 2.07183e-08 | 7.32345e-08 | 4.20621e-07 | 1.66299e-06 | 233.51891 | 5.7628e-11 | 238.08886 | 1.08674e-10
228.6968 | 3.50444e-11 | 5.48834e-11 | 2.07332e-08 | 7.344e-08 | 4.20886e-07 | 1.6627e-06 | 233.63883 | 5.98319e-11 | 238.20867 | 1.11555e-10
228.81699 | 3.60108e-11 | 5.6893e-11 | 2.13813e-08 | 7.25887e-08 | 4.21091e-07 | 1.67075e-06 | 233.75876 | 5.82846e-11 | 238.32846 | 1.11274e-10
228.9371 | 3.63219e-11 | 5.57774e-11 | 2.10796e-08 | 7.36609e-08 | 4.20747e-07 | 1.66703e-06 | 233.87868 | 5.93879e-11 | 238.44826 | 1.09766e-10
229.05728 | 3.57528e-11 | 5.5224e-11 | 2.12453e-08 | 7.34737e-08 | 4.21656e-07 | 1.66422e-06 | 233.99863 | 5.64722e-11 | 238.56807 | 1.10576e-10
229.17739 | 3.64736e-11 | 5.59985e-11 | 2.08168e-08 | 7.43874e-08 | 4.19657e-07 | 1.66489e-06 | 234.11852 | 5.96311e-11 | 238.68787 | 1.10094e-10
229.29755 | 3.61112e-11 | 5.74618e-11 | 2.11886e-08 | 7.28673e-08 | 4.21477e-07 | 1.66744e-06 | 234.23844 | 6.07528e-11 | 238.80784 | 1.09442e-10
229.41769 | 3.55742e-11 | 5.53209e-11 | 2.11541e-08 | 7.1996e-08 | 4.21857e-07 | 1.66678e-06 | 234.35836 | 5.94305e-11 | 238.92746 | 1.09128e-10
229.53791 | 3.59344e-11 | 5.42606e-11 | 2.15045e-08 | 7.33779e-08 | 4.21913e-07 | 1.66434e-06 | 234.47826 | 5.86713e-11 | 239.04726 | 1.09745e-10
229.658 | 3.36504e-11 | 5.65886e-11 | 2.08905e-08 | 7.30382e-08 | 4.2291e-07 | 1.66972e-06 | 234.59823 | 5.72913e-11 | 239.16711 | 1.10339e-10
229.77816 | 3.50953e-11 | 5.51801e-11 | 2.16574e-08 | 7.27652e-08 | 4.21745e-07 | 1.67105e-06 | 234.71812 | 5.70144e-11 | 239.28687 | 1.09359e-10
229.89836 | 3.43283e-11 | 5.56131e-11 | 2.14377e-08 | 7.24179e-08 | 4.23493e-07 | 1.66229e-06 | 234.83803 | 5.75306e-11 | 239.40668 | 1.0942e-10
230.01846 | 3.54047e-11 | 5.13102e-11 | 2.1276e-08 | 7.34879e-08 | 4.2097e-07 | 1.66801e-06 | 234.95801 | 5.59956e-11 | 239.52648 | 1.12298e-10
230.1386 | 3.6562e-11 | 5.28015e-11 | 2.14797e-08 | 7.17622e-08 | 4.21958e-07 | 1.66884e-06 | 235.07788 | 5.6691e-11 | 239.64627 | 1.10687e-10
230.25879 | 3.71497e-11 | 5.61947e-11 | 2.19899e-08 | 7.24501e-08 | 4.22214e-07 | 1.6641e-06 | 235.19779 | 5.80652e-11 | 239.76607 | 1.08248e-10
230.37898 | 3.57299e-11 | 5.25312e-11 | 2.16575e-08 | 7.38084e-08 | 4.20855e-07 | 1.67024e-06 | 235.31771 | 5.95399e-11 | 239.88588 | 1.09778e-10
230.49907 | 3.54378e-11 | 5.62247e-11 | 2.13616e-08 | 7.41919e-08 | 4.21579e-07 | 1.66527e-06 | 235.43763 | 5.92133e-11 | 240.00568 | 1.09181e-10
230.61924 | 3.49452e-11 | 5.6888e-11 | 2.14163e-08 | 7.50226e-08 | 4.2217e-07 | 1.67192e-06 | 235.55754 | 5.99132e-11 | 240.12549 | 1.0965e-10
230.73941 | 3.56443e-11 | 5.44215e-11 | 2.13727e-08 | 7.35451e-08 | 4.22455e-07 | 1.66955e-06 | 235.67754 | 5.98002e-11 | 240.24531 | 1.0824e-10
230.8596 | 3.46727e-11 | 5.74649e-11 | 2.17142e-08 | 7.52431e-08 | 4.21995e-07 | 1.66408e-06 | 235.79739 | 5.94035e-11 | 240.36513 | 1.08784e-10
230.97973 | 3.56861e-11 | 5.38983e-11 | 2.12024e-08 | 7.27645e-08 | 4.21373e-07 | 1.66336e-06 | 235.91733 | 5.89933e-11 | 240.48491 | 1.11589e-10
231.09992 | 3.54789e-11 | 5.47411e-11 | 2.13479e-08 | 7.39897e-08 | 4.20309e-07 | 1.66215e-06 | 236.03729 | 5.73764e-11 | 240.60473 | 1.08162e-10
231.22005 | 3.51396e-11 | 5.29193e-11 | 2.08662e-08 | 7.42159e-08 | 4.20986e-07 | 1.6676e-06 | 236.15716 | 5.83791e-11 | 240.72457 | 1.07998e-10
231.34021 | 3.54181e-11 | 5.28381e-11 | 2.11439e-08 | 7.33687e-08 | 4.21649e-07 | 1.66564e-06 | 236.27708 | 5.69409e-11 | 240.84433 | 1.09527e-10
231.46038 | 3.54957e-11 | 5.69967e-11 | 2.08615e-08 | 7.305e-08 | 4.20426e-07 | 1.67105e-06 | 236.39697 | 5.63878e-11 | 240.96419 | 1.09217e-10
231.58058 | 3.57195e-11 | 5.49027e-11 | 2.10931e-08 | 7.31647e-08 | 4.20513e-07 | 1.66272e-06 | 236.51691 | 5.79186e-11 | 241.08397 | 1.09696e-10
231.7007 | 3.55943e-11 | 5.61845e-11 | 2.12416e-08 | 7.38585e-08 | 4.21221e-07 | 1.66557e-06 | 236.63683 | 5.8321e-11 | 241.20376 | 1.09062e-10
231.82085 | 3.51591e-11 | 5.41716e-11 | 2.09059e-08 | 7.43552e-08 | 4.25277e-07 | 1.67159e-06 | 236.75678 | 5.79077e-11 | 241.32357 | 1.10776e-10
231.94103 | 3.42039e-11 | 5.26242e-11 | 2.09913e-08 | 7.46218e-08 | 4.21944e-07 | 1.66427e-06 | 236.87666 | 5.74599e-11 | 241.44343 | 1.08855e-10
232.0612 | 3.52018e-11 | 5.27661e-11 | 2.14406e-08 | 7.29018e-08 | 4.20633e-07 | 1.66533e-06 | 236.99659 | 5.89709e-11 | 241.5632 | 1.08795e-10
232.18133 | 3.51457e-11 | 5.05511e-11 | 2.08509e-08 | 7.33471e-08 | 4.22254e-07 | 1.66877e-06 | 237.11649 | 5.9477e-11 | 241.68306 | 1.10823e-10
232.3015 | 3.63438e-11 | 5.56352e-11 | 2.1406e-08 | 7.21398e-08 | 4.20974e-07 | 1.66594e-06 | 237.23643 | 5.85272e-11 | 241.80286 | 1.09021e-10
232.42166 | 3.48928e-11 | 5.84423e-11 | 2.15746e-08 | 7.23099e-08 | 4.20963e-07 | 1.66766e-06 | 237.35633 | 5.61637e-11 | 241.92262 | 1.09117e-10
232.54185 | 3.5204e-11 | 5.48182e-11 | 2.12299e-08 | 7.21965e-08 | 4.20775e-07 | 1.66575e-06 | 237.47625 | 5.7543e-11 | 242.04243 | 1.10793e-10
232.66201 | 3.5342e-11 | 5.62016e-11 | 2.10497e-08 | 7.34782e-08 | 4.22565e-07 | 1.66744e-06 | 237.59617 | 5.69033e-11 | 242.16224 | 1.08735e-10
232.78216 | 3.56014e-11 | 5.84511e-11 | 2.09457e-08 | 7.37823e-08 | 4.21079e-07 | 1.66836e-06 | 237.71609 | 5.89449e-11 | 242.28206 | 1.1081e-10
232.90233 | 3.49572e-11 | 5.48023e-11 | 2.15234e-08 | 7.29913e-08 | 4.1966e-07 | 1.66909e-06 | 237.83597 | 5.82504e-11 | 242.40187 | 1.10325e-10
233.02249 | 3.50432e-11 | 5.42726e-11 | 2.07217e-08 | 7.41628e-08 | 4.23851e-07 | 1.66734e-06 | 237.95589 | 5.94526e-11 | 242.52171 | 1.08552e-10
233.14267 | 3.50868e-11 | 5.45965e-11 | 2.087e-08 | 7.22392e-08 | 4.21192e-07 | 1.6681e-06 | 238.07581 | 5.86214e-11 | 242.6415 | 1.0935e-10
233.26282 | 3.47945e-11 | 5.58063e-11 | 2.17254e-08 | 7.28315e-08 | 4.21151e-07 | 1.66917e-06 | 238.19573 | 5.7309e-11 | 242.7613 | 1.09885e-10
233.38298 | 3.37207e-11 | 5.50874e-11 | 2.15036e-08 | 7.38578e-08 | 4.20856e-07 | 1.6682e-06 | 238.31565 | 5.6965e-11 | 242.88112 | 1.0734e-10
233.50318 | 3.70245e-11 | 5.6771e-11 | 2.07783e-08 | 7.24954e-08 | 4.24259e-07 | 1.66979e-06 | 238.43555 | 5.51846e-11 | 243.00092 | 1.10845e-10
233.62333 | 3.61061e-11 | 5.43035e-11 | 2.16857e-08 | 7.42423e-08 | 4.21288e-07 | 1.67217e-06 | 238.55551 | 5.87673e-11 | 243.12077 | 9.64336e-11
233.74349 | 3.70736e-11 | 5.16407e-11 | 2.10238e-08 | 7.25422e-08 | 4.20842e-07 | 1.66637e-06 | 238.67539 | 5.5135e-11 | 243.24058 | 1.04693e-10
233.86367 | 3.70186e-11 | 5.2396e-11 | 2.10671e-08 | 7.27526e-08 | 4.2208e-07 | 1.66933e-06 | 238.79531 | 6.1439e-11 | 243.36042 | 1.13058e-10
233.98382 | 3.56031e-11 | 5.21385e-11 | 2.12933e-08 | 7.46788e-08 | 4.20447e-07 | 1.66641e-06 | 238.91522 | 5.75838e-11 | 243.48021 | 1.09458e-10
234.10398 | 3.52076e-11 | 5.34319e-11 | 2.1475e-08 | 7.33736e-08 | 4.22175e-07 | 1.66903e-06 | 239.03513 | 6.02896e-11 | 243.60006 | 1.10872e-10
234.22417 | 3.45583e-11 | 5.47522e-11 | 2.1607e-08 | 7.29792e-08 | 4.22274e-07 | 1.66322e-06 | 239.15504 | 5.94702e-11 | 243.71986 | 1.07104e-10
234.34433 | 3.45511e-11 | 5.30669e-11 | 2.12926e-08 | 7.43947e-08 | 4.22808e-07 | 1.66801e-06 | 239.27497 | 5.81797e-11 | 243.8397 | 1.0441e-10
234.4645 | 3.62522e-11 | 5.0523e-11 | 2.12223e-08 | 7.35148e-08 | 4.21603e-07 | 1.66482e-06 | 239.39487 | 5.82058e-11 | 243.95953 | 1.09793e-10
234.58465 | 3.53587e-11 | 5.02276e-11 | 2.12965e-08 | 7.44784e-08 | 4.21311e-07 | 1.66384e-06 | 239.51478 | 5.92861e-11 | 244.07933 | 1.08132e-10
234.70483 | 3.54828e-11 | 5.25019e-11 | 2.20426e-08 | 7.50001e-08 | 4.21228e-07 | 1.6652e-06 | 239.63469 | 5.96585e-11 | 244.19917 | 1.08747e-10
234.825 | 3.60631e-11 | 5.34244e-11 | 2.0766e-08 | 7.4386e-08 | 4.20624e-07 | 1.6695e-06 | 239.75465 | 5.77225e-11 | 244.319 | 1.08223e-10
234.94516 | 3.55964e-11 | 5.36732e-11 | 2.13017e-08 | 7.333e-08 | 4.20834e-07 | 1.66486e-06 | 239.8745 | 5.59984e-11 | 244.43882 | 1.08838e-10
235.06532 | 3.58621e-11 | 5.4753e-11 | 2.08016e-08 | 7.59398e-08 | 4.23231e-07 | 1.6673e-06 | 239.99443 | 5.73574e-11 | 244.55865 | 1.10722e-10
235.18549 | 3.57e-11 | 5.48569e-11 | 2.18397e-08 | 7.38207e-08 | 4.22049e-07 | 1.66907e-06 | 240.11432 | 5.75392e-11 | 244.6785 | 1.09202e-10
235.30566 | 3.60696e-11 | 5.59465e-11 | 2.1099e-08 | 7.33728e-08 | 4.22233e-07 | 1.66525e-06 | 240.23428 | 5.68036e-11 | 244.79833 | 1.0657e-10
235.42585 | 3.65253e-11 | 5.43985e-11 | 2.08978e-08 | 7.31345e-08 | 4.2373e-07 | 1.66845e-06 | 240.35414 | 5.95484e-11 | 244.91813 | 1.09369e-10
235.54602 | 3.60534e-11 | 5.14763e-11 | 2.14694e-08 | 7.33864e-08 | 4.21252e-07 | 1.6724e-06 | 240.47406 | 5.69683e-11 | 245.03799 | 1.10421e-10
235.66618 | 3.59362e-11 | 5.48015e-11 | 2.11135e-08 | 7.38972e-08 | 4.22793e-07 | 1.66841e-06 | 240.59395 | 5.7542e-11 | 245.1578 | 1.11635e-10
235.78636 | 3.57546e-11 | 5.61369e-11 | 2.12025e-08 | 7.27474e-08 | 4.21655e-07 | 1.67359e-06 | 240.71388 | 5.61275e-11 | 245.27763 | 1.074e-10
235.90654 | 3.52829e-11 | 5.26692e-11 | 2.10068e-08 | 7.23593e-08 | 4.22393e-07 | 1.66343e-06 | 240.83377 | 5.64186e-11 | 245.39747 | 1.10182e-10
236.02679 | 3.61366e-11 | 5.32509e-11 | 2.10686e-08 | 7.28881e-08 | 4.21378e-07 | 1.67042e-06 | 240.95372 | 5.65839e-11 | 245.51729 | 1.0806e-10
236.14693 | 3.53321e-11 | 5.11064e-11 | 2.11776e-08 | 7.26719e-08 | 4.23093e-07 | 1.66591e-06 | 241.07357 | 5.70078e-11 | 245.63714 | 1.07582e-10
236.26707 | 3.59829e-11 | 5.60659e-11 | 2.09036e-08 | 7.38147e-08 | 4.21388e-07 | 1.66785e-06 | 241.19349 | 5.658e-11 | 245.75698 | 1.09492e-10
236.38727 | 3.50495e-11 | 5.6278e-11 | 2.15305e-08 | 7.38979e-08 | 4.22464e-07 | 1.6648e-06 | 241.31341 | 5.58509e-11 | 245.8768 | 1.08046e-10
236.50737 | 3.61281e-11 | 5.46382e-11 | 2.10313e-08 | 7.32168e-08 | 4.22222e-07 | 1.67399e-06 | 241.43329 | 5.84172e-11 | 245.99669 | 1.08394e-10
236.62753 | 3.48979e-11 | 4.99133e-11 | 2.10589e-08 | 7.36936e-08 | 4.22684e-07 | 1.66295e-06 | 241.55321 | 5.96559e-11 | 246.11647 | 1.1018e-10
236.7477 | 3.44528e-11 | 4.94296e-11 | 2.13485e-08 | 7.27994e-08 | 4.21923e-07 | 1.66452e-06 | 241.67313 | 5.90328e-11 | 246.23632 | 1.05916e-10
236.86787 | 3.55983e-11 | 5.14791e-11 | 2.11248e-08 | 7.31566e-08 | 4.23913e-07 | 1.66709e-06 | 241.79302 | 5.83884e-11 | 246.35614 | 1.09671e-10
236.98807 | 3.47386e-11 | 5.67723e-11 | 2.11597e-08 | 7.22409e-08 | 4.22109e-07 | 1.66853e-06 | 241.91293 | 5.61757e-11 | 246.47604 | 1.0873e-10
237.10825 | 3.59518e-11 | 5.21102e-11 | 2.12478e-08 | 7.36893e-08 | 4.23886e-07 | 1.67043e-06 | 242.03281 | 5.69199e-11 | 246.59581 | 1.05946e-10
237.22851 | 3.58888e-11 | 5.23317e-11 | 2.11167e-08 | 7.29584e-08 | 4.2092e-07 | 1.66683e-06 | 242.15273 | 5.72428e-11 | 246.71566 | 1.09403e-10
237.34859 | 3.51875e-11 | 5.54232e-11 | 2.19908e-08 | 7.38064e-08 | 4.21449e-07 | 1.66432e-06 | 242.27263 | 5.71903e-11 | 246.83555 | 1.10098e-10
237.46881 | 3.63585e-11 | 5.44645e-11 | 2.11473e-08 | 7.40271e-08 | 4.23753e-07 | 1.66484e-06 | 242.39253 | 6.05127e-11 | 246.95534 | 1.07063e-10
237.58892 | 3.59863e-11 | 5.30277e-11 | 2.10462e-08 | 7.22224e-08 | 4.22493e-07 | 1.66241e-06 | 242.51245 | 5.94759e-11 | 247.07517 | 1.10966e-10
237.7091 | 3.47182e-11 | 4.96357e-11 | 2.10975e-08 | 7.36557e-08 | 4.2402e-07 | 1.6654e-06 | 242.63233 | 6.08766e-11 | 247.195 | 1.09334e-10
237.82929 | 3.46418e-11 | 5.34614e-11 | 2.13318e-08 | 7.26776e-08 | 4.22626e-07 | 1.66913e-06 | 242.75223 | 5.88497e-11 | 247.31484 | 1.09892e-10
237.94943 | 3.50933e-11 | 5.43529e-11 | 2.10913e-08 | 7.30716e-08 | 4.20995e-07 | 1.66782e-06 | 242.87219 | 5.66818e-11 | 247.43466 | 1.0823e-10
238.06961 | 3.60916e-11 | 5.16883e-11 | 2.13287e-08 | 7.461e-08 | 4.23667e-07 | 1.67233e-06 | 242.9921 | 5.59427e-11 | 247.55449 | 1.08214e-10
238.18978 | 3.61952e-11 | 5.46227e-11 | 2.14428e-08 | 7.24842e-08 | 4.22107e-07 | 1.66811e-06 | 243.11194 | 5.81679e-11 | 247.67432 | 1.08447e-10
238.30995 | 3.58474e-11 | 5.61754e-11 | 2.10018e-08 | 7.26794e-08 | 4.24536e-07 | 1.66883e-06 | 243.23187 | 5.75896e-11 | 247.79416 | 1.07823e-10
238.43016 | 3.57874e-11 | 5.60575e-11 | 2.21128e-08 | 7.27703e-08 | 4.24259e-07 | 1.67336e-06 | 243.35173 | 5.8064e-11 | 247.91401 | 1.06506e-10
238.55036 | 3.52456e-11 | 5.27216e-11 | 2.10597e-08 | 7.26108e-08 | 4.21216e-07 | 1.67201e-06 | 243.47164 | 5.77307e-11 | 248.03383 | 1.07315e-10
238.67048 | 3.60958e-11 | 4.9542e-11 | 2.08874e-08 | 7.38025e-08 | 4.23607e-07 | 1.66641e-06 | 243.59153 | 5.77844e-11 | 248.15366 | 1.074e-10
238.79066 | 3.60637e-11 | 5.06675e-11 | 2.10055e-08 | 7.32172e-08 | 4.21151e-07 | 1.66522e-06 | 243.71148 | 5.77088e-11 | 248.27347 | 1.07627e-10
238.91083 | 3.42782e-11 | 5.32345e-11 | 2.13304e-08 | 7.28616e-08 | 4.21359e-07 | 1.66337e-06 | 243.83143 | 5.55645e-11 | 248.3933 | 1.08725e-10
239.031 | 3.53069e-11 | 5.24768e-11 | 2.17497e-08 | 7.26474e-08 | 4.21068e-07 | 1.67163e-06 | 243.95123 | 5.75292e-11 | 248.51314 | 1.08135e-10
239.15119 | 3.42591e-11 | 5.06377e-11 | 2.1219e-08 | 7.30079e-08 | 4.20345e-07 | 1.668e-06 | 244.07113 | 5.49756e-11 | 248.63301 | 1.07909e-10
239.27133 | 3.50838e-11 | 5.29275e-11 | 2.11475e-08 | 7.28861e-08 | 4.23705e-07 | 1.67027e-06 | 244.19103 | 5.41994e-11 | 248.75278 | 1.06654e-10
239.3915 | 3.51552e-11 | 5.18354e-11 | 2.18198e-08 | 7.2503e-08 | 4.23056e-07 | 1.67118e-06 | 244.31094 | 5.11884e-11 | 248.87261 | 1.07275e-10
239.51166 | 3.55245e-11 | 5.30706e-11 | 2.16945e-08 | 7.26402e-08 | 4.22445e-07 | 1.66916e-06 | 244.43082 | 5.62002e-11 | 248.99243 | 1.09306e-10
239.63184 | 3.52937e-11 | 5.55204e-11 | 2.13589e-08 | 7.26051e-08 | 4.19301e-07 | 1.66837e-06 | 244.55074 | 5.76561e-11 | 249.11225 | 1.07187e-10
239.75201 | 3.58299e-11 | 5.42726e-11 | 2.08411e-08 | 7.28101e-08 | 4.20976e-07 | 1.6671e-06 | 244.67064 | 5.9124e-11 | 249.23207 | 1.07485e-10
239.87219 | 3.64894e-11 | 5.37683e-11 | 2.09845e-08 | 7.40237e-08 | 4.2118e-07 | 1.67212e-06 | 244.79052 | 5.81969e-11 | 249.35189 | 1.07723e-10
239.99235 | 3.44045e-11 | 5.51809e-11 | 2.11711e-08 | 7.24235e-08 | 4.24062e-07 | 1.66679e-06 | 244.91042 | 5.7208e-11 | 249.47171 | 1.09015e-10
240.11254 | 3.47788e-11 | 5.56902e-11 | 2.09663e-08 | 7.32107e-08 | 4.21889e-07 | 1.66582e-06 | 245.03032 | 5.84575e-11 | 249.59154 | 1.08732e-10
240.2327 | 3.47111e-11 | 5.44014e-11 | 2.1483e-08 | 7.37813e-08 | 4.21554e-07 | 1.66892e-06 | 245.15026 | 5.88424e-11 | 249.71136 | 1.08694e-10
240.35287 | 3.43998e-11 | 5.40989e-11 | 2.10068e-08 | 7.40961e-08 | 4.20435e-07 | 1.66218e-06 | 245.27012 | 5.87555e-11 | 249.83119 | 1.07988e-10
240.47308 | 3.59524e-11 | 5.44191e-11 | 2.10245e-08 | 7.22572e-08 | 4.21819e-07 | 1.66647e-06 | 245.39005 | 5.71557e-11 | 249.95101 | 1.0844e-10
240.59321 | 3.55582e-11 | 5.38335e-11 | 2.11721e-08 | 7.31869e-08 | 4.20916e-07 | 1.6686e-06 | 245.5099 | 5.69362e-11 | 250.07081 | 1.07993e-10
240.71337 | 3.49337e-11 | 5.33566e-11 | 2.11006e-08 | 7.2759e-08 | 4.21704e-07 | 1.6623e-06 | 245.6298 | 5.75884e-11 | 250.19063 | 1.07433e-10
240.83355 | 3.56164e-11 | 5.59245e-11 | 2.12139e-08 | 7.3949e-08 | 4.2055e-07 | 1.66844e-06 | 245.7497 | 5.83163e-11 | 250.3105 | 1.0887e-10
240.95371 | 3.43921e-11 | 5.82898e-11 | 2.12205e-08 | 7.34884e-08 | 4.23695e-07 | 1.66465e-06 | 245.86959 | 5.59313e-11 | 250.43027 | 1.13452e-10
241.07388 | 3.53713e-11 | 5.07474e-11 | 2.12547e-08 | 7.34448e-08 | 4.21603e-07 | 1.66766e-06 | 245.9895 | 5.56429e-11 | 250.55009 | 1.09882e-10
241.19405 | 3.44731e-11 | 5.37804e-11 | 2.1198e-08 | 7.33805e-08 | 4.22297e-07 | 1.66846e-06 | 246.10938 | 5.71716e-11 | 250.66991 | 1.04747e-10
241.31421 | 3.47036e-11 | 5.59168e-11 | 2.11693e-08 | 7.30014e-08 | 4.20982e-07 | 1.66882e-06 | 246.22928 | 5.56819e-11 | 250.78973 | 1.10217e-10
241.43438 | 3.53315e-11 | 5.56387e-11 | 2.13088e-08 | 7.3719e-08 | 4.22627e-07 | 1.66711e-06 | 246.34918 | 5.25285e-11 | 250.90954 | 1.11298e-10
241.55458 | 3.55177e-11 | 5.58059e-11 | 2.1529e-08 | 7.38511e-08 | 4.23115e-07 | 1.66361e-06 | 246.46907 | 5.47409e-11 | 251.02934 | 1.10228e-10
241.67472 | 3.46294e-11 | 5.66368e-11 | 2.14287e-08 | 7.25449e-08 | 4.23408e-07 | 1.66598e-06 | 246.58895 | 5.44227e-11 | 251.14916 | 1.03822e-10
241.7949 | 3.5629e-11 | 5.53378e-11 | 2.1027e-08 | 7.3632e-08 | 4.21299e-07 | 1.66842e-06 | 246.70886 | 5.76667e-11 | 251.269 | 1.07249e-10
241.91505 | 3.51244e-11 | 5.64875e-11 | 2.12496e-08 | 7.21586e-08 | 4.2314e-07 | 1.66237e-06 | 246.82875 | 5.7566e-11 | 251.38878 | 9.55688e-11
242.03522 | 3.421e-11 | 5.76901e-11 | 2.15548e-08 | 7.34759e-08 | 4.19913e-07 | 1.66553e-06 | 246.94867 | 5.67583e-11 | 251.50859 | 1.03867e-10
242.1554 | 3.38396e-11 | 5.38855e-11 | 2.17121e-08 | 7.29679e-08 | 4.21869e-07 | 1.6685e-06 | 247.06853 | 5.68297e-11 | 251.62846 | 1.04509e-10
242.27556 | 3.61662e-11 | 5.09316e-11 | 2.12275e-08 | 7.30462e-08 | 4.23081e-07 | 1.66556e-06 | 247.18844 | 5.66122e-11 | 251.74823 | 1.0661e-10
242.39573 | 3.44894e-11 | 5.301e-11 | 2.17673e-08 | 7.51047e-08 | 4.224e-07 | 1.66989e-06 | 247.30833 | 5.60122e-11 | 251.86803 | 1.11532e-10
242.5159 | 3.44744e-11 | 5.12078e-11 | 2.18145e-08 | 7.29051e-08 | 4.20542e-07 | 1.66833e-06 | 247.42822 | 5.58614e-11 | 251.98784 | 1.08876e-10
242.63609 | 3.62067e-11 | 5.26623e-11 | 2.1321e-08 | 7.28379e-08 | 4.2079e-07 | 1.66474e-06 | 247.54815 | 5.80719e-11 | 252.10764 | 1.08999e-10
242.75622 | 3.4982e-11 | 5.20378e-11 | 2.1666e-08 | 7.38561e-08 | 4.20403e-07 | 1.6651e-06 | 247.668 | 5.77887e-11 | 252.22745 | 1.07453e-10
242.87638 | 3.52534e-11 | 5.10675e-11 | 2.11419e-08 | 7.23349e-08 | 4.21133e-07 | 1.66993e-06 | 247.78789 | 5.67208e-11 | 252.34727 | 1.08114e-10
242.99656 | 3.51141e-11 | 5.49539e-11 | 2.13329e-08 | 7.39642e-08 | 4.20708e-07 | 1.66901e-06 | 247.90785 | 5.71601e-11 | 252.46707 | 1.08656e-10
243.11671 | 3.47798e-11 | 5.1016e-11 | 2.12597e-08 | 7.25287e-08 | 4.23554e-07 | 1.66688e-06 | 248.02769 | 5.76897e-11 | 252.58688 | 1.0863e-10
243.23689 | 3.4513e-11 | 5.14591e-11 | 2.12316e-08 | 7.39154e-08 | 4.24243e-07 | 1.66536e-06 | 248.14758 | 5.59122e-11 | 252.70668 | 1.04388e-10
243.35705 | 3.45566e-11 | 5.3525e-11 | 2.10004e-08 | 7.35424e-08 | 4.24641e-07 | 1.66843e-06 | 248.26747 | 5.62214e-11 | 252.82649 | 1.09519e-10
243.47723 | 3.46391e-11 | 5.41398e-11 | 2.18335e-08 | 7.46723e-08 | 4.21731e-07 | 1.66255e-06 | 248.38735 | 5.60979e-11 | 252.94631 | 1.06321e-10
243.59737 | 3.5027e-11 | 5.37635e-11 | 2.13343e-08 | 7.33714e-08 | 4.20427e-07 | 1.66563e-06 | 248.50725 | 5.76685e-11 | 253.06612 | 1.08643e-10
243.71754 | 3.48795e-11 | 5.1427e-11 | 2.11425e-08 | 7.32992e-08 | 4.19792e-07 | 1.67239e-06 | 248.62715 | 5.81673e-11 | 253.18592 | 1.07212e-10
243.8377 | 3.64439e-11 | 5.24333e-11 | 2.15599e-08 | 7.39467e-08 | 4.21519e-07 | 1.67042e-06 | 248.74704 | 5.67482e-11 | 253.30572 | 1.13116e-10
243.95788 | 3.46839e-11 | 5.19175e-11 | 2.11698e-08 | 7.3871e-08 | 4.22473e-07 | 1.66697e-06 | 248.86691 | 5.57001e-11 | 253.42551 | 1.02417e-10
244.07805 | 3.56175e-11 | 5.33707e-11 | 2.14519e-08 | 7.28392e-08 | 4.211e-07 | 1.67078e-06 | 248.98685 | 5.64362e-11 | 253.54533 | 1.0749e-10
244.19823 | 3.45923e-11 | 5.23878e-11 | 2.19312e-08 | 7.2153e-08 | 4.21035e-07 | 1.66742e-06 | 249.10669 | 5.59997e-11 | 253.66514 | 1.07611e-10
244.31837 | 3.47951e-11 | 5.06523e-11 | 2.13774e-08 | 7.35382e-08 | 4.21634e-07 | 1.66519e-06 | 249.2266 | 5.61155e-11 | 253.78495 | 1.06358e-10
244.43861 | 3.60976e-11 | 5.47305e-11 | 2.13541e-08 | 7.2771e-08 | 4.24874e-07 | 1.66784e-06 | 249.34647 | 5.7009e-11 | 253.90478 | 1.07452e-10
244.55871 | 3.34671e-11 | 5.43023e-11 | 2.11748e-08 | 7.25404e-08 | 4.24064e-07 | 1.66573e-06 | 249.46642 | 5.7197e-11 | 254.02457 | 1.07921e-10
244.67887 | 3.52234e-11 | 5.26871e-11 | 2.16123e-08 | 7.33545e-08 | 4.22184e-07 | 1.66554e-06 | 249.58626 | 5.95172e-11 | 254.14437 | 1.0763e-10
244.79904 | 3.43922e-11 | 5.1415e-11 | 2.201e-08 | 7.51585e-08 | 4.22387e-07 | 1.67061e-06 | 249.70614 | 5.80665e-11 | 254.26419 | 1.08218e-10
244.9192 | 3.47699e-11 | 5.14015e-11 | 2.10578e-08 | 7.45902e-08 | 4.25021e-07 | 1.66876e-06 | 249.82602 | 5.72301e-11 | 254.384 | 1.08001e-10
245.03937 | 3.40963e-11 | 5.27428e-11 | 2.11801e-08 | 7.21606e-08 | 4.20895e-07 | 1.67058e-06 | 249.94591 | 5.65479e-11 | 254.5038 | 1.07245e-10
245.15954 | 3.55401e-11 | 5.26975e-11 | 2.11941e-08 | 7.46001e-08 | 4.22944e-07 | 1.66467e-06 | 250.06579 | 5.27269e-11 | 254.6236 | 1.07578e-10
245.27971 | 3.55175e-11 | 5.3976e-11 | 2.15246e-08 | 7.32458e-08 | 4.23353e-07 | 1.66805e-06 | 250.18569 | 5.63471e-11 | 254.74341 | 1.07229e-10
245.39988 | 3.57074e-11 | 5.49664e-11 | 2.09498e-08 | 7.42083e-08 | 4.21774e-07 | 1.66254e-06 | 250.30558 | 5.54455e-11 | 254.86325 | 1.06431e-10
245.52005 | 3.44752e-11 | 5.36339e-11 | 2.1086e-08 | 7.32858e-08 | 4.21345e-07 | 1.66624e-06 | 250.42548 | 5.58107e-11 | 254.98304 | 1.07919e-10
245.6402 | 3.51252e-11 | 5.35859e-11 | 2.13017e-08 | 7.42411e-08 | 4.24134e-07 | 1.66794e-06 | 250.54536 | 5.46532e-11 | 255.10284 | 1.06611e-10
245.76039 | 3.43985e-11 | 5.48676e-11 | 2.13153e-08 | 7.57032e-08 | 4.21729e-07 | 1.67104e-06 | 250.66525 | 5.63791e-11 | 255.22266 | 1.06888e-10
245.88056 | 3.4674e-11 | 5.23933e-11 | 2.07507e-08 | 7.39782e-08 | 4.25536e-07 | 1.67053e-06 | 250.78518 | 5.73541e-11 | 255.34246 | 1.06106e-10
246.00072 | 3.55416e-11 | 5.9704e-11 | 2.07714e-08 | 7.31326e-08 | 4.209e-07 | 1.66684e-06 | 250.90503 | 5.71496e-11 | 255.46226 | 1.06941e-10
246.12089 | 3.53394e-11 | 5.49807e-11 | 2.12314e-08 | 7.37608e-08 | 4.21495e-07 | 1.66844e-06 | 251.02493 | 5.77028e-11 | 255.58207 | 1.06513e-10
246.24108 | 3.42725e-11 | 5.87424e-11 | 2.10569e-08 | 7.24487e-08 | 4.23062e-07 | 1.66854e-06 | 251.14481 | 5.54128e-11 | 255.70192 | 1.06302e-10
246.36125 | 3.59131e-11 | 5.44597e-11 | 2.18839e-08 | 7.43733e-08 | 4.25069e-07 | 1.66875e-06 | 251.26475 | 5.45049e-11 | 255.82169 | 1.07851e-10
246.48142 | 3.53868e-11 | 5.55003e-11 | 2.10016e-08 | 7.34287e-08 | 4.25251e-07 | 1.66822e-06 | 251.38459 | 5.83829e-11 | 255.9415 | 1.08895e-10
246.60162 | 3.48594e-11 | 5.42709e-11 | 2.10137e-08 | 7.39807e-08 | 4.23329e-07 | 1.67113e-06 | 251.50448 | 5.74484e-11 | 256.06129 | 1.05397e-10
246.72182 | 3.49528e-11 | 5.41349e-11 | 2.19631e-08 | 7.29461e-08 | 4.21853e-07 | 1.66848e-06 | 251.62441 | 5.61419e-11 | 256.18111 | 1.07055e-10
246.842 | 3.45537e-11 | 4.9076e-11 | 2.13738e-08 | 7.25516e-08 | 4.23254e-07 | 1.66742e-06 | 251.74428 | 5.69466e-11 | 256.30101 | 1.07718e-10
246.96217 | 3.45805e-11 | 5.51504e-11 | 2.12648e-08 | 7.24265e-08 | 4.20589e-07 | 1.66924e-06 | 251.8642 | 5.74951e-11 | 256.42072 | 1.06614e-10
247.08227 | 3.68117e-11 | 4.979e-11 | 2.17335e-08 | 7.1778e-08 | 4.20298e-07 | 1.66575e-06 | 251.98406 | 5.64725e-11 | 256.54052 | 1.06191e-10
247.20245 | 3.51229e-11 | 5.2584e-11 | 2.14416e-08 | 7.36498e-08 | 4.21241e-07 | 1.66724e-06 | 252.10394 | 5.56343e-11 | 256.66033 | 1.07728e-10
247.32263 | 3.30165e-11 | 5.24668e-11 | 2.13312e-08 | 7.46405e-08 | 4.22153e-07 | 1.66719e-06 | 252.22384 | 5.70088e-11 | 256.78012 | 1.05841e-10
247.44281 | 3.51138e-11 | 5.50951e-11 | 2.18129e-08 | 7.25907e-08 | 4.22159e-07 | 1.66649e-06 | 252.34373 | 5.55906e-11 | 256.89992 | 1.06642e-10
247.56302 | 3.60656e-11 | 5.44938e-11 | 2.15948e-08 | 7.34853e-08 | 4.21518e-07 | 1.66749e-06 | 252.46362 | 5.64966e-11 | 257.01974 | 1.09602e-10
247.68318 | 3.51597e-11 | 5.55187e-11 | 2.15208e-08 | 7.26239e-08 | 4.22579e-07 | 1.66741e-06 | 252.58353 | 5.64262e-11 | 257.13953 | 1.08225e-10
247.80335 | 3.50317e-11 | 5.43932e-11 | 2.18403e-08 | 7.2309e-08 | 4.20398e-07 | 1.66645e-06 | 252.70346 | 5.63101e-11 | 257.25933 | 1.06477e-10
247.92356 | 3.39845e-11 | 5.20911e-11 | 2.18703e-08 | 7.24627e-08 | 4.21101e-07 | 1.67046e-06 | 252.82331 | 5.48897e-11 | 257.37913 | 1.06304e-10
248.0437 | 3.50643e-11 | 5.46698e-11 | 2.15899e-08 | 7.29723e-08 | 4.23683e-07 | 1.6667e-06 | 252.94325 | 5.74728e-11 | 257.49892 | 1.07219e-10
248.16388 | 3.44058e-11 | 5.38151e-11 | 2.14068e-08 | 7.37826e-08 | 4.21308e-07 | 1.66695e-06 | 253.06315 | 5.50832e-11 | 257.61881 | 1.09059e-10
248.28407 | 3.46717e-11 | 5.11134e-11 | 2.13572e-08 | 7.26244e-08 | 4.23191e-07 | 1.66838e-06 | 253.18301 | 5.45495e-11 | 257.73852 | 1.05773e-10
248.40422 | 3.5841e-11 | 5.57601e-11 | 2.12631e-08 | 7.38065e-08 | 4.23171e-07 | 1.67461e-06 | 253.30293 | 5.47291e-11 | 257.85838 | 1.07677e-10
248.52445 | 3.52878e-11 | 5.19952e-11 | 2.16157e-08 | 7.33411e-08 | 4.2108e-07 | 1.66771e-06 | 253.42281 | 5.6163e-11 | 257.97816 | 1.09007e-10
248.64459 | 3.56629e-11 | 5.24757e-11 | 2.14644e-08 | 7.3396e-08 | 4.22843e-07 | 1.67063e-06 | 253.54272 | 5.57499e-11 | 258.09792 | 1.07025e-10
248.7648 | 3.46717e-11 | 5.39917e-11 | 2.10038e-08 | 7.31466e-08 | 4.22637e-07 | 1.6644e-06 | 253.66261 | 5.467e-11 | 258.21774 | 1.06109e-10
248.88493 | 3.56267e-11 | 5.3019e-11 | 2.15412e-08 | 7.25604e-08 | 4.22379e-07 | 1.6626e-06 | 253.78251 | 5.71925e-11 | 258.33759 | 1.0808e-10
249.00512 | 3.57507e-11 | 5.06706e-11 | 2.09771e-08 | 7.27803e-08 | 4.21273e-07 | 1.67152e-06 | 253.90243 | 5.79931e-11 | 258.45734 | 1.06596e-10
249.1253 | 3.39467e-11 | 5.26712e-11 | 2.13376e-08 | 7.39445e-08 | 4.23438e-07 | 1.66925e-06 | 254.02232 | 5.58384e-11 | 258.57716 | 1.05863e-10
249.24548 | 3.39222e-11 | 5.11356e-11 | 2.12785e-08 | 7.31661e-08 | 4.20044e-07 | 1.67228e-06 | 254.14222 | 5.39519e-11 | 258.69692 | 1.07511e-10
249.36568 | 3.50134e-11 | 5.30173e-11 | 2.1189e-08 | 7.25024e-08 | 4.20909e-07 | 1.6661e-06 | 254.26214 | 5.31609e-11 | 258.81681 | 1.08084e-10
249.48583 | 3.42803e-11 | 5.64784e-11 | 2.13049e-08 | 7.36325e-08 | 4.22688e-07 | 1.66975e-06 | 254.38204 | 5.46116e-11 | 258.93651 | 1.05741e-10
249.60604 | 3.46787e-11 | 5.44525e-11 | 2.16204e-08 | 7.31945e-08 | 4.21324e-07 | 1.66718e-06 | 254.50194 | 5.55696e-11 | 259.0563 | 1.05837e-10
249.72625 | 3.48405e-11 | 5.48247e-11 | 2.18921e-08 | 7.32435e-08 | 4.23128e-07 | 1.67064e-06 | 254.62184 | 5.54612e-11 | 259.17616 | 1.08094e-10
249.84638 | 3.44912e-11 | 5.65073e-11 | 2.17525e-08 | 7.48394e-08 | 4.2137e-07 | 1.66844e-06 | 254.74176 | 5.63267e-11 | 259.29591 | 1.07631e-10
249.96657 | 3.44869e-11 | 5.13541e-11 | 2.14979e-08 | 7.34524e-08 | 4.23284e-07 | 1.67204e-06 | 254.86168 | 5.72328e-11 | 259.41569 | 1.05345e-10
250.08675 | 3.51952e-11 | 5.40628e-11 | 2.12345e-08 | 7.35691e-08 | 4.22463e-07 | 1.66776e-06 | 254.98164 | 5.67122e-11 | 259.5355 | 1.06625e-10
250.20693 | 3.45645e-11 | 5.7185e-11 | 2.16556e-08 | 7.42953e-08 | 4.23744e-07 | 1.66614e-06 | 255.10149 | 5.65132e-11 | 259.65527 | 1.07683e-10
250.32712 | 3.49017e-11 | 5.03496e-11 | 2.16174e-08 | 7.32104e-08 | 4.22715e-07 | 1.6687e-06 | 255.2214 | 5.35047e-11 | 259.77506 | 1.0611e-10
250.4473 | 3.42611e-11 | 5.47756e-11 | 2.12154e-08 | 7.24927e-08 | 4.20198e-07 | 1.66873e-06 | 255.34131 | 5.59698e-11 | 259.89488 | 1.08642e-10
250.56749 | 3.51739e-11 | 5.20597e-11 | 2.1242e-08 | 7.31269e-08 | 4.2353e-07 | 1.66779e-06 | 255.46123 | 5.51992e-11 | 260.01466 | 1.06136e-10
250.68768 | 3.38614e-11 | 5.5008e-11 | 2.1749e-08 | 7.42463e-08 | 4.2092e-07 | 1.66614e-06 | 255.58115 | 5.41033e-11 | 260.13447 | 1.0548e-10
250.80787 | 3.49062e-11 | 5.3517e-11 | 2.13205e-08 | 7.3396e-08 | 4.2482e-07 | 1.66695e-06 | 255.70106 | 5.47042e-11 | 260.25426 | 1.07817e-10
250.92805 | 3.44768e-11 | 5.20844e-11 | 2.1592e-08 | 7.33078e-08 | 4.21366e-07 | 1.66579e-06 | 255.82095 | 5.48666e-11 | 260.37406 | 1.04629e-10
251.04829 | 3.53558e-11 | 5.38206e-11 | 2.12393e-08 | 7.32038e-08 | 4.22683e-07 | 1.6699e-06 | 255.94089 | 5.60106e-11 | 260.49385 | 1.08708e-10
251.16845 | 3.39774e-11 | 5.56024e-11 | 2.14114e-08 | 7.33549e-08 | 4.23103e-07 | 1.66628e-06 | 256.0608 | 5.38622e-11 | 260.61364 | 1.0628e-10
251.28863 | 3.58406e-11 | 5.59952e-11 | 2.15957e-08 | 7.3942e-08 | 4.20524e-07 | 1.67134e-06 | 256.18071 | 5.25635e-11 | 260.73349 | 1.05056e-10
251.40879 | 3.51119e-11 | 5.10616e-11 | 2.12907e-08 | 7.24888e-08 | 4.22944e-07 | 1.66764e-06 | 256.30069 | 5.67876e-11 | 260.85328 | 1.06824e-10
251.529 | 3.41278e-11 | 5.25713e-11 | 2.13331e-08 | 7.33442e-08 | 4.20079e-07 | 1.66767e-06 | 256.42055 | 5.48522e-11 | 260.97304 | 1.07156e-10
251.64924 | 3.44754e-11 | 5.7474e-11 | 2.11255e-08 | 7.47377e-08 | 4.21924e-07 | 1.66929e-06 | 256.54048 | 5.53851e-11 | 261.09283 | 1.06433e-10
251.76936 | 3.43798e-11 | 5.44801e-11 | 2.08292e-08 | 7.31126e-08 | 4.21857e-07 | 1.67081e-06 | 256.66038 | 5.47736e-11 | 261.21264 | 1.09366e-10
251.88957 | 3.50905e-11 | 5.46694e-11 | 2.13029e-08 | 7.34577e-08 | 4.21427e-07 | 1.6679e-06 | 256.78032 | 5.62482e-11 | 261.33249 | 1.07315e-10
252.00975 | 3.42975e-11 | 5.57966e-11 | 2.14891e-08 | 7.2482e-08 | 4.22379e-07 | 1.66815e-06 | 256.90024 | 5.78954e-11 | 261.45223 | 1.0739e-10
252.12998 | 3.64831e-11 | 5.60954e-11 | 2.13239e-08 | 7.24979e-08 | 4.20064e-07 | 1.66927e-06 | 257.02016 | 5.63129e-11 | 261.57204 | 1.06924e-10
252.25015 | 3.62135e-11 | 5.78425e-11 | 2.1155e-08 | 7.4033e-08 | 4.23307e-07 | 1.6724e-06 | 257.14008 | 5.6014e-11 | 261.69184 | 1.07197e-10
252.37039 | 3.34559e-11 | 5.39086e-11 | 2.09849e-08 | 7.43042e-08 | 4.22132e-07 | 1.66733e-06 | 257.26006 | 5.61131e-11 | 261.81167 | 1.06612e-10
252.49052 | 3.62257e-11 | 5.67052e-11 | 2.11907e-08 | 7.33017e-08 | 4.23046e-07 | 1.67165e-06 | 257.37993 | 5.62047e-11 | 261.93143 | 1.06278e-10
252.61073 | 3.40141e-11 | 5.55824e-11 | 2.19097e-08 | 7.29704e-08 | 4.22661e-07 | 1.66769e-06 | 257.49984 | 5.53478e-11 | 262.05125 | 1.04966e-10
252.73092 | 3.53576e-11 | 5.44753e-11 | 2.1206e-08 | 7.51931e-08 | 4.20614e-07 | 1.67121e-06 | 257.61977 | 5.53236e-11 | 262.17106 | 1.07286e-10
252.85113 | 3.7552e-11 | 5.38522e-11 | 2.13033e-08 | 7.27516e-08 | 4.23017e-07 | 1.66863e-06 | 257.73971 | 5.56449e-11 | 262.29086 | 1.06449e-10
252.97131 | 3.88044e-11 | 5.65464e-11 | 2.11309e-08 | 7.32255e-08 | 4.20785e-07 | 1.66644e-06 | 257.85964 | 5.50576e-11 | 262.41066 | 1.07272e-10
253.09151 | 3.59739e-11 | 5.283e-11 | 2.14209e-08 | 7.32442e-08 | 4.22997e-07 | 1.66639e-06 | 257.97959 | 5.82761e-11 | 262.53048 | 1.07582e-10
253.21172 | 3.54113e-11 | 5.36838e-11 | 2.11664e-08 | 7.35005e-08 | 4.21897e-07 | 1.66642e-06 | 258.09951 | 5.78433e-11 | 262.65027 | 1.05992e-10
253.33192 | 3.80094e-11 | 5.24576e-11 | 2.13397e-08 | 7.29903e-08 | 4.24189e-07 | 1.66377e-06 | 258.21944 | 5.71898e-11 | 262.77013 | 1.07803e-10
253.45209 | 3.66482e-11 | 5.32129e-11 | 2.11223e-08 | 7.38072e-08 | 4.20114e-07 | 1.66846e-06 | 258.33937 | 5.40875e-11 | 262.8899 | 1.07773e-10
253.57229 | 3.432e-11 | 4.87347e-11 | 2.12909e-08 | 7.36011e-08 | 4.21726e-07 | 1.67182e-06 | 258.45931 | 5.34894e-11 | 263.00974 | 1.06366e-10
253.69248 | 3.41395e-11 | 5.11102e-11 | 2.11056e-08 | 7.23614e-08 | 4.2301e-07 | 1.6667e-06 | 258.57923 | 5.56699e-11 | 263.12952 | 1.06819e-10
253.81269 | 3.31717e-11 | 5.16379e-11 | 2.09836e-08 | 7.33645e-08 | 4.2216e-07 | 1.66645e-06 | 258.69915 | 5.27739e-11 | 263.24933 | 1.05093e-10
253.93289 | 3.52217e-11 | 5.20032e-11 | 2.12475e-08 | 7.42641e-08 | 4.21807e-07 | 1.66841e-06 | 258.81909 | 5.41631e-11 | 263.36914 | 1.05819e-10
254.0531 | 3.42316e-11 | 5.2215e-11 | 2.19739e-08 | 7.30731e-08 | 4.23977e-07 | 1.66826e-06 | 258.93903 | 5.25641e-11 | 263.48898 | 1.07854e-10
254.1733 | 3.42502e-11 | 5.06934e-11 | 2.12151e-08 | 7.42273e-08 | 4.20083e-07 | 1.66914e-06 | 259.05895 | 5.33579e-11 | 263.60878 | 1.04392e-10
254.2935 | 3.49432e-11 | 5.10907e-11 | 2.13168e-08 | 7.30243e-08 | 4.22627e-07 | 1.66644e-06 | 259.17889 | 5.46985e-11 | 263.72859 | 1.05915e-10
254.4137 | 3.46833e-11 | 5.47115e-11 | 2.18667e-08 | 7.4971e-08 | 4.2384e-07 | 1.66977e-06 | 259.29887 | 5.43982e-11 | 263.84841 | 1.06435e-10
254.5339 | 3.44606e-11 | 5.18854e-11 | 2.1133e-08 | 7.30937e-08 | 4.20899e-07 | 1.66825e-06 | 259.41878 | 5.38002e-11 | 263.96825 | 1.05792e-10
254.6541 | 3.48585e-11 | 5.08379e-11 | 2.12681e-08 | 7.42092e-08 | 4.217e-07 | 1.66832e-06 | 259.53871 | 5.24104e-11 | 264.08805 | 1.05037e-10
254.77434 | 3.24534e-11 | 5.27893e-11 | 2.132e-08 | 7.35154e-08 | 4.23219e-07 | 1.66693e-06 | 259.65864 | 5.30064e-11 | 264.20792 | 1.05716e-10
254.89452 | 3.32658e-11 | 4.98596e-11 | 2.11497e-08 | 7.34264e-08 | 4.21016e-07 | 1.67021e-06 | 259.77857 | 5.50981e-11 | 264.32772 | 1.0779e-10
255.01468 | 3.44015e-11 | 5.05888e-11 | 2.16444e-08 | 7.45769e-08 | 4.20776e-07 | 1.67082e-06 | 259.89852 | 5.40023e-11 | 264.44754 | 1.06607e-10
255.13489 | 3.35213e-11 | 5.33361e-11 | 2.13844e-08 | 7.25e-08 | 4.22924e-07 | 1.66472e-06 | 260.01845 | 5.29311e-11 | 264.56737 | 1.05518e-10
255.25509 | 3.29437e-11 | 5.19456e-11 | 2.11777e-08 | 7.32405e-08 | 4.23409e-07 | 1.66612e-06 | 260.13839 | 5.63707e-11 | 264.68721 | 1.05027e-10
255.37527 | 3.31909e-11 | 5.44556e-11 | 2.14381e-08 | 7.38833e-08 | 4.25118e-07 | 1.66989e-06 | 260.25834 | 5.73949e-11 | 264.80703 | 1.06922e-10
255.4955 | 3.48566e-11 | 5.31291e-11 | 2.14521e-08 | 7.27182e-08 | 4.22678e-07 | 1.6683e-06 | 260.37828 | 5.81692e-11 | 264.92685 | 1.06906e-10
255.61566 | 3.50865e-11 | 4.99398e-11 | 2.12717e-08 | 7.33581e-08 | 4.22395e-07 | 1.67049e-06 | 260.49821 | 5.71815e-11 | 265.04669 | 1.0658e-10
255.73591 | 3.5272e-11 | 5.1196e-11 | 2.09986e-08 | 7.28562e-08 | 4.21176e-07 | 1.67077e-06 | 260.61815 | 5.64151e-11 | 265.16653 | 1.06281e-10
255.85613 | 3.42145e-11 | 5.38447e-11 | 2.13022e-08 | 7.51033e-08 | 4.234e-07 | 1.66981e-06 | 260.7381 | 5.43608e-11 | 265.2864 | 1.07349e-10
255.9763 | 3.44875e-11 | 5.47761e-11 | 2.14212e-08 | 7.25961e-08 | 4.2142e-07 | 1.66877e-06 | 260.85803 | 5.3783e-11 | 265.4062 | 1.05986e-10
256.09652 | 3.48382e-11 | 5.28048e-11 | 2.14599e-08 | 7.33276e-08 | 4.21624e-07 | 1.66977e-06 | 260.97796 | 5.41445e-11 | 265.52603 | 1.05849e-10
256.21669 | 3.31492e-11 | 5.27067e-11 | 2.13148e-08 | 7.3891e-08 | 4.21956e-07 | 1.66861e-06 | 261.09791 | 5.31438e-11 | 265.64591 | 1.06173e-10
256.3369 | 3.45291e-11 | 5.79669e-11 | 2.13731e-08 | 7.40319e-08 | 4.19948e-07 | 1.6665e-06 | 261.21784 | 5.23773e-11 | 265.76571 | 1.04393e-10
256.45712 | 3.40076e-11 | 5.3801e-11 | 2.14275e-08 | 7.4142e-08 | 4.21527e-07 | 1.66837e-06 | 261.3378 | 5.32881e-11 | 265.88557 | 1.06103e-10
256.57732 | 3.47436e-11 | 5.44544e-11 | 2.13732e-08 | 7.45032e-08 | 4.20666e-07 | 1.66613e-06 | 261.45772 | 5.235e-11 | 266.00539 | 1.06603e-10
256.69752 | 3.37892e-11 | 4.94028e-11 | 2.1241e-08 | 7.29828e-08 | 4.22888e-07 | 1.66891e-06 | 261.57765 | 5.55801e-11 | 266.12521 | 1.06935e-10
256.81772 | 3.50566e-11 | 5.43037e-11 | 2.09619e-08 | 7.29924e-08 | 4.23231e-07 | 1.66732e-06 | 261.69759 | 5.78455e-11 | 266.24506 | 1.05077e-10
256.93792 | 3.50025e-11 | 5.22021e-11 | 2.10186e-08 | 7.48084e-08 | 4.22872e-07 | 1.66719e-06 | 261.81755 | 5.54379e-11 | 266.36489 | 1.07086e-10
257.05813 | 3.46683e-11 | 5.12157e-11 | 2.19175e-08 | 7.28808e-08 | 4.23597e-07 | 1.66858e-06 | 261.93747 | 5.2313e-11 | 266.48474 | 1.06894e-10
257.17834 | 3.4026e-11 | 4.87787e-11 | 2.12382e-08 | 7.33573e-08 | 4.22265e-07 | 1.66642e-06 | 262.05741 | 5.47145e-11 | 266.60459 | 1.03732e-10
257.29853 | 3.44764e-11 | 5.26271e-11 | 2.11825e-08 | 7.33902e-08 | 4.21037e-07 | 1.66744e-06 | 262.17736 | 5.5205e-11 | 266.72444 | 1.06115e-10
257.41873 | 3.34151e-11 | 5.44257e-11 | 2.13023e-08 | 7.24113e-08 | 4.21978e-07 | 1.66844e-06 | 262.29731 | 5.40903e-11 | 266.84429 | 1.06014e-10
257.53892 | 3.34653e-11 | 5.65416e-11 | 2.18775e-08 | 7.24002e-08 | 4.21273e-07 | 1.67195e-06 | 262.41725 | 5.47168e-11 | 266.96414 | 1.0526e-10
257.65913 | 3.44342e-11 | 5.06758e-11 | 2.1399e-08 | 7.36059e-08 | 4.22674e-07 | 1.66627e-06 | 262.53717 | 5.41941e-11 | 267.08399 | 1.06463e-10
257.77934 | 3.44065e-11 | 5.23151e-11 | 2.11261e-08 | 7.32883e-08 | 4.2262e-07 | 1.66998e-06 | 262.65716 | 5.50733e-11 | 267.20383 | 1.06146e-10
257.89956 | 3.4882e-11 | 5.23717e-11 | 2.10908e-08 | 7.3654e-08 | 4.2105e-07 | 1.667e-06 | 262.77707 | 5.43607e-11 | 267.32369 | 1.05477e-10
258.01975 | 3.34942e-11 | 5.57441e-11 | 2.13114e-08 | 7.31652e-08 | 4.21872e-07 | 1.66775e-06 | 262.89705 | 5.44534e-11 | 267.44354 | 1.0756e-10
258.13992 | 3.55066e-11 | 5.08329e-11 | 2.12102e-08 | 7.39566e-08 | 4.20291e-07 | 1.66934e-06 | 263.01694 | 5.53934e-11 | 267.56338 | 1.03337e-10
258.26012 | 3.43724e-11 | 5.02587e-11 | 2.10083e-08 | 7.4639e-08 | 4.2391e-07 | 1.67089e-06 | 263.13689 | 5.30322e-11 | 267.68325 | 1.05829e-10
258.38033 | 3.46899e-11 | 5.06875e-11 | 2.11603e-08 | 7.35988e-08 | 4.21927e-07 | 1.66854e-06 | 263.25684 | 5.46171e-11 | 267.80311 | 1.07038e-10
258.50051 | 3.34701e-11 | 5.35476e-11 | 2.12129e-08 | 7.46173e-08 | 4.2065e-07 | 1.66345e-06 | 263.37677 | 5.61118e-11 | 267.92296 | 1.07442e-10
258.62072 | 3.33568e-11 | 5.04114e-11 | 2.09706e-08 | 7.48411e-08 | 4.23927e-07 | 1.66772e-06 | 263.49671 | 5.58653e-11 | 268.04283 | 1.06482e-10
258.74092 | 3.47521e-11 | 5.13948e-11 | 2.0813e-08 | 7.43175e-08 | 4.23341e-07 | 1.67078e-06 | 263.61664 | 5.29197e-11 | 268.1627 | 1.06949e-10
258.86116 | 3.54136e-11 | 5.26709e-11 | 2.11036e-08 | 7.39598e-08 | 4.22235e-07 | 1.66704e-06 | 263.7366 | 5.42681e-11 | 268.28259 | 1.05774e-10
258.9813 | 3.36366e-11 | 5.49218e-11 | 2.11994e-08 | 7.30781e-08 | 4.21292e-07 | 1.66936e-06 | 263.85655 | 5.30767e-11 | 268.40241 | 1.06049e-10
259.1015 | 3.43004e-11 | 5.1614e-11 | 2.17717e-08 | 7.41777e-08 | 4.20924e-07 | 1.67296e-06 | 263.97647 | 5.33965e-11 | 268.52228 | 1.0469e-10
259.2217 | 3.46243e-11 | 5.31065e-11 | 2.12042e-08 | 7.5251e-08 | 4.22728e-07 | 1.66653e-06 | 264.09643 | 5.39769e-11 | 268.64214 | 1.05174e-10
259.3419 | 3.48604e-11 | 5.12736e-11 | 2.09097e-08 | 7.31547e-08 | 4.21764e-07 | 1.66895e-06 | 264.21635 | 5.40739e-11 | 268.76202 | 1.05893e-10
259.46209 | 3.46857e-11 | 5.08632e-11 | 2.1092e-08 | 7.30693e-08 | 4.22761e-07 | 1.66772e-06 | 264.3363 | 5.49403e-11 | 268.88189 | 1.03933e-10
259.58228 | 3.36167e-11 | 4.76388e-11 | 2.12141e-08 | 7.44519e-08 | 4.24227e-07 | 1.66882e-06 | 264.45624 | 5.48662e-11 | 269.00174 | 1.05618e-10
259.70249 | 3.52656e-11 | 4.87907e-11 | 2.0952e-08 | 7.37312e-08 | 4.21853e-07 | 1.66896e-06 | 264.57624 | 5.40982e-11 | 269.12161 | 1.05946e-10
259.82267 | 3.38955e-11 | 4.98552e-11 | 2.12762e-08 | 7.47158e-08 | 4.23791e-07 | 1.66464e-06 | 264.69614 | 5.53782e-11 | 269.2415 | 1.0539e-10
259.94288 | 3.41837e-11 | 4.75261e-11 | 2.10265e-08 | 7.29788e-08 | 4.22302e-07 | 1.67013e-06 | 264.81612 | 5.64096e-11 | 269.3614 | 1.05803e-10
260.06307 | 3.4879e-11 | 4.80492e-11 | 2.11115e-08 | 7.37009e-08 | 4.22082e-07 | 1.66874e-06 | 264.93607 | 5.6921e-11 | 269.48122 | 1.05227e-10
260.18325 | 3.47975e-11 | 4.80052e-11 | 2.15304e-08 | 7.37632e-08 | 4.21828e-07 | 1.67188e-06 | 265.05597 | 5.51055e-11 | 269.60112 | 1.06977e-10
260.30345 | 3.46791e-11 | 5.50818e-11 | 2.10615e-08 | 7.21951e-08 | 4.2378e-07 | 1.67118e-06 | 265.17593 | 5.3536e-11 | 269.72098 | 1.06778e-10
260.42363 | 3.48255e-11 | 5.34328e-11 | 2.13324e-08 | 7.35722e-08 | 4.23294e-07 | 1.66525e-06 | 265.29588 | 5.43475e-11 | 269.84087 | 1.05897e-10
260.54384 | 3.43028e-11 | 5.03657e-11 | 2.15312e-08 | 7.26253e-08 | 4.24019e-07 | 1.66503e-06 | 265.41586 | 5.45281e-11 | 269.96074 | 1.0546e-10
260.66402 | 3.36473e-11 | 5.41001e-11 | 2.13977e-08 | 7.39505e-08 | 4.2024e-07 | 1.66752e-06 | 265.53577 | 5.39011e-11 | 270.08062 | 1.05951e-10
260.78422 | 3.54894e-11 | 4.93202e-11 | 2.16819e-08 | 7.42492e-08 | 4.21072e-07 | 1.66749e-06 | 265.65574 | 5.31568e-11 | 270.20049 | 1.04476e-10
260.9044 | 3.43986e-11 | 4.80336e-11 | 2.11071e-08 | 7.30526e-08 | 4.22235e-07 | 1.66467e-06 | 265.77572 | 5.34409e-11 | 270.32037 | 1.02687e-10
261.02468 | 3.37236e-11 | 5.09397e-11 | 2.12346e-08 | 7.45933e-08 | 4.21645e-07 | 1.67048e-06 | 265.89563 | 5.47266e-11 | 270.4403 | 1.06806e-10
261.14483 | 3.38937e-11 | 5.00478e-11 | 2.14653e-08 | 7.31203e-08 | 4.21278e-07 | 1.67449e-06 | 266.01558 | 5.35891e-11 | 270.56012 | 1.06626e-10
261.26499 | 3.29558e-11 | 4.8883e-11 | 2.14888e-08 | 7.34186e-08 | 4.21691e-07 | 1.66925e-06 | 266.13555 | 5.41236e-11 | 270.68 | 1.05423e-10
261.38521 | 3.35605e-11 | 5.45358e-11 | 2.16601e-08 | 7.38925e-08 | 4.22012e-07 | 1.66796e-06 | 266.25551 | 5.20245e-11 | 270.79988 | 1.04933e-10
261.50537 | 3.5411e-11 | 5.08783e-11 | 2.12722e-08 | 7.26698e-08 | 4.23224e-07 | 1.67364e-06 | 266.37546 | 5.38276e-11 | 270.91975 | 1.04975e-10
261.62556 | 3.43432e-11 | 4.73367e-11 | 2.16606e-08 | 7.42615e-08 | 4.22306e-07 | 1.66629e-06 | 266.49541 | 5.46267e-11 | 271.03963 | 1.03916e-10
261.74575 | 3.43678e-11 | 4.86726e-11 | 2.14833e-08 | 7.40819e-08 | 4.22884e-07 | 1.66868e-06 | 266.61538 | 5.44255e-11 | 271.15951 | 1.03975e-10
261.86595 | 3.42943e-11 | 4.96236e-11 | 2.099e-08 | 7.2597e-08 | 4.2149e-07 | 1.67292e-06 | 266.73538 | 5.10938e-11 | 271.27938 | 1.07368e-10
261.98614 | 3.38146e-11 | 5.06313e-11 | 2.18584e-08 | 7.39258e-08 | 4.24369e-07 | 1.67002e-06 | 266.8553 | 5.08176e-11 | 271.39927 | 1.06867e-10
262.10634 | 3.33811e-11 | 5.36191e-11 | 2.09609e-08 | 7.28804e-08 | 4.22497e-07 | 1.66734e-06 | 266.97524 | 5.35664e-11 | 271.5192 | 1.04157e-10
262.22653 | 3.30718e-11 | 5.50384e-11 | 2.13868e-08 | 7.25214e-08 | 4.19699e-07 | 1.66729e-06 | 267.09522 | 5.45405e-11 | 271.63902 | 1.05941e-10
262.34673 | 3.45361e-11 | 5.42312e-11 | 2.14561e-08 | 7.32999e-08 | 4.22963e-07 | 1.67222e-06 | 267.21518 | 5.51657e-11 | 271.75895 | 1.07255e-10
262.4669 | 3.34659e-11 | 4.99162e-11 | 2.08591e-08 | 7.34795e-08 | 4.23256e-07 | 1.66815e-06 | 267.33513 | 5.27012e-11 | 271.87883 | 1.04373e-10
262.58717 | 3.43725e-11 | 5.20219e-11 | 2.13473e-08 | 7.1793e-08 | 4.24453e-07 | 1.67012e-06 | 267.4551 | 5.32827e-11 | 271.99865 | 1.05303e-10
262.70735 | 3.37216e-11 | 5.36469e-11 | 2.12199e-08 | 7.38883e-08 | 4.21918e-07 | 1.66636e-06 | 267.57506 | 5.344e-11 | 272.11852 | 1.05887e-10
262.8275 | 3.47677e-11 | 5.28739e-11 | 2.10352e-08 | 7.28068e-08 | 4.24848e-07 | 1.66644e-06 | 267.69501 | 5.33556e-11 | 272.2384 | 1.04845e-10
262.9477 | 3.39694e-11 | 5.5694e-11 | 2.21892e-08 | 7.44599e-08 | 4.23869e-07 | 1.6715e-06 | 267.81497 | 5.29656e-11 | 272.35828 | 1.038e-10
263.06788 | 3.45861e-11 | 5.03562e-11 | 2.14133e-08 | 7.31954e-08 | 4.20409e-07 | 1.66748e-06 | 267.93495 | 5.40116e-11 | 272.47815 | 1.04594e-10
263.18813 | 3.22082e-11 | 5.02383e-11 | 2.15493e-08 | 7.34762e-08 | 4.21374e-07 | 1.66643e-06 | 268.05492 | 5.41096e-11 | 272.59809 | 1.06316e-10
263.30829 | 3.4952e-11 | 5.32706e-11 | 2.1384e-08 | 7.31389e-08 | 4.23153e-07 | 1.66914e-06 | 268.17486 | 5.28105e-11 | 272.71791 | 1.04569e-10
263.42847 | 3.45287e-11 | 5.48745e-11 | 2.11576e-08 | 7.35529e-08 | 4.21069e-07 | 1.66742e-06 | 268.29484 | 5.34135e-11 | 272.83783 | 1.0579e-10
263.54869 | 3.42735e-11 | 5.10102e-11 | 2.11251e-08 | 7.48248e-08 | 4.24661e-07 | 1.66545e-06 | 268.41481 | 5.55446e-11 | 272.95765 | 1.0467e-10
263.66888 | 3.41709e-11 | 5.28959e-11 | 2.11727e-08 | 7.35144e-08 | 4.23032e-07 | 1.6724e-06 | 268.53477 | 5.45775e-11 | 273.07757 | 1.06471e-10
263.7891 | 3.4313e-11 | 4.90809e-11 | 2.17702e-08 | 7.30234e-08 | 4.19516e-07 | 1.66719e-06 | 268.65473 | 5.52988e-11 | 273.19745 | 1.04508e-10
263.90928 | 3.52453e-11 | 5.66843e-11 | 2.14584e-08 | 7.33309e-08 | 4.24104e-07 | 1.66748e-06 | 268.7747 | 5.42093e-11 | 273.31727 | 1.05287e-10
264.02944 | 3.40184e-11 | 5.58362e-11 | 2.17316e-08 | 7.46442e-08 | 4.22155e-07 | 1.67063e-06 | 268.89465 | 5.55065e-11 | 273.43718 | 1.05289e-10
264.14966 | 3.46407e-11 | 5.18847e-11 | 2.11234e-08 | 7.59785e-08 | 4.21243e-07 | 1.66815e-06 | 269.01462 | 5.43985e-11 | 273.55703 | 1.04495e-10
264.26984 | 3.51343e-11 | 5.02643e-11 | 2.16562e-08 | 7.38536e-08 | 4.21446e-07 | 1.66924e-06 | 269.13458 | 5.64521e-11 | 273.67688 | 1.04761e-10
264.39005 | 3.38098e-11 | 5.35119e-11 | 2.15865e-08 | 7.32794e-08 | 4.22608e-07 | 1.66787e-06 | 269.25455 | 5.1905e-11 | 273.79681 | 1.04283e-10
264.51023 | 3.40179e-11 | 5.37155e-11 | 2.10517e-08 | 7.34743e-08 | 4.22069e-07 | 1.66505e-06 | 269.37451 | 4.95323e-11 | 273.91663 | 1.04736e-10
264.63045 | 3.36904e-11 | 5.41823e-11 | 2.20071e-08 | 7.35019e-08 | 4.23219e-07 | 1.66661e-06 | 269.49448 | 5.31077e-11 | 274.03649 | 1.05713e-10
264.75063 | 3.44344e-11 | 5.57982e-11 | 2.16797e-08 | 7.30722e-08 | 4.22493e-07 | 1.66954e-06 | 269.61445 | 5.38214e-11 | 274.15639 | 1.03397e-10
264.87082 | 3.51271e-11 | 5.56384e-11 | 2.11906e-08 | 7.3936e-08 | 4.22754e-07 | 1.67357e-06 | 269.73442 | 5.43847e-11 | 274.27625 | 1.03408e-10
264.99103 | 3.32952e-11 | 5.60291e-11 | 2.11174e-08 | 7.32261e-08 | 4.21988e-07 | 1.66811e-06 | 269.85441 | 5.45123e-11 | 274.39611 | 1.04819e-10
265.11126 | 3.3923e-11 | 5.07326e-11 | 2.11744e-08 | 7.34018e-08 | 4.24208e-07 | 1.66707e-06 | 269.97434 | 5.54801e-11 | 274.51598 | 1.04075e-10
265.33158 | 3.51072e-11 | 5.36834e-11 | 2.11567e-08 | 7.37602e-08 | 4.20841e-07 | 1.66662e-06 | 270.09431 | 5.17385e-11 | 274.63585 | 1.0484e-10
265.57199 | 3.47736e-11 | 5.39732e-11 | 2.11804e-08 | 7.37742e-08 | 4.2175e-07 | 1.66754e-06 | 270.21428 | 5.08749e-11 | 274.75572 | 1.04322e-10
265.69219 | 3.40269e-11 | 5.12538e-11 | 2.10761e-08 | 7.31008e-08 | 4.21262e-07 | 1.66847e-06 | 270.33423 | 5.33033e-11 | 274.87559 | 1.04405e-10
265.81238 | 3.37404e-11 | 5.32468e-11 | 2.11825e-08 | 7.44535e-08 | 4.23257e-07 | 1.67363e-06 | 270.45419 | 5.43111e-11 | 274.99545 | 1.04935e-10
265.93259 | 3.43154e-11 | 5.30435e-11 | 2.12919e-08 | 7.32294e-08 | 4.22674e-07 | 1.66644e-06 | 270.57418 | 5.19652e-11 | 275.11532 | 1.03232e-10
266.05284 | 3.45572e-11 | 5.44478e-11 | 2.11591e-08 | 7.30145e-08 | 4.24062e-07 | 1.6666e-06 | 270.69414 | 5.22955e-11 | 275.2352 | 1.0314e-10
266.17302 | 3.41946e-11 | 5.33856e-11 | 2.2011e-08 | 7.30744e-08 | 4.23707e-07 | 1.66869e-06 | 270.81411 | 5.3747e-11 | 275.35506 | 1.05199e-10
266.29322 | 3.42458e-11 | 5.16055e-11 | 2.13573e-08 | 7.44686e-08 | 4.21578e-07 | 1.66941e-06 | 270.93406 | 5.35449e-11 | 275.47491 | 1.04148e-10
266.41341 | 3.43478e-11 | 5.37421e-11 | 2.07957e-08 | 7.33362e-08 | 4.24088e-07 | 1.67219e-06 | 271.05407 | 5.03811e-11 | 275.59479 | 1.05478e-10
266.53362 | 3.41527e-11 | 5.18687e-11 | 2.10062e-08 | 7.30841e-08 | 4.2132e-07 | 1.67094e-06 | 271.174 | 5.03359e-11 | 275.71463 | 1.06249e-10
266.65385 | 3.32346e-11 | 5.23582e-11 | 2.11861e-08 | 7.35452e-08 | 4.24951e-07 | 1.67358e-06 | 271.29396 | 5.16207e-11 | 275.83452 | 1.05787e-10
266.77408 | 3.46319e-11 | 5.26896e-11 | 2.13653e-08 | 7.49075e-08 | 4.23614e-07 | 1.66599e-06 | 271.41393 | 5.37779e-11 | 275.95437 | 1.03431e-10
266.8943 | 3.44857e-11 | 5.45355e-11 | 2.06851e-08 | 7.27745e-08 | 4.23532e-07 | 1.66951e-06 | 271.53393 | 5.32143e-11 | 276.07423 | 1.04049e-10
267.01448 | 3.45086e-11 | 5.49033e-11 | 2.10048e-08 | 7.36155e-08 | 4.2184e-07 | 1.66633e-06 | 271.65387 | 5.19479e-11 | 276.19407 | 1.04329e-10
267.1347 | 3.37381e-11 | 5.46902e-11 | 2.11724e-08 | 7.31232e-08 | 4.22345e-07 | 1.66554e-06 | 271.77384 | 5.1954e-11 | 276.31399 | 1.02753e-10
267.25493 | 3.41359e-11 | 5.20689e-11 | 2.09387e-08 | 7.4496e-08 | 4.21197e-07 | 1.66932e-06 | 271.89381 | 5.50017e-11 | 276.43379 | 1.05353e-10
267.37513 | 3.39274e-11 | 5.82068e-11 | 2.13212e-08 | 7.37475e-08 | 4.23433e-07 | 1.66681e-06 | 272.01388 | 5.37944e-11 | 276.55365 | 1.05093e-10
267.49538 | 3.50404e-11 | 5.56342e-11 | 2.10373e-08 | 7.34611e-08 | 4.2394e-07 | 1.6679e-06 | 272.13376 | 5.47881e-11 | 276.67348 | 1.03354e-10
267.61556 | 3.34392e-11 | 5.38529e-11 | 2.14352e-08 | 7.438e-08 | 4.22891e-07 | 1.66916e-06 | 272.25372 | 5.51349e-11 | 276.79335 | 1.04009e-10
267.73578 | 3.45302e-11 | 5.28149e-11 | 2.10196e-08 | 7.45749e-08 | 4.22664e-07 | 1.66878e-06 | 272.37369 | 5.38417e-11 | 276.91321 | 1.05448e-10
267.856 | 3.43961e-11 | 5.08124e-11 | 2.16892e-08 | 7.28239e-08 | 4.23163e-07 | 1.66791e-06 | 272.49371 | 5.49493e-11 | 277.03305 | 1.03892e-10
267.97626 | 3.4888e-11 | 5.60043e-11 | 2.10638e-08 | 7.33368e-08 | 4.21703e-07 | 1.66948e-06 | 272.61365 | 5.40618e-11 | 277.15296 | 1.0236e-10
268.09644 | 3.40492e-11 | 5.51879e-11 | 2.16883e-08 | 7.56103e-08 | 4.23542e-07 | 1.67064e-06 | 272.73363 | 5.39852e-11 | 277.27276 | 1.05903e-10
268.21668 | 3.27998e-11 | 5.27589e-11 | 2.14379e-08 | 7.38369e-08 | 4.23945e-07 | 1.66609e-06 | 272.85361 | 5.35101e-11 | 277.3926 | 1.07125e-10
268.33691 | 3.35213e-11 | 5.24102e-11 | 2.12769e-08 | 7.31693e-08 | 4.25496e-07 | 1.66704e-06 | 272.97357 | 5.36654e-11 | 277.51246 | 1.04603e-10
268.45719 | 3.34484e-11 | 5.31817e-11 | 2.1592e-08 | 7.31494e-08 | 4.24371e-07 | 1.67218e-06 | 273.09355 | 5.5037e-11 | 277.63231 | 1.04127e-10
268.57738 | 3.36308e-11 | 5.20435e-11 | 2.12384e-08 | 7.3302e-08 | 4.2487e-07 | 1.66731e-06 | 273.21354 | 5.42947e-11 | 277.7522 | 1.04361e-10
268.6976 | 3.43767e-11 | 5.19477e-11 | 2.13512e-08 | 7.41396e-08 | 4.2302e-07 | 1.67299e-06 | 273.33353 | 5.22699e-11 | 277.87201 | 1.04913e-10
268.81783 | 3.4302e-11 | 5.55933e-11 | 2.12954e-08 | 7.37589e-08 | 4.21491e-07 | 1.66565e-06 | 273.45349 | 5.16513e-11 | 277.99185 | 1.04427e-10
268.93805 | 3.40078e-11 | 5.45444e-11 | 2.15173e-08 | 7.33426e-08 | 4.23148e-07 | 1.66984e-06 | 273.57352 | 5.24798e-11 | 278.1117 | 1.02954e-10
269.05831 | 3.41443e-11 | 5.39897e-11 | 2.12193e-08 | 7.38595e-08 | 4.22991e-07 | 1.66819e-06 | 273.69346 | 5.18836e-11 | 278.23154 | 1.0405e-10
269.17856 | 3.44552e-11 | 5.46284e-11 | 2.18031e-08 | 7.37297e-08 | 4.21909e-07 | 1.66839e-06 | 273.81345 | 5.04505e-11 | 278.35141 | 1.04826e-10
269.29876 | 3.32317e-11 | 5.57704e-11 | 2.11222e-08 | 7.35652e-08 | 4.23791e-07 | 1.67177e-06 | 273.93344 | 5.24336e-11 | 278.47128 | 1.04999e-10
269.41898 | 3.37764e-11 | 5.24521e-11 | 2.16552e-08 | 7.35444e-08 | 4.20807e-07 | 1.67168e-06 | 274.05342 | 5.07386e-11 | 278.59109 | 1.06988e-10
269.53921 | 3.37133e-11 | 5.51742e-11 | 2.10737e-08 | 7.42123e-08 | 4.20441e-07 | 1.66326e-06 | 274.17342 | 5.27486e-11 | 278.71096 | 1.03373e-10
269.65943 | 3.36456e-11 | 5.44444e-11 | 2.09776e-08 | 7.43293e-08 | 4.22313e-07 | 1.67155e-06 | 274.29341 | 5.21428e-11 | 278.83079 | 1.03173e-10
269.77968 | 3.2737e-11 | 5.23941e-11 | 2.12436e-08 | 7.31104e-08 | 4.22704e-07 | 1.66493e-06 | 274.41338 | 5.27778e-11 | 278.95063 | 1.03287e-10
269.89992 | 3.30586e-11 | 5.36809e-11 | 2.15482e-08 | 7.39507e-08 | 4.22685e-07 | 1.66748e-06 | 274.53336 | 5.46128e-11 | 279.07046 | 1.05469e-10
270.02014 | 3.48372e-11 | 5.30108e-11 | 2.12774e-08 | 7.23578e-08 | 4.23272e-07 | 1.67191e-06 | 274.65336 | 5.36302e-11 | 279.19031 | 1.04026e-10
270.14079 | 3.38489e-11 | 5.31626e-11 | 2.16423e-08 | 7.36618e-08 | 4.22283e-07 | 1.66946e-06 | 274.77335 | 5.30074e-11 | 279.31016 | 1.03355e-10
270.26062 | 3.29668e-11 | 4.93378e-11 | 2.10511e-08 | 7.38936e-08 | 4.20762e-07 | 1.66968e-06 | 274.89334 | 5.00807e-11 | 279.43001 | 1.05413e-10
270.38087 | 3.30494e-11 | 5.20506e-11 | 2.11973e-08 | 7.37467e-08 | 4.23544e-07 | 1.67018e-06 | 275.01331 | 5.45353e-11 | 279.54983 | 1.05568e-10
270.5011 | 3.25681e-11 | 5.24213e-11 | 2.16342e-08 | 7.26499e-08 | 4.22424e-07 | 1.66581e-06 | 275.13336 | 5.33736e-11 | 279.66967 | 1.03049e-10
270.62135 | 3.34572e-11 | 5.3207e-11 | 2.1554e-08 | 7.35032e-08 | 4.20534e-07 | 1.66634e-06 | 275.2533 | 5.2354e-11 | 279.78954 | 1.03307e-10
270.74157 | 3.47302e-11 | 5.36602e-11 | 2.11015e-08 | 7.35287e-08 | 4.23212e-07 | 1.66938e-06 | 275.3733 | 5.25705e-11 | 279.90935 | 1.037e-10
270.86181 | 3.33995e-11 | 5.11802e-11 | 2.15589e-08 | 7.39619e-08 | 4.22966e-07 | 1.6689e-06 | 275.49328 | 5.33525e-11 | 280.02921 | 1.03626e-10
270.98206 | 3.27717e-11 | 5.2135e-11 | 2.09677e-08 | 7.43673e-08 | 4.2269e-07 | 1.67152e-06 | 275.61327 | 5.39253e-11 | 280.14905 | 1.0438e-10
271.1023 | 3.37777e-11 | 4.98897e-11 | 2.13735e-08 | 7.28936e-08 | 4.23228e-07 | 1.66608e-06 | 275.73328 | 5.28477e-11 | 280.26887 | 1.04116e-10
271.22253 | 3.3309e-11 | 5.33423e-11 | 2.10332e-08 | 7.27426e-08 | 4.23242e-07 | 1.66796e-06 | 275.85327 | 5.178e-11 | 280.38871 | 1.04468e-10
271.34277 | 3.40733e-11 | 5.50234e-11 | 2.08321e-08 | 7.3043e-08 | 4.22532e-07 | 1.6713e-06 | 275.97326 | 5.11294e-11 | 280.50855 | 1.00609e-10
271.46303 | 3.33921e-11 | 4.79375e-11 | 2.13821e-08 | 7.30273e-08 | 4.22008e-07 | 1.67139e-06 | 276.09326 | 5.06084e-11 | 280.62838 | 1.04586e-10
271.58326 | 3.45329e-11 | 5.70325e-11 | 2.15065e-08 | 7.30676e-08 | 4.2217e-07 | 1.66975e-06 | 276.2133 | 5.25352e-11 | 280.74822 | 1.02165e-10
271.7035 | 3.29539e-11 | 5.33098e-11 | 2.13006e-08 | 7.28207e-08 | 4.23138e-07 | 1.66937e-06 | 276.33326 | 5.38092e-11 | 280.86806 | 1.06087e-10
271.8238 | 3.32641e-11 | 5.64567e-11 | 2.11435e-08 | 7.30628e-08 | 4.26026e-07 | 1.67026e-06 | 276.45323 | 5.20995e-11 | 280.9879 | 1.05471e-10
271.94399 | 3.30776e-11 | 5.65985e-11 | 2.12032e-08 | 7.49993e-08 | 4.21448e-07 | 1.6713e-06 | 276.57328 | 5.26672e-11 | 281.10778 | 1.0396e-10
272.06429 | 3.51655e-11 | 5.2937e-11 | 2.09049e-08 | 7.39618e-08 | 4.23393e-07 | 1.67673e-06 | 276.69323 | 5.3358e-11 | 281.22755 | 1.03258e-10
272.18447 | 3.39259e-11 | 5.29278e-11 | 2.13094e-08 | 7.29245e-08 | 4.22204e-07 | 1.67272e-06 | 276.81323 | 5.35994e-11 | 281.3474 | 1.03652e-10
272.30473 | 3.38325e-11 | 5.3156e-11 | 2.15715e-08 | 7.44075e-08 | 4.22097e-07 | 1.67016e-06 | 276.93324 | 5.41559e-11 | 281.46721 | 1.04121e-10
272.42496 | 3.36148e-11 | 5.49822e-11 | 2.11405e-08 | 7.25923e-08 | 4.2406e-07 | 1.66603e-06 | 277.05325 | 5.23603e-11 | 281.58706 | 1.04261e-10
272.54523 | 3.33651e-11 | 5.48335e-11 | 2.13484e-08 | 7.28833e-08 | 4.24084e-07 | 1.66642e-06 | 277.17324 | 4.71766e-11 | 281.70692 | 1.04759e-10
272.66545 | 3.42986e-11 | 4.93446e-11 | 2.15305e-08 | 7.30193e-08 | 4.23029e-07 | 1.66829e-06 | 277.29325 | 5.0129e-11 | 281.82673 | 1.04969e-10
272.78576 | 3.39691e-11 | 5.11956e-11 | 2.10643e-08 | 7.41924e-08 | 4.22063e-07 | 1.67408e-06 | 277.41327 | 5.29147e-11 | 281.94654 | 1.03757e-10
272.90596 | 3.46656e-11 | 4.95266e-11 | 2.12563e-08 | 7.28701e-08 | 4.22357e-07 | 1.6716e-06 | 277.53326 | 5.24955e-11 | 282.06636 | 1.03604e-10
273.02625 | 3.3464e-11 | 5.31818e-11 | 2.16916e-08 | 7.50777e-08 | 4.2363e-07 | 1.66958e-06 | 277.65336 | 4.91784e-11 | 282.1862 | 1.01663e-10
273.14644 | 3.39775e-11 | 5.16665e-11 | 2.12917e-08 | 7.33647e-08 | 4.22935e-07 | 1.66449e-06 | 277.77326 | 5.37117e-11 | 282.30603 | 1.04055e-10
273.2667 | 3.39349e-11 | 5.36722e-11 | 2.11528e-08 | 7.41782e-08 | 4.22313e-07 | 1.67067e-06 | 277.89326 | 5.44662e-11 | 282.42584 | 1.04344e-10
273.38696 | 3.31297e-11 | 4.96854e-11 | 2.13345e-08 | 7.39737e-08 | 4.24073e-07 | 1.6679e-06 | 278.01327 | 5.3024e-11 | 282.54567 | 1.02861e-10
273.50722 | 3.54637e-11 | 5.29966e-11 | 2.05271e-08 | 7.17543e-08 | 4.24681e-07 | 1.67126e-06 | 278.13333 | 5.3758e-11 | 282.6655 | 1.0405e-10
273.62745 | 3.46279e-11 | 5.61911e-11 | 2.10866e-08 | 7.42002e-08 | 4.20377e-07 | 1.66601e-06 | 278.25329 | 5.29189e-11 | 282.78535 | 1.01716e-10
273.74775 | 3.35423e-11 | 5.38943e-11 | 2.10848e-08 | 7.36188e-08 | 4.22704e-07 | 1.66855e-06 | 278.37329 | 5.27913e-11 | 282.90515 | 1.02587e-10
273.86796 | 3.45931e-11 | 5.05839e-11 | 2.0891e-08 | 7.314e-08 | 4.21657e-07 | 1.67104e-06 | 278.49329 | 5.25308e-11 | 283.02497 | 1.03081e-10
273.9882 | 3.33632e-11 | 5.27181e-11 | 2.11336e-08 | 7.3729e-08 | 4.22581e-07 | 1.66953e-06 | 278.61336 | 5.25069e-11 | 283.14478 | 1.03219e-10
274.10846 | 3.43815e-11 | 5.38036e-11 | 2.14607e-08 | 7.49142e-08 | 4.2309e-07 | 1.66692e-06 | 278.73331 | 5.16968e-11 | 283.26462 | 1.03104e-10
274.22872 | 3.47901e-11 | 5.44665e-11 | 2.16574e-08 | 7.31009e-08 | 4.21764e-07 | 1.67053e-06 | 278.85331 | 5.27652e-11 | 283.38444 | 1.04347e-10
274.34896 | 3.34861e-11 | 5.42314e-11 | 2.13238e-08 | 7.35377e-08 | 4.22888e-07 | 1.66683e-06 | 278.97332 | 5.07339e-11 | 283.50429 | 1.03135e-10
274.46921 | 3.32189e-11 | 5.30674e-11 | 2.12119e-08 | 7.29042e-08 | 4.20702e-07 | 1.67106e-06 | 279.09337 | 4.81053e-11 | 283.62408 | 1.01897e-10
274.58946 | 3.40023e-11 | 5.20568e-11 | 2.13884e-08 | 7.46563e-08 | 4.22259e-07 | 1.6668e-06 | 279.21335 | 4.90218e-11 | 283.74391 | 1.04114e-10
274.7097 | 3.44423e-11 | 5.14433e-11 | 2.07818e-08 | 7.29314e-08 | 4.24053e-07 | 1.6675e-06 | 279.33333 | 4.95402e-11 | 283.86372 | 1.01994e-10
274.82997 | 3.47246e-11 | 5.04616e-11 | 2.12982e-08 | 7.18661e-08 | 4.23194e-07 | 1.66595e-06 | 279.45335 | 4.94204e-11 | 283.98354 | 1.02385e-10
274.95021 | 3.42235e-11 | 5.21541e-11 | 2.08024e-08 | 7.27744e-08 | 4.22678e-07 | 1.66718e-06 | 279.57339 | 5.03443e-11 | 284.10336 | 1.04249e-10
275.07045 | 3.35667e-11 | 4.98266e-11 | 2.1206e-08 | 7.44752e-08 | 4.23444e-07 | 1.67322e-06 | 279.69339 | 5.13335e-11 | 284.22317 | 1.04929e-10
275.19071 | 3.47791e-11 | 5.05449e-11 | 2.12685e-08 | 7.46803e-08 | 4.22667e-07 | 1.66394e-06 | 279.81343 | 5.03281e-11 | 284.34303 | 1.02273e-10
275.31097 | 3.35697e-11 | 5.06412e-11 | 2.10932e-08 | 7.33366e-08 | 4.22224e-07 | 1.6681e-06 | 279.93383 | 5.04042e-11 | 284.46281 | 1.01451e-10
275.43119 | 3.24634e-11 | 5.17966e-11 | 2.10786e-08 | 7.21323e-08 | 4.23853e-07 | 1.67019e-06 | 280.05346 | 4.98981e-11 | 284.58264 | 1.033e-10
275.55145 | 3.43569e-11 | 5.35255e-11 | 2.12001e-08 | 7.43889e-08 | 4.23583e-07 | 1.67056e-06 | 280.17343 | 5.1301e-11 | 284.70243 | 1.04311e-10
275.6717 | 3.47349e-11 | 5.33204e-11 | 2.10726e-08 | 7.26015e-08 | 4.21528e-07 | 1.67123e-06 | 280.29345 | 5.04349e-11 | 284.82226 | 1.0247e-10
275.79193 | 3.51052e-11 | 4.83762e-11 | 2.08326e-08 | 7.33296e-08 | 4.21556e-07 | 1.67029e-06 | 280.41345 | 5.43637e-11 | 284.94206 | 1.03233e-10
275.91221 | 3.3664e-11 | 5.3514e-11 | 2.07669e-08 | 7.3828e-08 | 4.22413e-07 | 1.66917e-06 | 280.53348 | 5.38822e-11 | 285.06188 | 1.04593e-10
276.03246 | 3.35424e-11 | 5.07163e-11 | 2.11404e-08 | 7.46544e-08 | 4.21283e-07 | 1.66498e-06 | 280.65349 | 4.99715e-11 | 285.18169 | 1.03216e-10
276.1527 | 3.50748e-11 | 5.13328e-11 | 2.08592e-08 | 6.83543e-08 | 4.244e-07 | 1.6658e-06 | 280.77353 | 5.13074e-11 | 285.30151 | 1.02989e-10
276.27296 | 3.3674e-11 | 5.33486e-11 | 2.07726e-08 | 7.07314e-08 | 4.24566e-07 | 1.67369e-06 | 280.89354 | 5.32222e-11 | 285.42133 | 1.03342e-10
276.3932 | 3.37854e-11 | 5.31976e-11 | 2.15492e-08 | 7.35817e-08 | 4.23315e-07 | 1.66827e-06 | 281.01356 | 5.25623e-11 | 285.54113 | 1.03116e-10
276.51345 | 3.3401e-11 | 4.84727e-11 | 2.17138e-08 | 7.37422e-08 | 4.22459e-07 | 1.66552e-06 | 281.1336 | 5.34172e-11 | 285.661 | 1.01823e-10
276.63366 | 3.31938e-11 | 5.14808e-11 | 2.08519e-08 | 7.48561e-08 | 4.21071e-07 | 1.66628e-06 | 281.25361 | 5.26733e-11 | 285.78077 | 1.02219e-10
276.75397 | 3.33912e-11 | 4.99301e-11 | 2.14319e-08 | 7.46166e-08 | 4.24393e-07 | 1.67493e-06 | 281.37366 | 5.30244e-11 | 285.90062 | 1.02408e-10
276.87417 | 3.50574e-11 | 4.90518e-11 | 2.15386e-08 | 7.23449e-08 | 4.22867e-07 | 1.66692e-06 | 281.49367 | 5.21169e-11 | 286.02039 | 1.03487e-10
276.9944 | 3.44118e-11 | 5.31534e-11 | 2.08681e-08 | 7.24117e-08 | 4.21317e-07 | 1.67123e-06 | 281.61372 | 5.2921e-11 | 286.14021 | 1.03463e-10
277.11465 | 3.30369e-11 | 5.20682e-11 | 2.02455e-08 | 7.28875e-08 | 4.21851e-07 | 1.6686e-06 | 281.7338 | 5.18949e-11 | 286.26003 | 1.03128e-10
277.23489 | 3.43933e-11 | 5.08546e-11 | 2.13535e-08 | 7.17886e-08 | 4.26418e-07 | 1.66572e-06 | 281.85377 | 5.23991e-11 | 286.37982 | 1.033e-10
277.35515 | 3.40687e-11 | 5.48854e-11 | 2.1483e-08 | 6.95595e-08 | 4.21958e-07 | 1.66905e-06 | 281.9738 | 5.20403e-11 | 286.49965 | 1.03529e-10
277.47539 | 3.41469e-11 | 5.54748e-11 | 2.16671e-08 | 7.0766e-08 | 4.23982e-07 | 1.67211e-06 | 282.09385 | 5.40297e-11 | 286.61948 | 1.03902e-10
277.59564 | 3.30312e-11 | 4.99309e-11 | 2.15241e-08 | 7.46244e-08 | 4.20775e-07 | 1.66706e-06 | 282.21391 | 5.2202e-11 | 286.73928 | 1.03015e-10
277.7159 | 3.37199e-11 | 5.26659e-11 | 2.14128e-08 | 7.57491e-08 | 4.24527e-07 | 1.66995e-06 | 282.33391 | 5.11826e-11 | 286.85911 | 1.01584e-10
277.83614 | 3.32227e-11 | 5.44915e-11 | 2.16169e-08 | 7.15288e-08 | 4.25135e-07 | 1.67212e-06 | 282.45397 | 5.26047e-11 | 286.97891 | 1.04387e-10
277.9564 | 3.43206e-11 | 5.56387e-11 | 2.13858e-08 | 7.14731e-08 | 4.22342e-07 | 1.66945e-06 | 282.57406 | 5.3405e-11 | 287.09873 | 1.02879e-10
278.07662 | 3.31331e-11 | 5.59472e-11 | 2.05668e-08 | 7.33146e-08 | 4.23102e-07 | 1.66978e-06 | 282.69405 | 5.14924e-11 | 287.21855 | 1.01031e-10
278.19687 | 3.31503e-11 | 5.23794e-11 | 2.12826e-08 | 7.54364e-08 | 4.22094e-07 | 1.67002e-06 | 282.81409 | 5.13669e-11 | 287.33836 | 1.01704e-10
278.31715 | 3.38622e-11 | 5.29994e-11 | 2.13318e-08 | 7.31896e-08 | 4.22199e-07 | 1.67405e-06 | 282.93415 | 5.22942e-11 | 287.45817 | 1.03296e-10
278.43737 | 3.47689e-11 | 5.35738e-11 | 2.2355e-08 | 7.29379e-08 | 4.22899e-07 | 1.67227e-06 | 283.05415 | 5.03575e-11 | 287.57799 | 1.02726e-10
278.55762 | 3.2732e-11 | 5.32183e-11 | 2.31992e-08 | 7.38827e-08 | 4.21921e-07 | 1.66668e-06 | 283.17419 | 5.38701e-11 | 287.69781 | 1.0462e-10
278.67788 | 3.302e-11 | 5.17626e-11 | 2.31084e-08 | 7.39891e-08 | 4.25016e-07 | 1.66605e-06 | 283.29423 | 5.05913e-11 | 287.81761 | 1.01853e-10
278.79812 | 3.42638e-11 | 5.13683e-11 | 2.21627e-08 | 7.44909e-08 | 4.22752e-07 | 1.67217e-06 | 283.41427 | 5.21913e-11 | 287.93743 | 1.01898e-10
278.91882 | 3.44392e-11 | 5.11486e-11 | 2.17718e-08 | 7.37811e-08 | 4.23936e-07 | 1.66512e-06 | 283.53435 | 5.36333e-11 | 288.05725 | 1.01717e-10
279.03861 | 3.38139e-11 | 5.03083e-11 | 2.13475e-08 | 7.45275e-08 | 4.23482e-07 | 1.67053e-06 | 283.65435 | 5.24629e-11 | 288.17707 | 1.03881e-10
279.15887 | 3.40056e-11 | 4.97885e-11 | 2.2075e-08 | 7.39049e-08 | 4.26068e-07 | 1.67119e-06 | 283.77438 | 5.40314e-11 | 288.29691 | 1.042e-10
279.27913 | 3.44664e-11 | 4.75028e-11 | 2.11659e-08 | 7.48342e-08 | 4.21255e-07 | 1.66913e-06 | 283.89439 | 5.10928e-11 | 288.41674 | 1.02718e-10
279.39939 | 3.41119e-11 | 5.39437e-11 | 2.09592e-08 | 7.43317e-08 | 4.26114e-07 | 1.66717e-06 | 284.01447 | 5.16214e-11 | 288.53649 | 1.01735e-10
279.51966 | 3.35508e-11 | 5.43423e-11 | 2.10899e-08 | 7.24698e-08 | 4.23225e-07 | 1.67299e-06 | 284.13448 | 5.46387e-11 | 288.65634 | 1.03364e-10
279.63987 | 3.26312e-11 | 5.30662e-11 | 2.26656e-08 | 7.22935e-08 | 4.21418e-07 | 1.67012e-06 | 284.25457 | 5.25209e-11 | 288.77614 | 1.028e-10
279.76011 | 3.44204e-11 | 5.16925e-11 | 2.34385e-08 | 7.39302e-08 | 4.23094e-07 | 1.66543e-06 | 284.37455 | 5.34299e-11 | 288.89597 | 1.02105e-10
279.88036 | 3.32972e-11 | 5.46206e-11 | 2.26372e-08 | 7.34516e-08 | 4.23435e-07 | 1.67151e-06 | 284.49458 | 5.5512e-11 | 289.01579 | 1.03714e-10
280.00061 | 3.33477e-11 | 5.43685e-11 | 2.1358e-08 | 7.59218e-08 | 4.21791e-07 | 1.67298e-06 | 284.61461 | 5.54266e-11 | 289.1356 | 9.98747e-11
280.12088 | 3.39678e-11 | 5.37947e-11 | 2.21343e-08 | 7.41258e-08 | 4.21541e-07 | 1.67106e-06 | 284.73467 | 5.23337e-11 | 289.25543 | 1.01377e-10
280.24113 | 3.44188e-11 | 5.35156e-11 | 2.01343e-08 | 7.60327e-08 | 4.21762e-07 | 1.66885e-06 | 284.85469 | 5.50989e-11 | 289.3753 | 1.05849e-10
280.36138 | 3.36213e-11 | 5.3176e-11 | 2.09182e-08 | 7.41081e-08 | 4.22383e-07 | 1.66603e-06 | 284.97472 | 5.30148e-11 | 289.49507 | 1.02668e-10
280.48162 | 3.40851e-11 | 5.22258e-11 | 2.09101e-08 | 7.25163e-08 | 4.22562e-07 | 1.67003e-06 | 285.09477 | 5.29503e-11 | 289.61489 | 9.9936e-11
280.60186 | 3.33579e-11 | 5.47192e-11 | 2.17235e-08 | 7.40917e-08 | 4.22804e-07 | 1.67378e-06 | 285.21478 | 5.16488e-11 | 289.73472 | 1.03458e-10
280.72212 | 3.47715e-11 | 5.48061e-11 | 2.21248e-08 | 7.4085e-08 | 4.23805e-07 | 1.67326e-06 | 285.33482 | 5.06207e-11 | 289.85454 | 1.00801e-10
280.84238 | 3.3096e-11 | 5.44625e-11 | 2.23193e-08 | 7.26117e-08 | 4.23999e-07 | 1.66776e-06 | 285.45486 | 5.3704e-11 | 289.97435 | 1.03719e-10
280.96263 | 3.37371e-11 | 5.19988e-11 | 2.12249e-08 | 7.34965e-08 | 4.2162e-07 | 1.67241e-06 | 285.57491 | 5.09463e-11 | 290.09419 | 1.0328e-10
281.08286 | 3.2767e-11 | 5.35765e-11 | 2.11647e-08 | 7.28056e-08 | 4.24061e-07 | 1.66677e-06 | 285.69496 | 5.09741e-11 | 290.21401 | 1.01325e-10
281.20312 | 3.25716e-11 | 5.48995e-11 | 2.01533e-08 | 7.4564e-08 | 4.22038e-07 | 1.66775e-06 | 285.81496 | 5.41156e-11 | 290.33387 | 1.02527e-10
281.32338 | 3.32537e-11 | 5.18161e-11 | 2.05346e-08 | 7.38675e-08 | 4.25196e-07 | 1.66604e-06 | 285.935 | 5.24238e-11 | 290.45366 | 1.01593e-10
281.44363 | 3.3983e-11 | 5.16545e-11 | 2.10647e-08 | 7.29066e-08 | 4.25351e-07 | 1.66974e-06 | 286.05508 | 5.24844e-11 | 290.57347 | 1.0349e-10
281.56389 | 3.37105e-11 | 5.06533e-11 | 2.13045e-08 | 7.3636e-08 | 4.21279e-07 | 1.67073e-06 | 286.17505 | 5.24981e-11 | 290.69338 | 1.02101e-10
281.68412 | 3.30511e-11 | 4.92852e-11 | 2.12038e-08 | 7.38681e-08 | 4.22891e-07 | 1.66999e-06 | 286.2951 | 5.30421e-11 | 290.81312 | 1.00966e-10
281.80439 | 3.31111e-11 | 5.21344e-11 | 2.14948e-08 | 7.25454e-08 | 4.21844e-07 | 1.67279e-06 | 286.41511 | 5.31027e-11 | 290.93292 | 1.03738e-10
281.92463 | 3.32293e-11 | 5.20216e-11 | 2.12608e-08 | 7.47508e-08 | 4.22158e-07 | 1.67011e-06 | 286.53516 | 5.02213e-11 | 291.05275 | 1.02706e-10
282.04488 | 3.31856e-11 | 5.07565e-11 | 2.12432e-08 | 7.31743e-08 | 4.20284e-07 | 1.67323e-06 | 286.65519 | 4.81621e-11 | 291.17257 | 1.0221e-10
282.16518 | 3.33176e-11 | 5.31485e-11 | 2.12773e-08 | 7.41347e-08 | 4.2226e-07 | 1.66784e-06 | 286.77524 | 4.9682e-11 | 291.29243 | 1.0288e-10
282.28539 | 3.32394e-11 | 5.16461e-11 | 2.0958e-08 | 7.22545e-08 | 4.22672e-07 | 1.67143e-06 | 286.89525 | 5.32318e-11 | 291.41222 | 1.00776e-10
282.40564 | 3.35437e-11 | 5.29795e-11 | 2.14984e-08 | 7.17847e-08 | 4.22865e-07 | 1.67995e-06 | 287.0153 | 5.28895e-11 | 291.53203 | 1.02336e-10
282.52591 | 3.17327e-11 | 5.00433e-11 | 2.19587e-08 | 7.37372e-08 | 4.22134e-07 | 1.66942e-06 | 287.13535 | 5.29274e-11 | 291.65189 | 1.0201e-10
282.64618 | 3.33364e-11 | 5.20018e-11 | 2.18164e-08 | 7.2754e-08 | 4.23727e-07 | 1.66824e-06 | 287.25538 | 5.04655e-11 | 291.77166 | 1.02809e-10
282.76642 | 3.29569e-11 | 5.13891e-11 | 2.15413e-08 | 7.28758e-08 | 4.23143e-07 | 1.6716e-06 | 287.3754 | 5.05564e-11 | 291.89148 | 1.0437e-10
282.88666 | 3.325e-11 | 5.14444e-11 | 2.14541e-08 | 7.36374e-08 | 4.23334e-07 | 1.6698e-06 | 287.49545 | 4.96752e-11 | 292.0113 | 1.01843e-10
283.00693 | 3.44024e-11 | 5.34151e-11 | 2.15926e-08 | 7.48878e-08 | 4.21099e-07 | 1.66944e-06 | 287.61551 | 5.13745e-11 | 292.13113 | 1.01823e-10
283.12718 | 3.3374e-11 | 5.36028e-11 | 2.16537e-08 | 7.4564e-08 | 4.22823e-07 | 1.66631e-06 | 287.73552 | 5.27985e-11 | 292.251 | 1.04536e-10
283.24745 | 3.28281e-11 | 4.95232e-11 | 2.12462e-08 | 7.43402e-08 | 4.23609e-07 | 1.66827e-06 | 287.85556 | 5.26676e-11 | 292.37081 | 1.00833e-10
283.36772 | 3.32207e-11 | 5.08672e-11 | 2.12908e-08 | 7.28323e-08 | 4.23894e-07 | 1.6731e-06 | 287.97558 | 4.97968e-11 | 292.49059 | 1.02474e-10
283.48798 | 3.35536e-11 | 5.11838e-11 | 2.11475e-08 | 7.46765e-08 | 4.22495e-07 | 1.67962e-06 | 288.09563 | 5.05391e-11 | 292.61046 | 1.03008e-10
283.60824 | 3.23279e-11 | 5.20095e-11 | 2.16009e-08 | 7.4259e-08 | 4.21585e-07 | 1.6708e-06 | 288.21566 | 5.21966e-11 | 292.73023 | 1.03073e-10
283.72849 | 3.31624e-11 | 5.00828e-11 | 2.15292e-08 | 7.4363e-08 | 4.23637e-07 | 1.66956e-06 | 288.33571 | 5.08199e-11 | 292.85006 | 1.03599e-10
283.84875 | 3.39178e-11 | 5.25784e-11 | 2.10335e-08 | 7.47746e-08 | 4.21912e-07 | 1.67093e-06 | 288.45573 | 5.13682e-11 | 292.96988 | 1.00812e-10
283.96903 | 3.28674e-11 | 5.50493e-11 | 2.12298e-08 | 7.29773e-08 | 4.23378e-07 | 1.67276e-06 | 288.57578 | 4.93187e-11 | 293.08968 | 1.01192e-10
284.08928 | 3.31104e-11 | 5.03645e-11 | 2.17673e-08 | 7.42885e-08 | 4.25554e-07 | 1.67441e-06 | 288.69581 | 5.17819e-11 | 293.2095 | 1.04262e-10
284.20954 | 3.24477e-11 | 5.3071e-11 | 2.15284e-08 | 7.53119e-08 | 4.26806e-07 | 1.67106e-06 | 288.81585 | 5.10317e-11 | 293.32933 | 1.03162e-10
284.32982 | 3.36061e-11 | 5.47003e-11 | 2.08517e-08 | 7.4282e-08 | 4.22126e-07 | 1.66793e-06 | 288.93589 | 5.0896e-11 | 293.44915 | 1.03036e-10
284.45008 | 3.27225e-11 | 5.21824e-11 | 2.1307e-08 | 7.29818e-08 | 4.23132e-07 | 1.6669e-06 | 289.05594 | 5.22362e-11 | 293.569 | 1.01111e-10
284.57039 | 3.29385e-11 | 5.10604e-11 | 2.11518e-08 | 7.30119e-08 | 4.26035e-07 | 1.67061e-06 | 289.17597 | 5.19952e-11 | 293.68883 | 1.02394e-10
284.69067 | 3.27459e-11 | 5.16887e-11 | 2.12744e-08 | 7.31215e-08 | 4.23073e-07 | 1.66981e-06 | 289.29607 | 5.22518e-11 | 293.80861 | 1.02843e-10
284.81088 | 3.27069e-11 | 4.96572e-11 | 2.15295e-08 | 7.39916e-08 | 4.23175e-07 | 1.67099e-06 | 289.41606 | 5.39279e-11 | 293.92842 | 1.01792e-10
284.93117 | 3.32222e-11 | 5.31897e-11 | 2.12382e-08 | 7.47629e-08 | 4.23218e-07 | 1.67181e-06 | 289.5361 | 5.38959e-11 | 294.04825 | 1.03384e-10
285.05142 | 3.31504e-11 | 5.78985e-11 | 2.17964e-08 | 7.31061e-08 | 4.24158e-07 | 1.67131e-06 | 289.65614 | 5.40098e-11 | 294.16807 | 1.02919e-10
285.1717 | 3.3817e-11 | 5.64678e-11 | 2.11424e-08 | 7.40285e-08 | 4.25017e-07 | 1.66962e-06 | 289.77619 | 5.35552e-11 | 294.28788 | 1.03487e-10
285.29199 | 3.39988e-11 | 5.65998e-11 | 2.09659e-08 | 7.29085e-08 | 4.22885e-07 | 1.66959e-06 | 289.89621 | 5.12845e-11 | 294.4077 | 1.0378e-10
285.41225 | 3.41268e-11 | 5.68527e-11 | 2.15475e-08 | 7.38517e-08 | 4.25029e-07 | 1.66918e-06 | 290.01625 | 5.36068e-11 | 294.52751 | 1.02345e-10
285.53253 | 3.39292e-11 | 5.56202e-11 | 2.12086e-08 | 7.40057e-08 | 4.24723e-07 | 1.66799e-06 | 290.13631 | 5.28019e-11 | 294.64735 | 1.03335e-10
285.6528 | 3.31341e-11 | 5.27153e-11 | 2.11613e-08 | 7.4997e-08 | 4.23645e-07 | 1.6753e-06 | 290.25634 | 5.11442e-11 | 294.76714 | 1.0027e-10
285.77309 | 3.34183e-11 | 5.48973e-11 | 2.13143e-08 | 7.29205e-08 | 4.2459e-07 | 1.66818e-06 | 290.37643 | 5.20913e-11 | 294.88696 | 1.0207e-10
285.8934 | 3.27392e-11 | 5.39665e-11 | 2.12793e-08 | 7.48623e-08 | 4.25021e-07 | 1.67072e-06 | 290.49644 | 5.01203e-11 | 295.00677 | 1.03945e-10
286.01364 | 3.32489e-11 | 5.40828e-11 | 2.12512e-08 | 7.30346e-08 | 4.21714e-07 | 1.6667e-06 | 290.61684 | 5.26719e-11 | 295.1266 | 1.02364e-10
286.13392 | 3.31291e-11 | 5.4269e-11 | 2.10596e-08 | 7.42015e-08 | 4.23083e-07 | 1.67056e-06 | 290.73652 | 5.21082e-11 | 295.24642 | 1.02706e-10
286.25421 | 3.36944e-11 | 5.53337e-11 | 2.12525e-08 | 7.48426e-08 | 4.23976e-07 | 1.66318e-06 | 290.85657 | 5.01568e-11 | 295.36627 | 1.02067e-10
286.3745 | 3.26875e-11 | 5.44529e-11 | 2.15517e-08 | 7.37482e-08 | 4.23631e-07 | 1.66721e-06 | 290.97663 | 5.34501e-11 | 295.48606 | 1.03142e-10
286.49476 | 3.39772e-11 | 5.70765e-11 | 2.13647e-08 | 7.36168e-08 | 4.21681e-07 | 1.67186e-06 | 291.09666 | 5.19589e-11 | 295.6059 | 1.02894e-10
286.61506 | 3.31778e-11 | 5.6127e-11 | 2.15073e-08 | 7.2866e-08 | 4.23118e-07 | 1.66596e-06 | 291.21671 | 5.31203e-11 | 295.72568 | 1.02279e-10
286.73537 | 3.37767e-11 | 4.92114e-11 | 2.11018e-08 | 7.47345e-08 | 4.21518e-07 | 1.66969e-06 | 291.33675 | 5.26402e-11 | 295.84549 | 1.01455e-10
286.85566 | 3.31919e-11 | 5.04277e-11 | 2.14137e-08 | 7.30244e-08 | 4.23629e-07 | 1.66827e-06 | 291.4568 | 4.89527e-11 | 295.96531 | 1.00259e-10
286.97591 | 3.28547e-11 | 5.56082e-11 | 2.13446e-08 | 7.37484e-08 | 4.21377e-07 | 1.6725e-06 | 291.57685 | 4.67485e-11 | 296.0851 | 1.01601e-10
287.09618 | 3.37631e-11 | 5.14097e-11 | 2.18901e-08 | 7.34313e-08 | 4.24945e-07 | 1.67266e-06 | 291.6969 | 4.82953e-11 | 296.20494 | 1.0281e-10
287.21648 | 3.37299e-11 | 5.15765e-11 | 2.13078e-08 | 7.34197e-08 | 4.24445e-07 | 1.67193e-06 | 291.81694 | 5.05432e-11 | 296.32475 | 1.01075e-10
287.33676 | 3.27138e-11 | 5.41766e-11 | 2.13316e-08 | 7.44239e-08 | 4.22005e-07 | 1.67543e-06 | 291.93701 | 5.10158e-11 | 296.44457 | 1.02869e-10
287.45709 | 3.21711e-11 | 5.35613e-11 | 2.13995e-08 | 7.40961e-08 | 4.24257e-07 | 1.66493e-06 | 292.05707 | 5.25768e-11 | 296.5644 | 1.0389e-10
287.57734 | 3.36504e-11 | 5.14424e-11 | 2.111e-08 | 7.56264e-08 | 4.23562e-07 | 1.67397e-06 | 292.17713 | 4.99383e-11 | 296.68421 | 1.01762e-10
287.69762 | 3.30441e-11 | 5.58979e-11 | 2.12435e-08 | 7.2455e-08 | 4.25018e-07 | 1.66747e-06 | 292.29716 | 5.03588e-11 | 296.80405 | 9.9766e-11
287.81791 | 3.3138e-11 | 5.24232e-11 | 2.19289e-08 | 7.39462e-08 | 4.2298e-07 | 1.66691e-06 | 292.4172 | 4.9557e-11 | 296.92385 | 1.02024e-10
287.93824 | 3.32337e-11 | 5.41369e-11 | 2.1856e-08 | 7.4065e-08 | 4.22018e-07 | 1.66722e-06 | 292.53726 | 5.30857e-11 | 297.04367 | 1.02531e-10
288.05849 | 3.25494e-11 | 5.12504e-11 | 2.12977e-08 | 7.26314e-08 | 4.23816e-07 | 1.67482e-06 | 292.6573 | 5.29787e-11 | 297.16354 | 1.01266e-10
288.17879 | 3.33399e-11 | 5.05526e-11 | 2.17574e-08 | 7.3336e-08 | 4.23219e-07 | 1.67169e-06 | 292.77736 | 5.20008e-11 | 297.28332 | 1.0226e-10
288.29908 | 3.25262e-11 | 5.16569e-11 | 2.17868e-08 | 7.30658e-08 | 4.21758e-07 | 1.67031e-06 | 292.8974 | 4.96353e-11 | 297.40316 | 1.01224e-10
288.41938 | 3.22267e-11 | 5.44499e-11 | 2.15457e-08 | 7.40613e-08 | 4.22024e-07 | 1.66865e-06 | 293.01746 | 5.03862e-11 | 297.52301 | 1.01547e-10
288.53971 | 3.33788e-11 | 5.18112e-11 | 2.19241e-08 | 7.31097e-08 | 4.2227e-07 | 1.66901e-06 | 293.13754 | 5.34512e-11 | 297.64281 | 1.02422e-10
288.65998 | 3.30502e-11 | 5.24252e-11 | 2.20634e-08 | 7.35469e-08 | 4.23019e-07 | 1.67009e-06 | 293.25767 | 5.04862e-11 | 297.76265 | 1.01591e-10
288.78027 | 3.26364e-11 | 5.51285e-11 | 2.11742e-08 | 7.40737e-08 | 4.24215e-07 | 1.6694e-06 | 293.3776 | 4.69864e-11 | 297.88247 | 1.03667e-10
288.90056 | 3.35683e-11 | 5.40653e-11 | 2.10435e-08 | 7.45979e-08 | 4.2144e-07 | 1.67065e-06 | 293.49766 | 4.48537e-11 | 298.0023 | 1.02272e-10
289.02085 | 3.31636e-11 | 5.17678e-11 | 2.21674e-08 | 7.26072e-08 | 4.23303e-07 | 1.66906e-06 | 293.61774 | 4.82287e-11 | 298.12213 | 1.01087e-10
289.14119 | 3.41399e-11 | 5.03501e-11 | 2.15527e-08 | 7.39714e-08 | 4.24271e-07 | 1.6751e-06 | 293.73781 | 5.05247e-11 | 298.24201 | 1.02858e-10
289.26145 | 3.29696e-11 | 5.36312e-11 | 2.10869e-08 | 7.36171e-08 | 4.22619e-07 | 1.67497e-06 | 293.85781 | 4.96231e-11 | 298.36179 | 9.97838e-11
289.3818 | 3.27809e-11 | 5.14591e-11 | 2.13955e-08 | 7.35299e-08 | 4.22744e-07 | 1.66862e-06 | 293.97787 | 4.70717e-11 | 298.48163 | 1.01628e-10
289.50207 | 3.19263e-11 | 5.18177e-11 | 2.18912e-08 | 7.39108e-08 | 4.24645e-07 | 1.67198e-06 | 294.0979 | 4.83219e-11 | 298.60146 | 1.02923e-10
289.62235 | 3.22653e-11 | 5.29858e-11 | 2.09707e-08 | 7.40698e-08 | 4.2473e-07 | 1.66873e-06 | 294.21797 | 4.96377e-11 | 298.72129 | 1.01771e-10
289.74264 | 3.30876e-11 | 5.43131e-11 | 2.08004e-08 | 7.33901e-08 | 4.2411e-07 | 1.66649e-06 | 294.33806 | 4.94915e-11 | 298.84112 | 1.00645e-10
289.86297 | 3.33024e-11 | 5.58994e-11 | 2.09615e-08 | 7.43887e-08 | 4.22886e-07 | 1.6725e-06 | 294.45809 | 4.67945e-11 | 298.96098 | 1.01492e-10
289.98327 | 3.30492e-11 | 5.11191e-11 | 2.20308e-08 | 7.54044e-08 | 4.24288e-07 | 1.67468e-06 | 294.57811 | 4.67072e-11 | 299.08084 | 1.01034e-10
290.10356 | 3.30565e-11 | 5.45455e-11 | 2.1433e-08 | 7.31461e-08 | 4.22992e-07 | 1.66718e-06 | 294.69817 | 4.89563e-11 | 299.20062 | 1.00609e-10
290.22387 | 3.34857e-11 | 5.2549e-11 | 2.19356e-08 | 7.29555e-08 | 4.20543e-07 | 1.6714e-06 | 294.81824 | 4.87827e-11 | 299.32045 | 1.02168e-10
290.34418 | 3.32799e-11 | 5.14827e-11 | 2.08303e-08 | 7.27686e-08 | 4.24484e-07 | 1.67351e-06 | 294.93828 | 4.96795e-11 | 299.44029 | 1.04782e-10
290.46448 | 3.24099e-11 | 5.39003e-11 | 2.02529e-08 | 7.41944e-08 | 4.2353e-07 | 1.67191e-06 | 295.05838 | 5.30594e-11 | 299.56013 | 1.01196e-10
290.58479 | 3.22366e-11 | 5.60067e-11 | 2.122e-08 | 7.44957e-08 | 4.24144e-07 | 1.66931e-06 | 295.1784 | 5.27681e-11 | 299.67996 | 1.02769e-10
290.70509 | 3.31532e-11 | 5.72839e-11 | 2.12483e-08 | 7.36523e-08 | 4.22624e-07 | 1.67218e-06 | 295.29849 | 4.86542e-11 | 299.79979 | 1.02077e-10
290.8254 | 3.28318e-11 | 5.18461e-11 | 2.08764e-08 | 7.34104e-08 | 4.22889e-07 | 1.67199e-06 | 295.4185 | 4.8909e-11 | 299.91969 | 9.93858e-11
290.94569 | 3.26996e-11 | 5.24875e-11 | 2.10267e-08 | 7.36238e-08 | 4.23647e-07 | 1.675e-06 | 295.53855 | 4.81838e-11 | 300.03948 | 1.02212e-10
291.06604 | 3.34628e-11 | 5.36427e-11 | 2.17178e-08 | 7.36313e-08 | 4.22407e-07 | 1.668e-06 | 295.6586 | 4.81994e-11 | 300.15932 | 1.00881e-10
291.1863 | 3.33739e-11 | 5.27788e-11 | 2.14974e-08 | 7.2316e-08 | 4.22558e-07 | 1.66954e-06 | 295.77865 | 4.9159e-11 | 300.27916 | 1.01654e-10
291.30662 | 3.28957e-11 | 5.13292e-11 | 2.13115e-08 | 7.37273e-08 | 4.22162e-07 | 1.6747e-06 | 295.89869 | 5.03297e-11 | 300.39907 | 1.03078e-10
291.42693 | 3.40314e-11 | 5.25674e-11 | 2.15632e-08 | 7.47535e-08 | 4.22717e-07 | 1.67073e-06 | 296.01875 | 5.01662e-11 | 300.51889 | 1.01333e-10
291.54729 | 3.29193e-11 | 5.39173e-11 | 2.12583e-08 | 7.40242e-08 | 4.25506e-07 | 1.67367e-06 | 296.1388 | 5.11201e-11 | 300.63867 | 1.03613e-10
291.66753 | 3.33662e-11 | 5.15721e-11 | 2.1789e-08 | 7.39746e-08 | 4.23167e-07 | 1.67037e-06 | 296.25884 | 4.88024e-11 | 300.75853 | 1.00601e-10
291.78784 | 3.38687e-11 | 5.35364e-11 | 2.18952e-08 | 7.54791e-08 | 4.21004e-07 | 1.67e-06 | 296.3789 | 4.88113e-11 | 300.87837 | 1.01634e-10
291.90816 | 3.20501e-11 | 5.24258e-11 | 2.13316e-08 | 7.32634e-08 | 4.22237e-07 | 1.67262e-06 | 296.49893 | 5.05418e-11 | 300.99822 | 1.03385e-10
292.02845 | 3.44205e-11 | 5.21496e-11 | 2.11542e-08 | 7.26104e-08 | 4.22216e-07 | 1.6698e-06 | 296.61897 | 5.04755e-11 | 301.11806 | 1.02592e-10
292.14877 | 3.33944e-11 | 5.13545e-11 | 2.13337e-08 | 7.43489e-08 | 4.25538e-07 | 1.66933e-06 | 296.73903 | 5.04158e-11 | 301.2379 | 1.01453e-10
292.26909 | 3.45479e-11 | 5.35553e-11 | 2.16354e-08 | 7.30113e-08 | 4.23218e-07 | 1.66889e-06 | 296.85909 | 4.92704e-11 | 301.35776 | 1.00871e-10
292.38939 | 3.31264e-11 | 5.10038e-11 | 2.1462e-08 | 7.3768e-08 | 4.23397e-07 | 1.67305e-06 | 296.97912 | 5.18137e-11 | 301.47765 | 1.01617e-10
292.50973 | 3.35359e-11 | 5.09266e-11 | 2.13635e-08 | 7.53091e-08 | 4.23526e-07 | 1.66817e-06 | 297.09916 | 4.93183e-11 | 301.59746 | 1.0329e-10
292.63004 | 3.40624e-11 | 5.35736e-11 | 2.1225e-08 | 7.33514e-08 | 4.21044e-07 | 1.67314e-06 | 297.21922 | 4.86856e-11 | 301.7173 | 9.91597e-11
292.75032 | 3.29461e-11 | 5.40178e-11 | 2.09213e-08 | 7.61576e-08 | 4.23192e-07 | 1.67285e-06 | 297.33926 | 5.00462e-11 | 301.83715 | 9.95017e-11
292.87064 | 3.34562e-11 | 5.34288e-11 | 2.13114e-08 | 7.39795e-08 | 4.24141e-07 | 1.67068e-06 | 297.45934 | 5.06784e-11 | 301.95702 | 1.02076e-10
292.99093 | 3.33594e-11 | 5.32247e-11 | 2.07521e-08 | 7.39712e-08 | 4.2226e-07 | 1.66958e-06 | 297.57935 | 5.03532e-11 | 302.07685 | 1.0296e-10
293.11127 | 3.29318e-11 | 5.45369e-11 | 2.09678e-08 | 7.3948e-08 | 4.2383e-07 | 1.66745e-06 | 297.69943 | 5.11155e-11 | 302.19672 | 1.02122e-10
293.23159 | 3.37626e-11 | 5.54648e-11 | 2.12822e-08 | 7.51363e-08 | 4.23149e-07 | 1.67381e-06 | 297.81947 | 4.95518e-11 | 302.31658 | 1.01509e-10
293.35191 | 3.2704e-11 | 5.82153e-11 | 2.10633e-08 | 7.41473e-08 | 4.22952e-07 | 1.66745e-06 | 297.93951 | 5.12462e-11 | 302.43643 | 1.01899e-10
293.47223 | 3.31886e-11 | 5.59274e-11 | 2.11581e-08 | 7.31239e-08 | 4.21838e-07 | 1.67331e-06 | 298.05955 | 4.92372e-11 | 302.5563 | 1.00473e-10
293.59253 | 3.31196e-11 | 5.58382e-11 | 2.09757e-08 | 7.43118e-08 | 4.21837e-07 | 1.66896e-06 | 298.1796 | 4.82155e-11 | 302.67615 | 1.00482e-10
293.71287 | 3.34871e-11 | 5.55832e-11 | 2.25517e-08 | 7.35435e-08 | 4.21526e-07 | 1.6744e-06 | 298.29971 | 5.00993e-11 | 302.79602 | 1.01442e-10
293.83318 | 3.31057e-11 | 5.53582e-11 | 2.11757e-08 | 7.34507e-08 | 4.21544e-07 | 1.67188e-06 | 298.4197 | 4.85604e-11 | 302.91587 | 1.01688e-10
293.95355 | 3.36489e-11 | 5.55089e-11 | 2.1253e-08 | 7.35939e-08 | 4.21914e-07 | 1.66956e-06 | 298.53974 | 5.17023e-11 | 303.03575 | 1.01324e-10
294.07382 | 3.39369e-11 | 5.41545e-11 | 2.17791e-08 | 7.46728e-08 | 4.23893e-07 | 1.67011e-06 | 298.65979 | 5.36365e-11 | 303.15559 | 1.01408e-10
294.19414 | 3.32983e-11 | 5.26439e-11 | 2.16191e-08 | 7.40122e-08 | 4.23876e-07 | 1.67008e-06 | 298.77985 | 5.47365e-11 | 303.27546 | 1.00288e-10
294.31446 | 3.21336e-11 | 5.40586e-11 | 2.15819e-08 | 7.24703e-08 | 4.23393e-07 | 1.66812e-06 | 298.89989 | 5.51602e-11 | 303.39533 | 1.01821e-10
294.43483 | 3.34655e-11 | 5.64147e-11 | 2.16881e-08 | 7.47079e-08 | 4.24671e-07 | 1.6698e-06 | 299.01994 | 5.0173e-11 | 303.51524 | 9.93875e-11
294.55516 | 3.21369e-11 | 5.61831e-11 | 2.1437e-08 | 7.31618e-08 | 4.22526e-07 | 1.66738e-06 | 299.13997 | 5.18498e-11 | 303.63508 | 1.00919e-10
294.67544 | 3.22389e-11 | 5.27806e-11 | 2.12066e-08 | 7.4534e-08 | 4.21834e-07 | 1.66986e-06 | 299.26008 | 5.26898e-11 | 303.75492 | 1.0274e-10
294.79576 | 3.34206e-11 | 5.03188e-11 | 2.15009e-08 | 7.2444e-08 | 4.2739e-07 | 1.67222e-06 | 299.3801 | 5.22202e-11 | 303.87481 | 1.01212e-10
294.9161 | 3.28963e-11 | 5.14082e-11 | 2.17201e-08 | 7.33278e-08 | 4.22959e-07 | 1.66789e-06 | 299.50014 | 5.10179e-11 | 303.99466 | 1.00062e-10
295.03647 | 3.28425e-11 | 5.13822e-11 | 2.10397e-08 | 7.32193e-08 | 4.22418e-07 | 1.67119e-06 | 299.62017 | 5.12401e-11 | 304.11454 | 1.0101e-10
295.15675 | 3.32462e-11 | 5.2984e-11 | 2.12593e-08 | 7.42359e-08 | 4.21347e-07 | 1.67181e-06 | 299.74027 | 5.1751e-11 | 304.23443 | 1.0069e-10
295.27707 | 3.26485e-11 | 5.32407e-11 | 2.11377e-08 | 7.47349e-08 | 4.22996e-07 | 1.67088e-06 | 299.86028 | 5.16363e-11 | 304.35431 | 9.90324e-11
295.39741 | 3.24986e-11 | 5.72833e-11 | 2.16381e-08 | 7.48512e-08 | 4.22668e-07 | 1.67659e-06 | 299.98032 | 5.0635e-11 | 304.47414 | 1.02241e-10
295.51773 | 3.32889e-11 | 5.47401e-11 | 2.11937e-08 | 7.37102e-08 | 4.22316e-07 | 1.67038e-06 | 300.10037 | 5.01168e-11 | 304.59404 | 1.01849e-10
295.63806 | 3.29578e-11 | 5.01572e-11 | 2.12749e-08 | 7.43224e-08 | 4.23589e-07 | 1.6718e-06 | 300.22042 | 4.76627e-11 | 304.71392 | 9.95942e-11
295.7584 | 3.28385e-11 | 5.26594e-11 | 2.13708e-08 | 7.40451e-08 | 4.22798e-07 | 1.66929e-06 | 300.34047 | 4.73651e-11 | 304.83376 | 1.01422e-10
295.87872 | 3.24992e-11 | 5.39872e-11 | 2.11336e-08 | 7.33818e-08 | 4.23353e-07 | 1.66888e-06 | 300.46053 | 4.64528e-11 | 304.95363 | 9.95686e-11
295.99907 | 3.30085e-11 | 5.16539e-11 | 2.138e-08 | 7.34573e-08 | 4.24915e-07 | 1.6686e-06 | 300.58057 | 4.82506e-11 | 305.07351 | 1.00463e-10
296.1194 | 3.31906e-11 | 5.12473e-11 | 2.11581e-08 | 7.41196e-08 | 4.23195e-07 | 1.67308e-06 | 300.70064 | 5.06761e-11 | 305.19338 | 1.01711e-10
296.23973 | 3.28888e-11 | 5.3159e-11 | 2.1139e-08 | 7.37815e-08 | 4.22842e-07 | 1.66724e-06 | 300.82068 | 4.96366e-11 | 305.31327 | 1.00532e-10
296.36007 | 3.3369e-11 | 5.08221e-11 | 2.14023e-08 | 7.32028e-08 | 4.25269e-07 | 1.66989e-06 | 300.94081 | 4.91552e-11 | 305.43314 | 1.0098e-10
296.48039 | 3.3084e-11 | 5.33513e-11 | 2.12807e-08 | 7.38857e-08 | 4.24931e-07 | 1.67432e-06 | 301.06081 | 5.05531e-11 | 305.55301 | 1.00916e-10
296.60072 | 3.16766e-11 | 5.37314e-11 | 2.1567e-08 | 7.3582e-08 | 4.25182e-07 | 1.6709e-06 | 301.18083 | 4.87447e-11 | 305.67292 | 1.00727e-10
296.72107 | 3.30256e-11 | 5.5204e-11 | 2.17466e-08 | 7.32279e-08 | 4.2305e-07 | 1.66788e-06 | 301.3009 | 5.00233e-11 | 305.79278 | 1.01645e-10
296.84141 | 3.23742e-11 | 5.30518e-11 | 2.14298e-08 | 7.53617e-08 | 4.24024e-07 | 1.66658e-06 | 301.42097 | 5.165e-11 | 305.91264 | 1.01624e-10
296.96175 | 3.27356e-11 | 5.16884e-11 | 2.14711e-08 | 7.59741e-08 | 4.23723e-07 | 1.67601e-06 | 301.54102 | 4.97128e-11 | 306.03254 | 1.01248e-10
297.08211 | 3.37059e-11 | 5.36784e-11 | 2.14363e-08 | 7.3052e-08 | 4.24111e-07 | 1.66831e-06 | 301.66107 | 4.91634e-11 | 306.1524 | 1.00829e-10
297.20243 | 3.20513e-11 | 5.28651e-11 | 2.11953e-08 | 7.43548e-08 | 4.21701e-07 | 1.67241e-06 | 301.78112 | 5.01685e-11 | 306.27234 | 1.00222e-10
297.32276 | 3.22756e-11 | 4.99886e-11 | 2.1573e-08 | 7.26392e-08 | 4.24022e-07 | 1.66886e-06 | 301.90117 | 4.96208e-11 | 306.39216 | 1.02654e-10
297.44311 | 3.26724e-11 | 5.47975e-11 | 2.15007e-08 | 7.33409e-08 | 4.22837e-07 | 1.67315e-06 | 302.02121 | 5.05133e-11 | 306.51206 | 1.01747e-10
297.56349 | 3.3071e-11 | 5.61614e-11 | 2.11751e-08 | 7.37447e-08 | 4.22854e-07 | 1.67348e-06 | 302.14128 | 5.1041e-11 | 306.63192 | 1.00658e-10
297.6838 | 3.24684e-11 | 5.42288e-11 | 2.15025e-08 | 7.32189e-08 | 4.24152e-07 | 1.66556e-06 | 302.26134 | 5.02896e-11 | 306.75183 | 1.01519e-10
297.80414 | 3.30025e-11 | 5.50414e-11 | 2.13767e-08 | 7.30355e-08 | 4.22871e-07 | 1.67126e-06 | 302.38139 | 4.95085e-11 | 306.87169 | 1.00213e-10
297.92447 | 3.24734e-11 | 5.82387e-11 | 2.10044e-08 | 7.34879e-08 | 4.24244e-07 | 1.66868e-06 | 302.50147 | 5.27237e-11 | 306.9916 | 1.00436e-10
298.04481 | 3.19999e-11 | 5.48258e-11 | 2.11909e-08 | 7.52013e-08 | 4.21828e-07 | 1.66915e-06 | 302.62153 | 5.09922e-11 | 307.1119 | 1.01172e-10
298.16516 | 3.30637e-11 | 5.44486e-11 | 2.16687e-08 | 7.47245e-08 | 4.22569e-07 | 1.67003e-06 | 302.74154 | 5.09056e-11 | 307.23135 | 9.87846e-11
298.28551 | 3.33046e-11 | 5.55823e-11 | 2.16123e-08 | 7.33073e-08 | 4.23131e-07 | 1.66604e-06 | 302.86161 | 4.87496e-11 | 307.35124 | 9.90036e-11
298.40586 | 3.34587e-11 | 5.14516e-11 | 2.12724e-08 | 7.34106e-08 | 4.2151e-07 | 1.67005e-06 | 302.98166 | 4.78316e-11 | 307.47112 | 1.00621e-10
298.52619 | 3.26316e-11 | 5.28614e-11 | 2.14628e-08 | 7.36148e-08 | 4.23845e-07 | 1.67127e-06 | 303.10172 | 4.88973e-11 | 307.59102 | 1.06483e-10
298.64655 | 3.20906e-11 | 5.25668e-11 | 2.14881e-08 | 7.39569e-08 | 4.21905e-07 | 1.66972e-06 | 303.22177 | 4.89017e-11 | 307.71089 | 9.26225e-11
298.76687 | 3.28441e-11 | 5.67134e-11 | 2.15155e-08 | 7.30213e-08 | 4.21363e-07 | 1.66748e-06 | 303.34182 | 5.01324e-11 | 307.83078 | 1.00595e-10
298.88723 | 3.26185e-11 | 5.15962e-11 | 2.21409e-08 | 7.383e-08 | 4.2634e-07 | 1.66975e-06 | 303.46187 | 5.03741e-11 | 307.95067 | 1.01617e-10
299.00759 | 3.29493e-11 | 5.48011e-11 | 2.10386e-08 | 7.5327e-08 | 4.22175e-07 | 1.66839e-06 | 303.582 | 4.99542e-11 | 308.07061 | 1.01791e-10
299.12793 | 3.29102e-11 | 5.5267e-11 | 2.10839e-08 | 7.23455e-08 | 4.23806e-07 | 1.67328e-06 | 303.70197 | 5.09758e-11 | 308.19045 | 1.01945e-10
299.24827 | 3.28268e-11 | 5.41567e-11 | 2.19894e-08 | 7.40115e-08 | 4.21729e-07 | 1.67222e-06 | 303.82205 | 5.15321e-11 | 308.31038 | 1.01248e-10
299.36862 | 3.36488e-11 | 5.37521e-11 | 2.14256e-08 | 7.22668e-08 | 4.2253e-07 | 1.66547e-06 | 303.9421 | 4.93856e-11 | 308.43023 | 9.67804e-11
299.48897 | 3.38913e-11 | 5.37405e-11 | 2.11789e-08 | 7.34476e-08 | 4.21594e-07 | 1.66924e-06 | 304.06218 | 4.92559e-11 | 308.55013 | 9.98956e-11
299.60934 | 3.25936e-11 | 5.21561e-11 | 2.14054e-08 | 7.57369e-08 | 4.21179e-07 | 1.67428e-06 | 304.18222 | 4.93536e-11 | 308.67007 | 9.45847e-11
299.72966 | 3.21792e-11 | 5.08397e-11 | 2.10203e-08 | 7.32253e-08 | 4.24081e-07 | 1.66753e-06 | 304.30229 | 5.01045e-11 | 308.7899 | 1.05081e-10
299.85001 | 3.18477e-11 | 5.42649e-11 | 2.16719e-08 | 7.3237e-08 | 4.23661e-07 | 1.67697e-06 | 304.42231 | 5.03211e-11 | 308.9098 | 1.01113e-10
299.97035 | 3.33559e-11 | 5.45202e-11 | 2.22105e-08 | 7.34623e-08 | 4.24311e-07 | 1.67129e-06 | 304.54238 | 5.01667e-11 | 309.0297 | 9.56821e-11
300.0907 | 3.2985e-11 | 4.92378e-11 | 2.13369e-08 | 7.31057e-08 | 4.22851e-07 | 1.67217e-06 | 304.66241 | 4.94919e-11 | 309.14956 | 9.23014e-11
300.21106 | 3.31412e-11 | 5.40985e-11 | 2.15388e-08 | 7.28872e-08 | 4.23936e-07 | 1.67232e-06 | 304.78246 | 4.85445e-11 | 309.2695 | 1.04522e-10
300.3314 | 3.20478e-11 | 5.25032e-11 | 2.17654e-08 | 7.43007e-08 | 4.23767e-07 | 1.66781e-06 | 304.90253 | 4.81379e-11 | 309.38935 | 9.80865e-11
300.45178 | 3.2692e-11 | 5.54628e-11 | 2.15922e-08 | 7.35475e-08 | 4.23351e-07 | 1.67048e-06 | 305.02258 | 4.75233e-11 | 309.50925 | 9.63241e-11
300.57209 | 3.2595e-11 | 5.28206e-11 | 2.20759e-08 | 7.46957e-08 | 4.22236e-07 | 1.67185e-06 | 305.14264 | 4.91968e-11 | 309.62916 | 1.0391e-10
300.69245 | 3.30681e-11 | 5.20702e-11 | 2.15324e-08 | 7.443e-08 | 4.24947e-07 | 1.66988e-06 | 305.26274 | 4.78909e-11 | 309.74903 | 1.00583e-10
300.81279 | 3.37121e-11 | 5.13155e-11 | 2.1644e-08 | 7.32058e-08 | 4.23812e-07 | 1.67215e-06 | 305.38282 | 4.66006e-11 | 309.86897 | 1.10602e-10
300.93313 | 3.40881e-11 | 5.29084e-11 | 2.11698e-08 | 7.26958e-08 | 4.24601e-07 | 1.6707e-06 | 305.50281 | 4.89544e-11 | 309.98881 | 9.12438e-11
301.05348 | 3.28203e-11 | 5.51525e-11 | 2.11526e-08 | 7.32389e-08 | 4.23789e-07 | 1.67069e-06 | 305.62288 | 4.69069e-11 | 310.10871 | 1.03139e-10
301.17391 | 3.33446e-11 | 5.601e-11 | 2.16726e-08 | 7.26624e-08 | 4.2384e-07 | 1.67394e-06 | 305.74292 | 4.87096e-11 | 310.2286 | 1.00501e-10
301.29417 | 3.19896e-11 | 4.98968e-11 | 2.11389e-08 | 7.51998e-08 | 4.25984e-07 | 1.66866e-06 | 305.86296 | 4.82366e-11 | 310.34847 | 1.02124e-10
301.41454 | 3.205e-11 | 5.6838e-11 | 2.12542e-08 | 7.29304e-08 | 4.22576e-07 | 1.6733e-06 | 305.98301 | 4.70346e-11 | 310.46838 | 9.76475e-11
301.53488 | 3.30265e-11 | 5.5387e-11 | 2.16108e-08 | 7.25748e-08 | 4.22369e-07 | 1.67222e-06 | 306.10311 | 5.06623e-11 | 310.58826 | 1.01366e-10
301.65523 | 3.33405e-11 | 5.5827e-11 | 2.11348e-08 | 7.31276e-08 | 4.238e-07 | 1.66971e-06 | 306.22313 | 5.08315e-11 | 310.70814 | 1.03514e-10
301.77558 | 3.27866e-11 | 5.50812e-11 | 2.12581e-08 | 7.31961e-08 | 4.24823e-07 | 1.67218e-06 | 306.34318 | 4.91553e-11 | 310.82805 | 9.87047e-11
301.89593 | 3.38491e-11 | 5.41548e-11 | 2.20356e-08 | 7.34732e-08 | 4.23295e-07 | 1.66845e-06 | 306.46323 | 5.13694e-11 | 310.94792 | 1.02334e-10
302.01633 | 3.21819e-11 | 5.43108e-11 | 2.12185e-08 | 7.42831e-08 | 4.21344e-07 | 1.66926e-06 | 306.58328 | 5.07915e-11 | 311.0678 | 1.01325e-10
302.13664 | 3.33749e-11 | 5.60109e-11 | 2.12986e-08 | 7.33902e-08 | 4.23471e-07 | 1.67083e-06 | 306.70333 | 5.22242e-11 | 311.18768 | 9.91423e-11
302.257 | 3.2552e-11 | 5.75781e-11 | 2.11234e-08 | 7.37297e-08 | 4.23987e-07 | 1.66952e-06 | 306.82338 | 4.89541e-11 | 311.30757 | 9.88832e-11
302.37735 | 3.30897e-11 | 5.30313e-11 | 2.09463e-08 | 7.35442e-08 | 4.21958e-07 | 1.67441e-06 | 306.94345 | 4.82173e-11 | 311.42746 | 1.09663e-10
302.49774 | 3.23633e-11 | 5.37611e-11 | 2.13778e-08 | 7.3719e-08 | 4.24701e-07 | 1.67104e-06 | 307.06353 | 5.02313e-11 | 311.54741 | 9.98875e-11
302.61803 | 3.31284e-11 | 5.51469e-11 | 2.12701e-08 | 7.34102e-08 | 4.22811e-07 | 1.67063e-06 | 307.18356 | 5.05574e-11 | 311.66723 | 9.57086e-11
302.7384 | 3.35419e-11 | 5.29342e-11 | 2.10572e-08 | 7.46435e-08 | 4.21455e-07 | 1.67355e-06 | 307.30362 | 5.00826e-11 | 311.78712 | 1.02129e-10
302.85878 | 3.23236e-11 | 5.87427e-11 | 2.13354e-08 | 7.34189e-08 | 4.23839e-07 | 1.67002e-06 | 307.42366 | 4.78694e-11 | 311.90701 | 9.98502e-11
302.97909 | 3.30651e-11 | 5.46266e-11 | 2.18035e-08 | 7.29064e-08 | 4.25459e-07 | 1.67142e-06 | 307.54372 | 4.57817e-11 | 312.02689 | 1.01067e-10
303.09944 | 3.31734e-11 | 5.3755e-11 | 2.13182e-08 | 7.51126e-08 | 4.22588e-07 | 1.66899e-06 | 307.66381 | 4.44952e-11 | 312.14677 | 1.03128e-10
303.21985 | 3.18502e-11 | 5.6747e-11 | 2.13922e-08 | 7.23936e-08 | 4.2234e-07 | 1.67227e-06 | 307.78381 | 4.59133e-11 | 312.26666 | 1.00106e-10
303.34015 | 3.23188e-11 | 5.27557e-11 | 2.12352e-08 | 7.261e-08 | 4.24817e-07 | 1.6714e-06 | 307.90387 | 4.77218e-11 | 312.38653 | 9.91935e-11
303.46049 | 3.17589e-11 | 5.25784e-11 | 2.12738e-08 | 7.36893e-08 | 4.22842e-07 | 1.67043e-06 | 308.02391 | 4.70414e-11 | 312.50642 | 1.00272e-10
303.58091 | 3.35148e-11 | 5.37768e-11 | 2.14026e-08 | 7.44014e-08 | 4.23439e-07 | 1.66774e-06 | 308.14396 | 4.96773e-11 | 312.62635 | 9.95375e-11
303.70128 | 3.22074e-11 | 5.29301e-11 | 2.14094e-08 | 7.37302e-08 | 4.24442e-07 | 1.66822e-06 | 308.26402 | 4.95763e-11 | 312.74617 | 9.93206e-11
303.82154 | 3.26409e-11 | 5.06147e-11 | 2.14827e-08 | 7.45943e-08 | 4.22266e-07 | 1.66753e-06 | 308.38411 | 5.1843e-11 | 312.86606 | 1.00534e-10
303.9419 | 3.29518e-11 | 5.31203e-11 | 2.11428e-08 | 7.30512e-08 | 4.23429e-07 | 1.66689e-06 | 308.5041 | 5.16513e-11 | 312.98595 | 9.94378e-11
304.06225 | 3.24893e-11 | 5.26296e-11 | 2.11373e-08 | 7.36351e-08 | 4.25089e-07 | 1.67163e-06 | 308.62419 | 5.23057e-11 | 313.10588 | 9.95721e-11
304.1826 | 3.24277e-11 | 5.60277e-11 | 2.14562e-08 | 7.27674e-08 | 4.22396e-07 | 1.67073e-06 | 308.74418 | 5.08657e-11 | 313.2257 | 1.00138e-10
304.30296 | 3.35543e-11 | 5.57988e-11 | 2.14715e-08 | 7.32095e-08 | 4.23126e-07 | 1.67331e-06 | 308.86425 | 4.8384e-11 | 313.34558 | 1.0048e-10
304.4233 | 3.23717e-11 | 5.31412e-11 | 2.12348e-08 | 7.34832e-08 | 4.23131e-07 | 1.667e-06 | 308.98427 | 5.09477e-11 | 313.46544 | 1.00995e-10
304.54368 | 3.22546e-11 | 5.30575e-11 | 2.15704e-08 | 7.41926e-08 | 4.24158e-07 | 1.66822e-06 | 309.1043 | 4.91898e-11 | 313.58531 | 1.01319e-10
304.66401 | 3.36422e-11 | 5.47762e-11 | 2.1433e-08 | 7.34805e-08 | 4.2337e-07 | 1.67213e-06 | 309.22435 | 4.98441e-11 | 313.70519 | 9.91953e-11
304.78434 | 3.12325e-11 | 5.67119e-11 | 2.13006e-08 | 7.322e-08 | 4.2313e-07 | 1.67233e-06 | 309.34447 | 4.87665e-11 | 313.82506 | 1.02227e-10
304.90475 | 3.30998e-11 | 5.22958e-11 | 2.09476e-08 | 7.35523e-08 | 4.23568e-07 | 1.66879e-06 | 309.46443 | 4.70927e-11 | 313.94495 | 9.88071e-11
305.02504 | 3.23345e-11 | 5.59457e-11 | 2.16783e-08 | 7.4231e-08 | 4.24143e-07 | 1.67296e-06 | 309.58447 | 4.65737e-11 | 314.0648 | 9.93387e-11
305.14538 | 3.26876e-11 | 5.32412e-11 | 2.14104e-08 | 7.45331e-08 | 4.2293e-07 | 1.67102e-06 | 309.70453 | 4.38966e-11 | 314.18467 | 1.00548e-10
305.26575 | 3.25165e-11 | 5.34198e-11 | 2.0956e-08 | 7.42442e-08 | 4.24566e-07 | 1.66863e-06 | 309.82457 | 5.04871e-11 | 314.30455 | 9.90468e-11
305.38608 | 3.30382e-11 | 5.49625e-11 | 2.13483e-08 | 7.45167e-08 | 4.25301e-07 | 1.67338e-06 | 309.94461 | 5.18951e-11 | 314.42441 | 1.00241e-10
305.50644 | 3.20953e-11 | 5.53175e-11 | 2.10739e-08 | 7.42837e-08 | 4.2295e-07 | 1.67446e-06 | 310.06464 | 5.21563e-11 | 314.54427 | 1.00136e-10
305.62678 | 3.29156e-11 | 5.56421e-11 | 2.14815e-08 | 7.37182e-08 | 4.25818e-07 | 1.66835e-06 | 310.18467 | 5.11659e-11 | 314.66414 | 9.82765e-11
305.74714 | 3.1434e-11 | 5.35494e-11 | 2.12696e-08 | 7.39286e-08 | 4.24052e-07 | 1.66805e-06 | 310.30472 | 5.13447e-11 | 314.78401 | 1.00909e-10
305.86746 | 3.11173e-11 | 5.43566e-11 | 2.09562e-08 | 7.47558e-08 | 4.24999e-07 | 1.66968e-06 | 310.42476 | 5.10166e-11 | 314.90386 | 1.00211e-10
305.98782 | 3.17642e-11 | 5.54663e-11 | 2.14795e-08 | 7.36373e-08 | 4.22359e-07 | 1.67008e-06 | 310.5448 | 5.30239e-11 | 315.02373 | 9.85604e-11
306.10817 | 3.20957e-11 | 5.6286e-11 | 2.11284e-08 | 7.35848e-08 | 4.24021e-07 | 1.67245e-06 | 310.66482 | 5.1069e-11 | 315.1436 | 1.01517e-10
306.22851 | 3.15855e-11 | 5.33421e-11 | 2.12991e-08 | 7.32966e-08 | 4.22761e-07 | 1.67165e-06 | 310.78486 | 5.04017e-11 | 315.26351 | 9.97612e-11
306.34885 | 3.24e-11 | 5.14251e-11 | 2.12794e-08 | 7.52285e-08 | 4.25319e-07 | 1.67344e-06 | 310.90494 | 4.33426e-11 | 315.38334 | 9.99801e-11
306.46922 | 3.24228e-11 | 5.33779e-11 | 2.1368e-08 | 7.4244e-08 | 4.23666e-07 | 1.6722e-06 | 311.02494 | 4.46126e-11 | 315.50321 | 9.98883e-11
306.58956 | 3.26195e-11 | 5.61834e-11 | 2.12836e-08 | 7.39886e-08 | 4.21243e-07 | 1.67055e-06 | 311.14497 | 4.49566e-11 | 315.62306 | 1.03235e-10
306.70993 | 3.22055e-11 | 5.33975e-11 | 2.10435e-08 | 7.33127e-08 | 4.24116e-07 | 1.66864e-06 | 311.26502 | 4.80398e-11 | 315.7429 | 9.98954e-11
306.83022 | 3.32827e-11 | 5.77823e-11 | 2.13007e-08 | 7.3622e-08 | 4.21964e-07 | 1.67119e-06 | 311.38507 | 5.29902e-11 | 315.86277 | 1.01078e-10
306.95058 | 3.26489e-11 | 5.92247e-11 | 2.15656e-08 | 7.31518e-08 | 4.23649e-07 | 1.66904e-06 | 311.5051 | 4.9361e-11 | 315.98263 | 1.00015e-10
307.07093 | 3.27583e-11 | 5.79062e-11 | 2.11428e-08 | 7.34985e-08 | 4.23714e-07 | 1.67231e-06 | 311.62512 | 4.60179e-11 | 316.10249 | 9.95923e-11
307.19127 | 3.19593e-11 | 5.92706e-11 | 2.14664e-08 | 7.3974e-08 | 4.21133e-07 | 1.67171e-06 | 311.74515 | 4.63136e-11 | 316.22234 | 1.0071e-10
307.31162 | 3.22081e-11 | 5.46078e-11 | 2.18022e-08 | 7.49228e-08 | 4.24509e-07 | 1.67349e-06 | 311.8652 | 5.19907e-11 | 316.34229 | 1.01175e-10
307.43198 | 3.28911e-11 | 5.35008e-11 | 2.13375e-08 | 7.379e-08 | 4.24605e-07 | 1.67021e-06 | 311.98523 | 4.91051e-11 | 316.46208 | 9.94322e-11
307.55236 | 3.337e-11 | 5.41161e-11 | 2.16972e-08 | 7.62501e-08 | 4.23828e-07 | 1.67067e-06 | 312.10527 | 4.96969e-11 | 316.58197 | 9.96719e-11
307.67264 | 3.2217e-11 | 5.58082e-11 | 2.18043e-08 | 7.38636e-08 | 4.22244e-07 | 1.67419e-06 | 312.2253 | 4.89569e-11 | 316.7018 | 9.93013e-11
307.79299 | 3.20476e-11 | 5.54991e-11 | 2.12971e-08 | 7.23284e-08 | 4.2399e-07 | 1.66946e-06 | 312.34533 | 4.78318e-11 | 316.82167 | 1.00816e-10
307.91335 | 3.32812e-11 | 5.87306e-11 | 2.13192e-08 | 7.28874e-08 | 4.23527e-07 | 1.66838e-06 | 312.46537 | 4.84707e-11 | 316.94151 | 1.00696e-10
308.03368 | 3.31847e-11 | 5.55439e-11 | 2.14491e-08 | 7.37764e-08 | 4.22924e-07 | 1.66898e-06 | 312.58542 | 4.90825e-11 | 317.06138 | 1.0104e-10
308.15402 | 3.21621e-11 | 5.79079e-11 | 2.11749e-08 | 7.37833e-08 | 4.23055e-07 | 1.67468e-06 | 312.70543 | 4.71714e-11 | 317.18126 | 1.01256e-10
308.27437 | 3.271e-11 | 5.4521e-11 | 2.11498e-08 | 7.57383e-08 | 4.23607e-07 | 1.67396e-06 | 312.82552 | 4.86175e-11 | 317.3011 | 1.01352e-10
308.39471 | 3.22168e-11 | 5.86075e-11 | 2.13031e-08 | 7.49784e-08 | 4.22324e-07 | 1.67486e-06 | 312.9455 | 4.59026e-11 | 317.42098 | 9.98535e-11
308.51505 | 3.31284e-11 | 5.69167e-11 | 2.21622e-08 | 7.34528e-08 | 4.21496e-07 | 1.66917e-06 | 313.06555 | 4.48855e-11 | 317.54084 | 9.96584e-11
308.63539 | 3.27965e-11 | 5.74213e-11 | 2.11993e-08 | 7.44504e-08 | 4.22145e-07 | 1.67022e-06 | 313.18558 | 4.89027e-11 | 317.66069 | 1.00196e-10
308.75573 | 3.33913e-11 | 5.37758e-11 | 2.10011e-08 | 7.3244e-08 | 4.25862e-07 | 1.67045e-06 | 313.30566 | 4.78672e-11 | 317.78058 | 1.01714e-10
308.87609 | 3.29602e-11 | 5.49204e-11 | 2.1757e-08 | 7.29358e-08 | 4.26682e-07 | 1.67216e-06 | 313.42566 | 4.67733e-11 | 317.90047 | 1.01246e-10
308.99647 | 3.24398e-11 | 5.41e-11 | 2.13362e-08 | 7.17006e-08 | 4.22775e-07 | 1.67284e-06 | 313.54567 | 4.85464e-11 | 318.02032 | 9.96358e-11
309.11676 | 3.25215e-11 | 5.70508e-11 | 2.11176e-08 | 7.43047e-08 | 4.21946e-07 | 1.66762e-06 | 313.66573 | 4.83494e-11 | 318.14018 | 9.83844e-11
309.23711 | 3.30204e-11 | 5.65353e-11 | 2.12772e-08 | 7.3369e-08 | 4.24085e-07 | 1.67302e-06 | 313.78577 | 5.21952e-11 | 318.26005 | 1.00182e-10
309.35749 | 3.25744e-11 | 5.32997e-11 | 2.16951e-08 | 7.39113e-08 | 4.22161e-07 | 1.6687e-06 | 313.90578 | 5.18549e-11 | 318.37991 | 1.01608e-10
309.47778 | 3.25354e-11 | 5.65358e-11 | 2.14533e-08 | 7.31808e-08 | 4.23763e-07 | 1.67329e-06 | 314.02584 | 4.83039e-11 | 318.49979 | 9.93131e-11
309.59812 | 3.24534e-11 | 5.4925e-11 | 2.17581e-08 | 7.55269e-08 | 4.23837e-07 | 1.67028e-06 | 314.14588 | 5.00814e-11 | 318.6197 | 9.83398e-11
309.71847 | 3.23036e-11 | 5.49059e-11 | 2.16152e-08 | 7.38472e-08 | 4.24366e-07 | 1.66801e-06 | 314.2659 | 5.30114e-11 | 318.73953 | 1.00142e-10
309.83885 | 3.26298e-11 | 5.53264e-11 | 2.16292e-08 | 7.40453e-08 | 4.25088e-07 | 1.66909e-06 | 314.38595 | 4.77153e-11 | 318.8594 | 9.88816e-11
309.95914 | 3.29485e-11 | 5.55513e-11 | 2.13334e-08 | 7.43976e-08 | 4.23823e-07 | 1.67301e-06 | 314.50597 | 4.93006e-11 | 318.97927 | 1.00711e-10
310.07949 | 3.32222e-11 | 5.3228e-11 | 2.13674e-08 | 7.53682e-08 | 4.23088e-07 | 1.66961e-06 | 314.62602 | 4.92862e-11 | 319.09915 | 9.91615e-11
310.19982 | 3.26712e-11 | 5.23092e-11 | 2.11217e-08 | 7.62233e-08 | 4.24482e-07 | 1.67281e-06 | 314.74605 | 5.12978e-11 | 319.21903 | 9.97544e-11
310.32016 | 3.22292e-11 | 5.53078e-11 | 2.15882e-08 | 7.37524e-08 | 4.25542e-07 | 1.67189e-06 | 314.86608 | 5.12934e-11 | 319.33895 | 1.00113e-10
310.4405 | 3.21599e-11 | 5.92111e-11 | 2.24798e-08 | 7.61429e-08 | 4.21928e-07 | 1.66491e-06 | 314.98612 | 4.81054e-11 | 319.45875 | 9.77224e-11
310.56084 | 3.193e-11 | 5.58211e-11 | 2.12393e-08 | 7.30136e-08 | 4.23837e-07 | 1.67191e-06 | 315.10613 | 4.92456e-11 | 319.57864 | 9.88512e-11
310.68118 | 3.39124e-11 | 5.60568e-11 | 2.19501e-08 | 7.47143e-08 | 4.22056e-07 | 1.66874e-06 | 315.22618 | 4.71791e-11 | 319.69852 | 9.87374e-11
310.80151 | 3.25434e-11 | 5.40438e-11 | 2.09419e-08 | 7.48054e-08 | 4.25156e-07 | 1.66851e-06 | 315.34624 | 4.85526e-11 | 319.81838 | 1.00254e-10
310.92185 | 3.11015e-11 | 5.62837e-11 | 2.10598e-08 | 7.42249e-08 | 4.24531e-07 | 1.67065e-06 | 315.46625 | 4.96996e-11 | 319.93825 | 9.98766e-11
311.04219 | 3.19011e-11 | 5.50774e-11 | 2.44037e-08 | 7.44035e-08 | 4.23919e-07 | 1.67366e-06 | 315.58631 | 5.13014e-11 | 320.05813 | 1.01107e-10
311.16253 | 3.18473e-11 | 5.37801e-11 | 2.4119e-08 | 7.4812e-08 | 4.23219e-07 | 1.6731e-06 | 315.70633 | 4.92491e-11 | 320.17802 | 9.96752e-11
311.28287 | 3.22324e-11 | 4.99812e-11 | 2.23117e-08 | 7.34233e-08 | 4.23453e-07 | 1.67219e-06 | 315.82636 | 4.81093e-11 | 320.29789 | 9.87002e-11
311.40324 | 3.24019e-11 | 5.45251e-11 | 2.15413e-08 | 7.37996e-08 | 4.2191e-07 | 1.66841e-06 | 315.94638 | 5.06762e-11 | 320.41775 | 1.01094e-10
311.52353 | 3.07066e-11 | 5.39754e-11 | 2.4849e-08 | 7.46373e-08 | 4.22636e-07 | 1.67442e-06 | 316.06643 | 4.91243e-11 | 320.53763 | 9.97134e-11
311.64388 | 3.27533e-11 | 5.47661e-11 | 2.17971e-08 | 7.34403e-08 | 4.21206e-07 | 1.66827e-06 | 316.18645 | 4.80465e-11 | 320.65751 | 1.00107e-10
311.76419 | 3.25543e-11 | 5.29155e-11 | 2.06036e-08 | 7.33136e-08 | 4.25159e-07 | 1.66578e-06 | 316.30652 | 4.91756e-11 | 320.77739 | 1.00533e-10
311.88454 | 3.18665e-11 | 5.06931e-11 | 2.20738e-08 | 7.34399e-08 | 4.23777e-07 | 1.67198e-06 | 316.4265 | 4.81576e-11 | 320.89727 | 9.94961e-11
312.00493 | 3.18512e-11 | 5.46496e-11 | 2.2627e-08 | 7.34771e-08 | 4.23423e-07 | 1.67176e-06 | 316.54655 | 4.67766e-11 | 321.01718 | 9.90726e-11
312.12519 | 3.24571e-11 | 5.49299e-11 | 2.04597e-08 | 7.46811e-08 | 4.25527e-07 | 1.67371e-06 | 316.66657 | 4.86178e-11 | 321.13703 | 9.92967e-11
312.24553 | 3.08386e-11 | 5.15324e-11 | 2.17496e-08 | 7.41555e-08 | 4.22888e-07 | 1.66675e-06 | 316.7866 | 4.77257e-11 | 321.2569 | 1.01259e-10
312.36586 | 3.67438e-11 | 5.35411e-11 | 2.22825e-08 | 7.45205e-08 | 4.23979e-07 | 1.67369e-06 | 316.90663 | 4.97582e-11 | 321.37678 | 9.9488e-11
312.48624 | 3.52346e-11 | 5.58823e-11 | 2.20503e-08 | 7.4197e-08 | 4.23837e-07 | 1.6725e-06 | 317.02665 | 4.86082e-11 | 321.49666 | 9.98327e-11
312.60652 | 3.1858e-11 | 5.05357e-11 | 2.32758e-08 | 7.28265e-08 | 4.2435e-07 | 1.6744e-06 | 317.14672 | 4.81135e-11 | 321.61653 | 9.89691e-11
312.72684 | 3.2598e-11 | 5.29029e-11 | 2.36663e-08 | 7.33331e-08 | 4.23207e-07 | 1.66741e-06 | 317.26675 | 5.02807e-11 | 321.7364 | 1.00071e-10
312.84718 | 2.77235e-11 | 5.39014e-11 | 2.19763e-08 | 7.51349e-08 | 4.23196e-07 | 1.67433e-06 | 317.38672 | 5.15209e-11 | 321.85628 | 9.9005e-11
312.96751 | 3.26959e-11 | 5.7104e-11 | 2.17894e-08 | 7.43594e-08 | 4.24745e-07 | 1.67206e-06 | 317.50676 | 4.90253e-11 | 321.97616 | 9.90105e-11
313.08783 | 3.21205e-11 | 5.64771e-11 | 2.30803e-08 | 7.31534e-08 | 4.23377e-07 | 1.67319e-06 | 317.62678 | 4.96158e-11 | 322.09602 | 9.92186e-11
313.20814 | 3.23409e-11 | 5.1013e-11 | 2.13834e-08 | 7.25279e-08 | 4.22872e-07 | 1.67736e-06 | 317.7468 | 5.11548e-11 | 322.21591 | 1.00373e-10
313.32847 | 3.21106e-11 | 5.44682e-11 | 2.09427e-08 | 7.33122e-08 | 4.23882e-07 | 1.67123e-06 | 317.86682 | 4.8095e-11 | 322.33577 | 1.0035e-10
313.4488 | 3.26149e-11 | 5.64094e-11 | 2.13261e-08 | 7.45705e-08 | 4.27326e-07 | 1.66954e-06 | 317.98689 | 4.99466e-11 | 322.45565 | 9.86188e-11
313.56913 | 3.28055e-11 | 5.15312e-11 | 2.02418e-08 | 7.33229e-08 | 4.22827e-07 | 1.67252e-06 | 318.10687 | 5.00375e-11 | 322.57554 | 1.0004e-10
313.68944 | 3.26448e-11 | 5.55175e-11 | 2.15589e-08 | 7.21728e-08 | 4.23993e-07 | 1.66962e-06 | 318.22695 | 5.0158e-11 | 322.6954 | 9.85766e-11
313.80977 | 3.15111e-11 | 5.56929e-11 | 2.11565e-08 | 7.30273e-08 | 4.23141e-07 | 1.67107e-06 | 318.34692 | 4.9573e-11 | 322.81528 | 9.86534e-11
313.93008 | 3.31776e-11 | 5.80668e-11 | 2.07087e-08 | 7.32124e-08 | 4.22012e-07 | 1.67419e-06 | 318.467 | 4.93822e-11 | 322.93513 | 9.89359e-11
314.05041 | 3.40843e-11 | 5.60347e-11 | 2.06348e-08 | 7.50604e-08 | 4.22835e-07 | 1.67535e-06 | 318.587 | 4.93199e-11 | 323.05503 | 1.00022e-10
314.17073 | 3.37783e-11 | 6.0674e-11 | 2.37504e-08 | 7.62452e-08 | 4.22592e-07 | 1.66851e-06 | 318.70703 | 5.09291e-11 | 323.17489 | 9.95424e-11
314.29106 | 3.18171e-11 | 5.92319e-11 | 2.21784e-08 | 7.39234e-08 | 4.24379e-07 | 1.67128e-06 | 318.82704 | 4.97603e-11 | 323.29476 | 9.89121e-11
314.41139 | 3.20694e-11 | 5.43755e-11 | 2.10916e-08 | 7.34052e-08 | 4.2259e-07 | 1.66991e-06 | 318.94709 | 5.04274e-11 | 323.41463 | 1.00458e-10
314.53169 | 3.21877e-11 | 5.1623e-11 | 2.15673e-08 | 7.42609e-08 | 4.22311e-07 | 1.67565e-06 | 319.06713 | 4.83732e-11 | 323.5345 | 9.94623e-11
314.65201 | 3.34686e-11 | 5.64247e-11 | 2.10165e-08 | 7.34565e-08 | 4.23939e-07 | 1.67028e-06 | 319.18712 | 4.95527e-11 | 323.65438 | 9.87926e-11
314.77233 | 3.25464e-11 | 5.65214e-11 | 2.09918e-08 | 7.43096e-08 | 4.22845e-07 | 1.67582e-06 | 319.30716 | 5.01703e-11 | 323.77422 | 9.92737e-11
314.89268 | 3.21577e-11 | 5.27957e-11 | 2.11684e-08 | 7.38952e-08 | 4.23116e-07 | 1.67103e-06 | 319.42719 | 5.03929e-11 | 323.8941 | 9.8171e-11
315.01297 | 3.18936e-11 | 5.47651e-11 | 2.10925e-08 | 7.36988e-08 | 4.24984e-07 | 1.67188e-06 | 319.54721 | 5.05877e-11 | 324.014 | 1.01401e-10
315.13329 | 3.25563e-11 | 5.30621e-11 | 2.12673e-08 | 7.23293e-08 | 4.23906e-07 | 1.66921e-06 | 319.66725 | 5.38137e-11 | 324.13384 | 9.95898e-11
315.2536 | 3.14648e-11 | 5.45876e-11 | 2.11475e-08 | 7.4372e-08 | 4.23487e-07 | 1.67631e-06 | 319.78728 | 5.20374e-11 | 324.25373 | 1.00139e-10
315.37391 | 3.21875e-11 | 5.39917e-11 | 2.12881e-08 | 7.40964e-08 | 4.23947e-07 | 1.67526e-06 | 319.90731 | 5.12703e-11 | 324.37361 | 9.93723e-11
315.49424 | 3.15142e-11 | 5.61647e-11 | 2.13719e-08 | 7.41867e-08 | 4.22561e-07 | 1.67119e-06 | 320.02733 | 5.15477e-11 | 324.49347 | 1.01781e-10
315.61455 | 3.22747e-11 | 5.66177e-11 | 2.17845e-08 | 7.43982e-08 | 4.2451e-07 | 1.66968e-06 | 320.14736 | 4.62595e-11 | 324.61334 | 9.76268e-11
315.73486 | 3.13332e-11 | 5.52188e-11 | 2.13957e-08 | 7.32177e-08 | 4.22612e-07 | 1.67146e-06 | 320.26739 | 4.66737e-11 | 324.73322 | 9.81656e-11
315.85519 | 3.23452e-11 | 5.67933e-11 | 2.13752e-08 | 7.43308e-08 | 4.24018e-07 | 1.67049e-06 | 320.38744 | 4.88889e-11 | 324.8531 | 1.00321e-10
315.97549 | 3.27003e-11 | 5.28152e-11 | 2.1894e-08 | 7.30518e-08 | 4.22188e-07 | 1.67085e-06 | 320.50746 | 4.78622e-11 | 324.97296 | 1.00411e-10
316.0958 | 3.14881e-11 | 5.46409e-11 | 2.20966e-08 | 7.44038e-08 | 4.24526e-07 | 1.67225e-06 | 320.62751 | 4.79925e-11 | 325.09284 | 9.86977e-11
316.21612 | 3.22973e-11 | 5.43899e-11 | 2.14844e-08 | 7.36229e-08 | 4.21636e-07 | 1.67136e-06 | 320.74758 | 4.98877e-11 | 325.21269 | 9.94065e-11
316.33644 | 3.1634e-11 | 5.31187e-11 | 2.11111e-08 | 7.32916e-08 | 4.21988e-07 | 1.67127e-06 | 320.86759 | 4.77382e-11 | 325.33257 | 9.94395e-11
316.45677 | 3.29463e-11 | 5.48549e-11 | 2.09599e-08 | 7.43042e-08 | 4.26043e-07 | 1.66906e-06 | 320.98761 | 4.77545e-11 | 325.45245 | 9.92853e-11
316.57706 | 3.35704e-11 | 5.63071e-11 | 2.06548e-08 | 7.31618e-08 | 4.21041e-07 | 1.67719e-06 | 321.10765 | 4.9344e-11 | 325.57233 | 9.97593e-11
316.69742 | 3.14335e-11 | 5.23482e-11 | 2.1332e-08 | 7.36976e-08 | 4.27389e-07 | 1.67194e-06 | 321.2277 | 4.9929e-11 | 325.69218 | 9.82538e-11
316.81769 | 3.25837e-11 | 5.41819e-11 | 2.15154e-08 | 7.29667e-08 | 4.23158e-07 | 1.6738e-06 | 321.34777 | 4.78413e-11 | 325.81209 | 1.00016e-10
316.93801 | 3.2579e-11 | 5.32937e-11 | 2.15423e-08 | 7.39598e-08 | 4.22987e-07 | 1.66863e-06 | 321.46777 | 4.65843e-11 | 325.93192 | 9.92597e-11
317.27888 | 3.33828e-11 | 5.47093e-11 | 2.18219e-08 | 7.54295e-08 | 4.25052e-07 | 1.67108e-06 | 321.58781 | 4.90414e-11 | 326.05181 | 9.87726e-11
317.51951 | 3.094e-11 | 4.92205e-11 | 2.19258e-08 | 7.31472e-08 | 4.24025e-07 | 1.67141e-06 | 321.70786 | 4.85338e-11 | 326.17166 | 9.75264e-11
317.6398 | 3.18353e-11 | 5.36651e-11 | 2.15099e-08 | 7.39281e-08 | 4.22274e-07 | 1.67112e-06 | 321.8279 | 4.83605e-11 | 326.2916 | 9.80304e-11
317.76011 | 3.24016e-11 | 5.44415e-11 | 2.15316e-08 | 7.57218e-08 | 4.24184e-07 | 1.67441e-06 | 321.94796 | 5.01321e-11 | 326.41147 | 9.91345e-11
317.88047 | 3.12863e-11 | 5.59938e-11 | 2.20679e-08 | 7.43318e-08 | 4.22189e-07 | 1.671e-06 | 322.06806 | 5.14105e-11 | 326.53138 | 9.86066e-11
318.00072 | 3.16279e-11 | 5.6761e-11 | 2.12421e-08 | 7.35108e-08 | 4.22281e-07 | 1.66959e-06 | 322.18806 | 4.98745e-11 | 326.65117 | 9.82696e-11
318.12103 | 3.22092e-11 | 5.3172e-11 | 2.13791e-08 | 7.35052e-08 | 4.24701e-07 | 1.67328e-06 | 322.30812 | 4.74935e-11 | 326.77103 | 1.00275e-10
318.24134 | 3.29254e-11 | 5.5351e-11 | 2.13302e-08 | 7.42905e-08 | 4.22543e-07 | 1.6702e-06 | 322.42814 | 4.77189e-11 | 326.89092 | 9.96635e-11
318.36166 | 3.10191e-11 | 5.11432e-11 | 2.11819e-08 | 7.31725e-08 | 4.2419e-07 | 1.67255e-06 | 322.5482 | 5.03939e-11 | 327.01078 | 9.90866e-11
318.48199 | 3.30944e-11 | 5.42749e-11 | 2.14185e-08 | 7.35616e-08 | 4.22892e-07 | 1.67284e-06 | 322.66824 | 4.74412e-11 | 327.13064 | 9.88371e-11
318.60226 | 3.14359e-11 | 5.54733e-11 | 2.13431e-08 | 7.40442e-08 | 4.22747e-07 | 1.6666e-06 | 322.78828 | 4.71723e-11 | 327.25052 | 1.01295e-10
318.7226 | 3.28078e-11 | 5.4217e-11 | 2.12411e-08 | 7.37279e-08 | 4.22036e-07 | 1.66783e-06 | 322.90831 | 4.65833e-11 | 327.3704 | 9.77965e-11
318.84284 | 3.29687e-11 | 5.46018e-11 | 2.11839e-08 | 7.29687e-08 | 4.21445e-07 | 1.67162e-06 | 323.02846 | 4.74083e-11 | 327.4903 | 9.89979e-11
318.96315 | 3.13525e-11 | 5.37948e-11 | 2.16448e-08 | 7.36352e-08 | 4.24596e-07 | 1.67289e-06 | 323.14842 | 4.99042e-11 | 327.61017 | 1.00678e-10
319.08345 | 3.23658e-11 | 5.39925e-11 | 2.12183e-08 | 7.38963e-08 | 4.24093e-07 | 1.66993e-06 | 323.26847 | 4.9255e-11 | 327.72998 | 9.92603e-11
319.20377 | 3.16923e-11 | 5.5842e-11 | 2.13057e-08 | 7.40233e-08 | 4.24782e-07 | 1.66858e-06 | 323.38852 | 4.85467e-11 | 327.84985 | 9.92008e-11
319.32406 | 3.28891e-11 | 5.46043e-11 | 2.09796e-08 | 7.43645e-08 | 4.25301e-07 | 1.66968e-06 | 323.50857 | 4.73425e-11 | 327.96971 | 9.84931e-11
319.44435 | 3.35043e-11 | 5.12514e-11 | 2.14172e-08 | 7.47988e-08 | 4.26534e-07 | 1.66876e-06 | 323.62863 | 4.58197e-11 | 328.08962 | 9.81721e-11
319.56465 | 3.3248e-11 | 5.30634e-11 | 2.10432e-08 | 7.4008e-08 | 4.24988e-07 | 1.67454e-06 | 323.74872 | 4.56069e-11 | 328.20945 | 9.92392e-11
319.68496 | 3.25628e-11 | 5.47293e-11 | 2.20919e-08 | 7.26024e-08 | 4.22113e-07 | 1.66763e-06 | 323.86874 | 4.86403e-11 | 328.32933 | 1.00068e-10
319.8053 | 3.20432e-11 | 5.46071e-11 | 2.13204e-08 | 7.39904e-08 | 4.24701e-07 | 1.67228e-06 | 323.98878 | 5.02793e-11 | 328.44918 | 9.98151e-11
319.92555 | 3.17066e-11 | 5.74734e-11 | 2.19248e-08 | 7.37313e-08 | 4.21908e-07 | 1.67092e-06 | 324.1089 | 4.79338e-11 | 328.56906 | 9.94363e-11
320.04584 | 3.13903e-11 | 5.17096e-11 | 2.14662e-08 | 7.39418e-08 | 4.21379e-07 | 1.67169e-06 | 324.22892 | 4.85397e-11 | 328.68897 | 9.95317e-11
320.16613 | 3.21668e-11 | 5.2934e-11 | 2.18619e-08 | 7.32737e-08 | 4.25063e-07 | 1.67327e-06 | 324.34897 | 4.76657e-11 | 328.80879 | 1.00035e-10
320.28642 | 3.31391e-11 | 5.63873e-11 | 2.14486e-08 | 7.26032e-08 | 4.26658e-07 | 1.67308e-06 | 324.46901 | 4.93617e-11 | 328.92863 | 9.89147e-11
320.40672 | 3.17568e-11 | 5.69424e-11 | 2.13355e-08 | 7.41212e-08 | 4.27087e-07 | 1.67112e-06 | 324.58907 | 4.84493e-11 | 329.0485 | 9.87845e-11
320.52701 | 3.1769e-11 | 5.59587e-11 | 2.12038e-08 | 7.44519e-08 | 4.27031e-07 | 1.67456e-06 | 324.70911 | 4.93034e-11 | 329.16837 | 9.94156e-11
320.64731 | 3.27624e-11 | 5.63066e-11 | 2.13537e-08 | 7.3791e-08 | 4.25168e-07 | 1.674e-06 | 324.82918 | 4.99839e-11 | 329.28823 | 9.949e-11
320.76763 | 3.2652e-11 | 5.09188e-11 | 2.14708e-08 | 7.47242e-08 | 4.27166e-07 | 1.67092e-06 | 324.94922 | 4.86544e-11 | 329.40809 | 9.8959e-11
320.88786 | 3.09201e-11 | 5.29775e-11 | 2.2045e-08 | 7.35415e-08 | 4.25394e-07 | 1.66988e-06 | 325.0693 | 4.8996e-11 | 329.52795 | 9.84288e-11
321.00818 | 3.28686e-11 | 5.52365e-11 | 2.19102e-08 | 7.46783e-08 | 4.24371e-07 | 1.67292e-06 | 325.18935 | 4.57839e-11 | 329.64786 | 9.88411e-11
321.1285 | 3.27331e-11 | 5.2506e-11 | 2.11264e-08 | 7.27905e-08 | 4.24368e-07 | 1.66974e-06 | 325.3094 | 5.10111e-11 | 329.76768 | 9.79274e-11
321.24875 | 3.20292e-11 | 5.28371e-11 | 2.15088e-08 | 7.42725e-08 | 4.2767e-07 | 1.67282e-06 | 325.42946 | 5.01476e-11 | 329.88759 | 9.89659e-11
321.36905 | 3.15075e-11 | 5.61663e-11 | 2.11426e-08 | 7.26284e-08 | 4.2499e-07 | 1.67088e-06 | 325.54954 | 4.9137e-11 | 330.00743 | 9.89179e-11
321.48933 | 3.19704e-11 | 5.57959e-11 | 2.11516e-08 | 7.3714e-08 | 4.23812e-07 | 1.66748e-06 | 325.66958 | 4.89717e-11 | 330.12733 | 9.96049e-11
321.60961 | 3.29384e-11 | 5.598e-11 | 2.09637e-08 | 7.35647e-08 | 4.25202e-07 | 1.67e-06 | 325.78962 | 4.64406e-11 | 330.24716 | 9.8533e-11
321.72991 | 3.23975e-11 | 5.70092e-11 | 2.11529e-08 | 7.34089e-08 | 4.2332e-07 | 1.67294e-06 | 325.90968 | 4.60171e-11 | 330.36703 | 9.75593e-11
321.85019 | 3.16904e-11 | 5.36397e-11 | 2.15265e-08 | 7.49189e-08 | 4.24538e-07 | 1.67209e-06 | 326.02974 | 4.70227e-11 | 330.48688 | 9.87949e-11
321.97048 | 3.27191e-11 | 5.55365e-11 | 2.15508e-08 | 7.38771e-08 | 4.22005e-07 | 1.67257e-06 | 326.14981 | 4.80447e-11 | 330.60674 | 9.85523e-11
322.09076 | 3.28684e-11 | 5.71487e-11 | 2.13681e-08 | 7.35929e-08 | 4.22291e-07 | 1.67182e-06 | 326.26987 | 4.67585e-11 | 330.72661 | 9.90125e-11
322.21105 | 3.15387e-11 | 5.64173e-11 | 2.09539e-08 | 7.29363e-08 | 4.21575e-07 | 1.673e-06 | 326.38993 | 4.71202e-11 | 330.84646 | 9.61676e-11
322.33134 | 3.13066e-11 | 5.22212e-11 | 2.11695e-08 | 7.55581e-08 | 4.23167e-07 | 1.67208e-06 | 326.50996 | 4.87167e-11 | 330.96634 | 9.79783e-11
322.45162 | 3.2792e-11 | 5.54765e-11 | 2.09728e-08 | 7.48531e-08 | 4.24296e-07 | 1.66942e-06 | 326.63004 | 4.59656e-11 | 331.08619 | 9.99486e-11
322.5719 | 3.25656e-11 | 5.47792e-11 | 2.10336e-08 | 7.47728e-08 | 4.21742e-07 | 1.67065e-06 | 326.7501 | 4.57792e-11 | 331.20606 | 9.77106e-11
322.69223 | 3.20914e-11 | 5.39496e-11 | 2.12543e-08 | 7.43141e-08 | 4.2435e-07 | 1.67051e-06 | 326.87015 | 5.00839e-11 | 331.32592 | 9.81514e-11
322.81249 | 3.28205e-11 | 5.30497e-11 | 2.12946e-08 | 7.36531e-08 | 4.25854e-07 | 1.67318e-06 | 326.99024 | 4.9391e-11 | 331.44579 | 9.83185e-11
322.93275 | 3.20567e-11 | 5.09715e-11 | 2.11748e-08 | 7.45397e-08 | 4.21034e-07 | 1.66629e-06 | 327.11034 | 4.73127e-11 | 331.56568 | 9.81051e-11
323.05309 | 3.22086e-11 | 5.2778e-11 | 2.15494e-08 | 7.41183e-08 | 4.22897e-07 | 1.67359e-06 | 327.23037 | 4.49572e-11 | 331.68553 | 9.9587e-11
323.17333 | 3.23165e-11 | 5.4003e-11 | 2.13342e-08 | 7.29603e-08 | 4.23615e-07 | 1.67132e-06 | 327.35047 | 4.42618e-11 | 331.80539 | 9.79095e-11
323.29361 | 3.16103e-11 | 5.61106e-11 | 2.2303e-08 | 7.21249e-08 | 4.24229e-07 | 1.66403e-06 | 327.4705 | 4.70884e-11 | 331.92525 | 9.81963e-11
323.4139 | 3.20526e-11 | 5.50369e-11 | 2.13971e-08 | 7.37532e-08 | 4.22769e-07 | 1.66666e-06 | 327.59057 | 4.62987e-11 | 332.04512 | 9.84301e-11
323.53419 | 3.20406e-11 | 5.53548e-11 | 2.11003e-08 | 7.40228e-08 | 4.26097e-07 | 1.6744e-06 | 327.71065 | 4.88746e-11 | 332.16498 | 9.9222e-11
323.65446 | 3.18391e-11 | 5.43002e-11 | 2.15615e-08 | 7.31736e-08 | 4.21399e-07 | 1.67182e-06 | 327.83072 | 4.25735e-11 | 332.28486 | 9.84143e-11
323.77476 | 3.13227e-11 | 5.6496e-11 | 2.17412e-08 | 7.26449e-08 | 4.24183e-07 | 1.67124e-06 | 327.95079 | 4.36435e-11 | 332.4047 | 9.89082e-11
323.89502 | 3.24658e-11 | 5.81309e-11 | 2.17263e-08 | 7.46122e-08 | 4.22702e-07 | 1.67189e-06 | 328.07091 | 4.72244e-11 | 332.52458 | 1.00191e-10
324.01535 | 3.31663e-11 | 5.55042e-11 | 2.12867e-08 | 7.39915e-08 | 4.22603e-07 | 1.67236e-06 | 328.19095 | 4.59238e-11 | 332.64448 | 9.84025e-11
324.13559 | 3.09291e-11 | 5.57254e-11 | 2.16477e-08 | 7.3668e-08 | 4.23883e-07 | 1.67105e-06 | 328.31101 | 4.59335e-11 | 332.7643 | 9.77493e-11
324.25588 | 3.14104e-11 | 5.11622e-11 | 2.22177e-08 | 7.49442e-08 | 4.23951e-07 | 1.66724e-06 | 328.43109 | 4.4778e-11 | 332.88421 | 9.73168e-11
324.37615 | 3.39028e-11 | 5.43706e-11 | 2.10145e-08 | 7.39401e-08 | 4.24306e-07 | 1.67362e-06 | 328.55117 | 4.68349e-11 | 333.00403 | 9.93364e-11
324.49646 | 3.20658e-11 | 5.33467e-11 | 2.10309e-08 | 7.42809e-08 | 4.24084e-07 | 1.66624e-06 | 328.67123 | 4.69869e-11 | 333.12395 | 9.83484e-11
324.61671 | 3.24889e-11 | 5.42198e-11 | 2.16414e-08 | 7.57848e-08 | 4.2442e-07 | 1.677e-06 | 328.79133 | 4.5644e-11 | 333.24376 | 9.77115e-11
324.73701 | 3.2939e-11 | 5.52734e-11 | 2.1375e-08 | 7.43966e-08 | 4.23954e-07 | 1.66612e-06 | 328.91141 | 4.57168e-11 | 333.36363 | 9.85565e-11
324.8573 | 3.16258e-11 | 5.56713e-11 | 2.20418e-08 | 7.44657e-08 | 4.24215e-07 | 1.67361e-06 | 329.03151 | 4.81267e-11 | 333.48349 | 9.68192e-11
324.97756 | 3.1219e-11 | 5.21868e-11 | 2.20403e-08 | 7.41854e-08 | 4.21309e-07 | 1.67181e-06 | 329.15159 | 4.70581e-11 | 333.60335 | 9.8825e-11
325.09785 | 3.09467e-11 | 5.36248e-11 | 2.18216e-08 | 7.4715e-08 | 4.25729e-07 | 1.67029e-06 | 329.27166 | 4.72959e-11 | 333.72322 | 9.98521e-11
325.21812 | 3.26652e-11 | 5.5328e-11 | 2.13769e-08 | 7.36484e-08 | 4.24335e-07 | 1.6679e-06 | 329.39173 | 4.90715e-11 | 333.84308 | 9.90738e-11
325.33841 | 3.22032e-11 | 5.74175e-11 | 2.12312e-08 | 7.3387e-08 | 4.2484e-07 | 1.66942e-06 | 329.5118 | 4.96105e-11 | 333.96295 | 9.62423e-11
325.45875 | 3.26374e-11 | 5.43403e-11 | 2.07814e-08 | 7.31723e-08 | 4.24519e-07 | 1.66992e-06 | 329.63189 | 4.68554e-11 | 334.08281 | 9.90471e-11
325.57899 | 3.24337e-11 | 5.3667e-11 | 2.11927e-08 | 7.30115e-08 | 4.2299e-07 | 1.67112e-06 | 329.75203 | 4.89727e-11 | 334.20266 | 9.8123e-11
325.69925 | 3.22933e-11 | 5.52674e-11 | 2.14372e-08 | 7.62763e-08 | 4.24413e-07 | 1.67856e-06 | 329.87208 | 4.64641e-11 | 334.32254 | 9.59673e-11
325.81954 | 3.28133e-11 | 5.79487e-11 | 2.16519e-08 | 7.35531e-08 | 4.23689e-07 | 1.66984e-06 | 329.99225 | 4.72671e-11 | 334.44244 | 9.5352e-11
325.93982 | 3.26867e-11 | 5.70045e-11 | 2.23133e-08 | 7.35257e-08 | 4.23805e-07 | 1.67386e-06 | 330.11225 | 4.96372e-11 | 334.56228 | 9.97402e-11
326.0601 | 3.12691e-11 | 5.3668e-11 | 2.17107e-08 | 7.39156e-08 | 4.22503e-07 | 1.66764e-06 | 330.23233 | 4.77394e-11 | 334.68215 | 9.78463e-11
326.18039 | 3.37377e-11 | 5.59638e-11 | 2.11157e-08 | 7.47768e-08 | 4.22374e-07 | 1.66897e-06 | 330.35244 | 4.62715e-11 | 334.802 | 9.90587e-11
326.30068 | 3.29228e-11 | 5.61829e-11 | 2.19578e-08 | 7.4982e-08 | 4.23946e-07 | 1.6739e-06 | 330.47251 | 4.8703e-11 | 334.92191 | 9.92726e-11
326.42093 | 3.16987e-11 | 5.49302e-11 | 2.14749e-08 | 7.29583e-08 | 4.23919e-07 | 1.66991e-06 | 330.5926 | 4.9386e-11 | 335.04174 | 9.8528e-11
326.54122 | 3.1257e-11 | 5.09009e-11 | 2.14995e-08 | 7.54755e-08 | 4.22764e-07 | 1.67457e-06 | 330.7127 | 4.86529e-11 | 335.1616 | 9.82336e-11
326.66152 | 3.23104e-11 | 5.34608e-11 | 2.17709e-08 | 7.47027e-08 | 4.26991e-07 | 1.67427e-06 | 330.83279 | 4.83444e-11 | 335.28149 | 9.89004e-11
326.78179 | 3.24915e-11 | 5.59337e-11 | 2.14831e-08 | 7.39296e-08 | 4.23206e-07 | 1.67341e-06 | 330.95288 | 4.89085e-11 | 335.40134 | 9.84956e-11
326.90207 | 3.27596e-11 | 5.3058e-11 | 2.14234e-08 | 7.31128e-08 | 4.23408e-07 | 1.6726e-06 | 331.07296 | 4.75019e-11 | 335.52121 | 9.89478e-11
327.02235 | 3.35933e-11 | 5.2112e-11 | 2.05108e-08 | 7.21872e-08 | 4.25424e-07 | 1.67513e-06 | 331.19308 | 4.73377e-11 | 335.64108 | 9.81585e-11
327.14263 | 3.20713e-11 | 5.40939e-11 | 2.08597e-08 | 7.34518e-08 | 4.2361e-07 | 1.66924e-06 | 331.31317 | 4.72024e-11 | 335.76095 | 9.97972e-11
327.2629 | 3.20154e-11 | 5.48869e-11 | 2.1524e-08 | 7.43588e-08 | 4.21581e-07 | 1.67281e-06 | 331.43327 | 4.73956e-11 | 335.88081 | 9.99396e-11
327.38323 | 3.07564e-11 | 5.60916e-11 | 2.15269e-08 | 7.4438e-08 | 4.23673e-07 | 1.66841e-06 | 331.55339 | 4.76921e-11 | 336.00069 | 9.88092e-11
327.50346 | 3.21748e-11 | 5.62779e-11 | 2.13198e-08 | 7.36628e-08 | 4.24807e-07 | 1.67191e-06 | 331.67349 | 4.55211e-11 | 336.12055 | 1.03129e-10
327.62375 | 3.27512e-11 | 5.49052e-11 | 2.13851e-08 | 7.42923e-08 | 4.22517e-07 | 1.67349e-06 | 331.7936 | 4.79218e-11 | 336.24041 | 9.36356e-11
327.74403 | 3.21457e-11 | 5.52761e-11 | 2.13661e-08 | 7.47591e-08 | 4.22702e-07 | 1.66903e-06 | 331.91371 | 4.49105e-11 | 336.36033 | 9.9723e-11
327.86429 | 3.23171e-11 | 5.39611e-11 | 2.08415e-08 | 7.26028e-08 | 4.23379e-07 | 1.67249e-06 | 332.03374 | 4.57179e-11 | 336.48016 | 9.40579e-11
327.98457 | 3.14992e-11 | 5.51454e-11 | 2.26518e-08 | 7.26722e-08 | 4.24966e-07 | 1.66939e-06 | 332.15384 | 4.67499e-11 | 336.60003 | 1.00604e-10
328.10487 | 3.17982e-11 | 5.50627e-11 | 2.18922e-08 | 7.39025e-08 | 4.25484e-07 | 1.67254e-06 | 332.27393 | 4.55683e-11 | 336.71991 | 1.00321e-10
328.22513 | 3.1646e-11 | 5.15436e-11 | 2.1587e-08 | 7.36569e-08 | 4.23228e-07 | 1.67059e-06 | 332.39405 | 4.41743e-11 | 336.83975 | 9.79666e-11
328.34542 | 3.28934e-11 | 5.58159e-11 | 2.05164e-08 | 7.29616e-08 | 4.22896e-07 | 1.67323e-06 | 332.51413 | 4.57213e-11 | 336.95964 | 1.00658e-10
328.4657 | 3.17382e-11 | 5.32684e-11 | 2.08963e-08 | 7.29923e-08 | 4.24914e-07 | 1.67613e-06 | 332.63429 | 4.77487e-11 | 337.07952 | 9.86704e-11
328.58598 | 3.16802e-11 | 5.36616e-11 | 1.66951e-08 | 7.33201e-08 | 4.23687e-07 | 1.67489e-06 | 332.75438 | 4.94778e-11 | 337.19942 | 9.96715e-11
328.70626 | 3.13555e-11 | 5.37413e-11 | 2.05229e-08 | 7.28287e-08 | 4.24275e-07 | 1.66835e-06 | 332.87442 | 4.82094e-11 | 337.31925 | 9.682e-11
328.82654 | 3.13101e-11 | 5.4754e-11 | 2.22882e-08 | 7.38469e-08 | 4.2698e-07 | 1.67136e-06 | 332.99458 | 4.79255e-11 | 337.43916 | 9.8188e-11
328.94682 | 3.25006e-11 | 5.65992e-11 | 2.15295e-08 | 7.55899e-08 | 4.24241e-07 | 1.67413e-06 | 333.11464 | 4.74547e-11 | 337.55899 | 9.96154e-11
329.06713 | 3.14699e-11 | 5.13289e-11 | 2.03578e-08 | 7.34971e-08 | 4.24549e-07 | 1.67306e-06 | 333.23473 | 4.76552e-11 | 337.67887 | 1.00257e-10
329.18738 | 3.2476e-11 | 5.3575e-11 | 2.02122e-08 | 7.31172e-08 | 4.23932e-07 | 1.67313e-06 | 333.35487 | 4.87095e-11 | 337.79875 | 9.88026e-11
329.30766 | 3.2373e-11 | 5.62082e-11 | 2.01166e-08 | 7.36483e-08 | 4.21652e-07 | 1.67009e-06 | 333.47492 | 4.63043e-11 | 337.91862 | 9.75104e-11
329.42793 | 3.13677e-11 | 5.65499e-11 | 2.04161e-08 | 7.39501e-08 | 4.25149e-07 | 1.6665e-06 | 333.59503 | 4.58642e-11 | 338.03849 | 9.7517e-11
329.54823 | 3.19452e-11 | 5.35708e-11 | 2.1521e-08 | 7.28698e-08 | 4.23932e-07 | 1.66833e-06 | 333.71511 | 4.7488e-11 | 338.15835 | 1.0184e-10
329.66849 | 3.1757e-11 | 5.47463e-11 | 2.23176e-08 | 7.45119e-08 | 4.21907e-07 | 1.67491e-06 | 333.83518 | 4.59628e-11 | 338.27824 | 9.74099e-11
329.78878 | 3.23839e-11 | 5.58563e-11 | 2.23876e-08 | 7.25102e-08 | 4.25595e-07 | 1.66902e-06 | 333.95529 | 4.58105e-11 | 338.39811 | 9.60226e-11
329.90906 | 3.1681e-11 | 5.32179e-11 | 2.0997e-08 | 7.28886e-08 | 4.23283e-07 | 1.6688e-06 | 334.07538 | 4.36968e-11 | 338.51802 | 9.85446e-11
330.02932 | 3.11811e-11 | 5.31922e-11 | 2.084e-08 | 7.39686e-08 | 4.24305e-07 | 1.6693e-06 | 334.19548 | 4.45458e-11 | 338.63787 | 9.80889e-11
330.14961 | 3.11837e-11 | 5.34076e-11 | 2.05801e-08 | 7.29418e-08 | 4.24383e-07 | 1.67142e-06 | 334.31557 | 4.38655e-11 | 338.75775 | 9.3169e-11
330.2699 | 3.27354e-11 | 5.64778e-11 | 2.10799e-08 | 7.32206e-08 | 4.2309e-07 | 1.67177e-06 | 334.43566 | 4.61009e-11 | 338.87761 | 9.78731e-11
330.39019 | 3.12912e-11 | 5.85033e-11 | 2.07889e-08 | 7.5184e-08 | 4.22976e-07 | 1.66988e-06 | 334.55575 | 4.62444e-11 | 338.99754 | 9.89315e-11
330.51046 | 3.17584e-11 | 5.56189e-11 | 2.18724e-08 | 7.48488e-08 | 4.2266e-07 | 1.67425e-06 | 334.67585 | 4.65718e-11 | 339.11735 | 9.72898e-11
330.63074 | 3.11416e-11 | 5.46497e-11 | 2.14423e-08 | 7.28667e-08 | 4.22549e-07 | 1.66373e-06 | 334.79595 | 4.70863e-11 | 339.23724 | 9.84744e-11
330.75103 | 3.19537e-11 | 5.3937e-11 | 2.16742e-08 | 7.47964e-08 | 4.23395e-07 | 1.66909e-06 | 334.91607 | 4.62146e-11 | 339.35713 | 9.95979e-11
330.87131 | 3.15298e-11 | 5.67461e-11 | 2.18961e-08 | 7.40502e-08 | 4.24639e-07 | 1.66912e-06 | 335.03611 | 4.58777e-11 | 339.47701 | 9.85643e-11
330.99158 | 3.17385e-11 | 4.9819e-11 | 2.13378e-08 | 7.16737e-08 | 4.20027e-07 | 1.67084e-06 | 335.1562 | 4.84404e-11 | 339.5969 | 9.80087e-11
331.11188 | 3.10255e-11 | 5.55256e-11 | 2.1324e-08 | 7.32421e-08 | 4.2205e-07 | 1.67282e-06 | 335.2763 | 4.85828e-11 | 339.71677 | 9.76442e-11
331.23224 | 3.21477e-11 | 5.01831e-11 | 2.12146e-08 | 7.3768e-08 | 4.25187e-07 | 1.66802e-06 | 335.39637 | 4.7924e-11 | 339.83664 | 9.97325e-11
331.35244 | 3.21659e-11 | 5.28047e-11 | 2.11288e-08 | 7.21333e-08 | 4.23039e-07 | 1.6668e-06 | 335.51645 | 4.72703e-11 | 339.95653 | 9.76125e-11
331.47271 | 3.18665e-11 | 5.44182e-11 | 2.18393e-08 | 7.35651e-08 | 4.26703e-07 | 1.67243e-06 | 335.63656 | 4.65263e-11 | 340.07645 | 9.58123e-11
331.593 | 3.13422e-11 | 5.87877e-11 | 2.20788e-08 | 7.30727e-08 | 4.22421e-07 | 1.67232e-06 | 335.75667 | 4.83319e-11 | 340.19628 | 9.45826e-11
331.7133 | 3.11948e-11 | 5.52952e-11 | 2.18157e-08 | 7.3201e-08 | 4.25565e-07 | 1.67346e-06 | 335.8767 | 4.73406e-11 | 340.31617 | 9.33786e-11
331.8336 | 3.17393e-11 | 5.56971e-11 | 2.13552e-08 | 7.40726e-08 | 4.23602e-07 | 1.67064e-06 | 335.99681 | 4.5666e-11 | 340.43605 | 9.90115e-11
331.95387 | 3.18158e-11 | 5.53697e-11 | 2.11664e-08 | 7.46338e-08 | 4.26801e-07 | 1.6721e-06 | 336.11688 | 4.66286e-11 | 340.55595 | 9.91173e-11
332.07414 | 3.22282e-11 | 5.49925e-11 | 2.102e-08 | 7.21729e-08 | 4.25006e-07 | 1.67487e-06 | 336.23697 | 4.82182e-11 | 340.67582 | 9.99629e-11
332.19446 | 3.13734e-11 | 5.52739e-11 | 2.11127e-08 | 7.31793e-08 | 4.23409e-07 | 1.67093e-06 | 336.35705 | 4.79698e-11 | 340.7957 | 9.75807e-11
332.31471 | 3.20873e-11 | 5.38819e-11 | 2.08221e-08 | 7.37787e-08 | 4.25777e-07 | 1.67492e-06 | 336.47715 | 4.72055e-11 | 340.9156 | 9.73353e-11
332.43501 | 3.1809e-11 | 5.48742e-11 | 2.11418e-08 | 7.4601e-08 | 4.21586e-07 | 1.67371e-06 | 336.59722 | 4.98178e-11 | 341.03546 | 9.79087e-11
332.55527 | 3.11598e-11 | 5.35175e-11 | 2.1153e-08 | 7.41956e-08 | 4.24196e-07 | 1.67113e-06 | 336.71729 | 4.72014e-11 | 341.15535 | 9.91908e-11
332.67557 | 3.17674e-11 | 5.46888e-11 | 2.15289e-08 | 7.36871e-08 | 4.23859e-07 | 1.67166e-06 | 336.83739 | 4.55545e-11 | 341.27529 | 9.71532e-11
332.79584 | 3.2224e-11 | 5.40844e-11 | 2.13273e-08 | 7.48952e-08 | 4.22657e-07 | 1.67082e-06 | 336.95747 | 4.58853e-11 | 341.39512 | 9.84408e-11
332.91619 | 3.23363e-11 | 5.4823e-11 | 2.21159e-08 | 7.47853e-08 | 4.23084e-07 | 1.67007e-06 | 337.07755 | 4.77098e-11 | 341.51502 | 9.74763e-11
333.03642 | 3.14452e-11 | 5.28456e-11 | 2.15636e-08 | 7.41871e-08 | 4.24815e-07 | 1.6716e-06 | 337.19763 | 4.86047e-11 | 341.6349 | 9.72046e-11
333.15672 | 3.157e-11 | 5.66777e-11 | 2.21804e-08 | 7.32213e-08 | 4.23616e-07 | 1.67379e-06 | 337.3177 | 4.44361e-11 | 341.75478 | 9.81638e-11
333.277 | 3.24609e-11 | 5.33513e-11 | 2.14063e-08 | 7.32212e-08 | 4.23402e-07 | 1.66926e-06 | 337.43778 | 4.51039e-11 | 341.87468 | 1.00193e-10
333.3973 | 3.15731e-11 | 5.55965e-11 | 2.2144e-08 | 7.36386e-08 | 4.23601e-07 | 1.67533e-06 | 337.55787 | 4.67328e-11 | 341.99456 | 9.75236e-11
333.51759 | 3.18428e-11 | 5.43602e-11 | 2.23408e-08 | 7.44759e-08 | 4.2394e-07 | 1.66755e-06 | 337.67794 | 4.59266e-11 | 342.11448 | 9.73951e-11
333.63791 | 3.16069e-11 | 5.2736e-11 | 2.11864e-08 | 7.38486e-08 | 4.25328e-07 | 1.66908e-06 | 337.79803 | 5.17495e-11 | 342.23432 | 9.77384e-11
333.75815 | 3.21912e-11 | 5.43386e-11 | 2.14786e-08 | 7.49092e-08 | 4.24591e-07 | 1.66709e-06 | 337.91811 | 4.62324e-11 | 342.35426 | 9.931e-11
333.87849 | 3.17829e-11 | 5.75238e-11 | 2.16979e-08 | 7.64405e-08 | 4.24106e-07 | 1.67231e-06 | 338.03818 | 4.18231e-11 | 342.4741 | 9.93002e-11
333.99875 | 3.20287e-11 | 5.80645e-11 | 2.14359e-08 | 7.37469e-08 | 4.25647e-07 | 1.67187e-06 | 338.15826 | 4.42471e-11 | 342.594 | 9.80185e-11
334.11904 | 3.22653e-11 | 5.24051e-11 | 2.14675e-08 | 7.39953e-08 | 4.22949e-07 | 1.66955e-06 | 338.27833 | 4.89294e-11 | 342.71388 | 9.89684e-11
334.23932 | 3.19751e-11 | 5.3915e-11 | 2.13577e-08 | 7.37167e-08 | 4.2252e-07 | 1.67403e-06 | 338.39843 | 4.99536e-11 | 342.83378 | 9.68201e-11
334.35961 | 3.2103e-11 | 5.40031e-11 | 2.13688e-08 | 7.2436e-08 | 4.24042e-07 | 1.67328e-06 | 338.51851 | 4.81622e-11 | 342.95366 | 9.89861e-11
334.47989 | 3.17596e-11 | 5.61236e-11 | 2.16684e-08 | 7.57457e-08 | 4.25434e-07 | 1.67277e-06 | 338.63858 | 4.75554e-11 | 343.07356 | 9.611e-11
334.6002 | 3.17017e-11 | 5.31655e-11 | 2.1327e-08 | 7.70819e-08 | 4.2216e-07 | 1.67309e-06 | 338.75869 | 5.15646e-11 | 343.19343 | 9.79003e-11
334.72047 | 3.13574e-11 | 5.21653e-11 | 2.10729e-08 | 7.44974e-08 | 4.26711e-07 | 1.67056e-06 | 338.87874 | 5.0638e-11 | 343.31332 | 9.63044e-11
334.84077 | 3.26227e-11 | 5.53569e-11 | 2.14501e-08 | 7.21089e-08 | 4.22773e-07 | 1.67484e-06 | 338.99882 | 4.86536e-11 | 343.43322 | 9.50821e-11
334.96105 | 3.12514e-11 | 5.35195e-11 | 2.15815e-08 | 7.13688e-08 | 4.24602e-07 | 1.66921e-06 | 339.11891 | 4.7567e-11 | 343.55312 | 9.98565e-11
335.08135 | 3.25837e-11 | 5.43864e-11 | 2.10576e-08 | 7.47937e-08 | 4.21758e-07 | 1.66503e-06 | 339.23897 | 4.74703e-11 | 343.673 | 9.8544e-11
335.20163 | 3.14268e-11 | 5.66507e-11 | 2.20855e-08 | 7.84635e-08 | 4.21947e-07 | 1.66965e-06 | 339.35907 | 4.80276e-11 | 343.7929 | 9.80336e-11
335.32192 | 3.13314e-11 | 5.72671e-11 | 2.22237e-08 | 7.51934e-08 | 4.22178e-07 | 1.67314e-06 | 339.47918 | 4.60641e-11 | 343.91277 | 9.764e-11
335.44223 | 3.17389e-11 | 5.74507e-11 | 2.15842e-08 | 7.40302e-08 | 4.25224e-07 | 1.66952e-06 | 339.59927 | 4.81655e-11 | 344.03268 | 9.74291e-11
335.56255 | 3.14328e-11 | 5.46448e-11 | 2.16441e-08 | 7.28712e-08 | 4.25503e-07 | 1.67731e-06 | 339.71929 | 5.01903e-11 | 344.15257 | 9.87421e-11
335.68282 | 3.17787e-11 | 5.2762e-11 | 2.17997e-08 | 7.42354e-08 | 4.24319e-07 | 1.67046e-06 | 339.8394 | 4.82464e-11 | 344.27245 | 9.87572e-11
335.80308 | 3.27765e-11 | 5.4746e-11 | 2.14777e-08 | 7.33493e-08 | 4.24001e-07 | 1.67153e-06 | 339.95947 | 4.71899e-11 | 344.39235 | 9.8042e-11
335.92335 | 3.15382e-11 | 5.28989e-11 | 2.12099e-08 | 7.26294e-08 | 4.23743e-07 | 1.66879e-06 | 340.07952 | 4.75183e-11 | 344.51225 | 9.81508e-11
336.04363 | 3.25912e-11 | 5.26581e-11 | 2.17205e-08 | 7.25247e-08 | 4.25356e-07 | 1.66732e-06 | 340.19984 | 4.40547e-11 | 344.63213 | 9.3858e-11
336.16393 | 3.22844e-11 | 5.45306e-11 | 2.15809e-08 | 7.587e-08 | 4.23944e-07 | 1.66895e-06 | 340.31967 | 4.70303e-11 | 344.75204 | 9.76418e-11
336.2842 | 3.22493e-11 | 5.17163e-11 | 2.15151e-08 | 7.56377e-08 | 4.234e-07 | 1.66842e-06 | 340.43977 | 4.74827e-11 | 344.87192 | 9.66907e-11
336.4045 | 3.17791e-11 | 5.69457e-11 | 2.14868e-08 | 7.43701e-08 | 4.2314e-07 | 1.67017e-06 | 340.55984 | 4.826e-11 | 344.99184 | 9.85306e-11
336.52477 | 3.14109e-11 | 5.51755e-11 | 2.1838e-08 | 7.33513e-08 | 4.24502e-07 | 1.67082e-06 | 340.67992 | 5.02115e-11 | 345.11172 | 9.73786e-11
336.64506 | 3.15934e-11 | 5.30181e-11 | 2.16512e-08 | 7.33958e-08 | 4.24685e-07 | 1.66905e-06 | 340.79997 | 5.0717e-11 | 345.23163 | 9.74111e-11
336.76534 | 3.12146e-11 | 5.35235e-11 | 2.1492e-08 | 7.44751e-08 | 4.22275e-07 | 1.67057e-06 | 340.92009 | 4.73662e-11 | 345.35152 | 9.62828e-11
336.88562 | 3.15655e-11 | 5.41587e-11 | 2.12918e-08 | 7.41517e-08 | 4.2344e-07 | 1.67328e-06 | 341.04018 | 4.47985e-11 | 345.47141 | 9.69962e-11
337.00591 | 3.09072e-11 | 5.15908e-11 | 2.1195e-08 | 7.24338e-08 | 4.25346e-07 | 1.67104e-06 | 341.16021 | 4.48612e-11 | 345.59134 | 9.86533e-11
337.1262 | 3.28978e-11 | 5.43495e-11 | 2.14007e-08 | 7.28199e-08 | 4.23683e-07 | 1.67106e-06 | 341.28026 | 4.53539e-11 | 345.71122 | 1.00217e-10
337.24646 | 3.15181e-11 | 5.6446e-11 | 2.11571e-08 | 7.33189e-08 | 4.21988e-07 | 1.67428e-06 | 341.40035 | 4.47786e-11 | 345.83113 | 9.80378e-11
337.36676 | 3.08779e-11 | 5.74201e-11 | 2.13645e-08 | 7.46602e-08 | 4.25322e-07 | 1.67465e-06 | 341.52041 | 4.63478e-11 | 345.95103 | 9.75782e-11
337.48708 | 3.18111e-11 | 5.36473e-11 | 2.14747e-08 | 7.38509e-08 | 4.23422e-07 | 1.67215e-06 | 341.64048 | 4.6729e-11 | 346.07097 | 9.86158e-11
337.60732 | 3.21121e-11 | 5.56543e-11 | 2.10966e-08 | 7.45846e-08 | 4.23115e-07 | 1.67393e-06 | 341.7606 | 4.53977e-11 | 346.19082 | 9.87941e-11
337.72763 | 3.11692e-11 | 5.13981e-11 | 2.10894e-08 | 7.36395e-08 | 4.24098e-07 | 1.6686e-06 | 341.88068 | 4.73889e-11 | 346.31077 | 9.60843e-11
337.84787 | 3.17404e-11 | 5.25363e-11 | 2.13192e-08 | 7.33683e-08 | 4.25048e-07 | 1.67336e-06 | 342.00068 | 4.78142e-11 | 346.43062 | 1.00546e-10
337.96816 | 3.10164e-11 | 5.53991e-11 | 2.12935e-08 | 7.26303e-08 | 4.22945e-07 | 1.67011e-06 | 342.12073 | 4.66631e-11 | 346.55052 | 9.76681e-11
338.08843 | 3.21311e-11 | 5.65095e-11 | 2.13713e-08 | 7.58351e-08 | 4.24604e-07 | 1.67342e-06 | 342.2408 | 4.66336e-11 | 346.67043 | 9.87193e-11
338.20872 | 3.04153e-11 | 5.56401e-11 | 2.20837e-08 | 7.52886e-08 | 4.23152e-07 | 1.67397e-06 | 342.36088 | 4.79051e-11 | 346.79034 | 9.8905e-11
338.32902 | 3.19021e-11 | 5.21613e-11 | 2.11792e-08 | 7.57447e-08 | 4.22637e-07 | 1.66763e-06 | 342.48091 | 4.56556e-11 | 346.91024 | 9.95696e-11
338.44929 | 3.19909e-11 | 5.6137e-11 | 2.13207e-08 | 7.45918e-08 | 4.27029e-07 | 1.66901e-06 | 342.601 | 4.71334e-11 | 347.03015 | 1.00198e-10
338.56956 | 3.13577e-11 | 5.63591e-11 | 2.14016e-08 | 7.50996e-08 | 4.24215e-07 | 1.66901e-06 | 342.72104 | 4.7391e-11 | 347.15008 | 8.97323e-11
338.68982 | 3.15799e-11 | 5.58994e-11 | 2.10846e-08 | 7.34276e-08 | 4.22984e-07 | 1.67305e-06 | 342.84111 | 4.79028e-11 | 347.26992 | 9.83156e-11
338.81011 | 3.12732e-11 | 5.44087e-11 | 2.13825e-08 | 7.1138e-08 | 4.2364e-07 | 1.67534e-06 | 342.9612 | 4.73192e-11 | 347.38984 | 9.29905e-11
338.93038 | 3.21968e-11 | 5.41009e-11 | 2.13017e-08 | 7.37492e-08 | 4.24475e-07 | 1.67328e-06 | 343.08121 | 4.6751e-11 | 347.50976 | 9.57394e-11
339.05067 | 3.03586e-11 | 5.58159e-11 | 2.18981e-08 | 7.47182e-08 | 4.21994e-07 | 1.66727e-06 | 343.20125 | 4.73961e-11 | 347.62966 | 9.95543e-11
339.17093 | 3.13737e-11 | 5.11724e-11 | 2.12347e-08 | 7.55213e-08 | 4.24426e-07 | 1.67019e-06 | 343.3213 | 4.65754e-11 | 347.74958 | 9.80499e-11
339.29122 | 2.97684e-11 | 5.68683e-11 | 2.15488e-08 | 7.39761e-08 | 4.25752e-07 | 1.67362e-06 | 343.44135 | 4.53235e-11 | 347.86949 | 1.00247e-10
339.41152 | 3.0561e-11 | 5.65113e-11 | 2.19372e-08 | 7.23495e-08 | 4.22316e-07 | 1.66888e-06 | 343.56145 | 4.47214e-11 | 347.98939 | 9.62086e-11
339.53179 | 3.17065e-11 | 5.48385e-11 | 2.14749e-08 | 7.34537e-08 | 4.2505e-07 | 1.67161e-06 | 343.68145 | 4.78255e-11 | 348.10933 | 9.62998e-11
339.65207 | 3.24584e-11 | 5.4583e-11 | 2.11623e-08 | 7.36102e-08 | 4.25348e-07 | 1.67512e-06 | 343.80148 | 4.91954e-11 | 348.2292 | 9.12029e-11
339.77235 | 3.15899e-11 | 5.32654e-11 | 2.13173e-08 | 7.40274e-08 | 4.24385e-07 | 1.67018e-06 | 343.92154 | 4.64581e-11 | 348.3491 | 9.48429e-11
339.89262 | 3.17384e-11 | 5.68486e-11 | 2.16209e-08 | 7.42899e-08 | 4.24983e-07 | 1.67041e-06 | 344.04158 | 4.7786e-11 | 348.46903 | 9.25355e-11
340.0129 | 3.00386e-11 | 5.31677e-11 | 2.10416e-08 | 7.43594e-08 | 4.23404e-07 | 1.67515e-06 | 344.16162 | 4.71615e-11 | 348.58891 | 9.63352e-11
340.1332 | 3.19644e-11 | 5.29516e-11 | 2.11525e-08 | 7.40043e-08 | 4.23289e-07 | 1.67484e-06 | 344.28169 | 4.6383e-11 | 348.70886 | 1.06391e-10
340.25346 | 3.22033e-11 | 5.72208e-11 | 2.1718e-08 | 7.41428e-08 | 4.22603e-07 | 1.67417e-06 | 344.40173 | 4.66173e-11 | 348.82874 | 9.50074e-11
340.37373 | 3.18388e-11 | 5.60985e-11 | 2.1464e-08 | 7.46485e-08 | 4.25088e-07 | 1.67034e-06 | 344.52176 | 4.86105e-11 | 348.94865 | 9.35814e-11
340.49401 | 3.14683e-11 | 5.74322e-11 | 2.16334e-08 | 7.43092e-08 | 4.25586e-07 | 1.6715e-06 | 344.6418 | 4.93451e-11 | 349.06856 | 9.56057e-11
340.6143 | 3.2292e-11 | 5.71371e-11 | 2.14572e-08 | 7.55063e-08 | 4.22985e-07 | 1.67282e-06 | 344.76186 | 4.64492e-11 | 349.18847 | 9.72905e-11
340.7346 | 3.16776e-11 | 5.7513e-11 | 2.19038e-08 | 7.22564e-08 | 4.22551e-07 | 1.66707e-06 | 344.8819 | 4.38714e-11 | 349.30844 | 9.64968e-11
340.85483 | 3.10777e-11 | 5.59085e-11 | 2.12907e-08 | 7.42475e-08 | 4.25586e-07 | 1.66803e-06 | 345.00196 | 4.67438e-11 | 349.42831 | 9.88065e-11
340.97515 | 3.12272e-11 | 5.32633e-11 | 2.13188e-08 | 7.42993e-08 | 4.23697e-07 | 1.66904e-06 | 345.12205 | 4.71866e-11 | 349.54822 | 1.0042e-10
341.09539 | 3.0467e-11 | 5.74894e-11 | 2.13491e-08 | 7.41825e-08 | 4.21283e-07 | 1.67375e-06 | 345.24203 | 4.91663e-11 | 349.66813 | 9.79408e-11
341.21565 | 3.27902e-11 | 5.72774e-11 | 2.12293e-08 | 7.31518e-08 | 4.23534e-07 | 1.67236e-06 | 345.36211 | 4.65777e-11 | 349.78805 | 9.83396e-11
341.33595 | 3.12298e-11 | 5.60875e-11 | 2.11137e-08 | 7.44908e-08 | 4.25522e-07 | 1.67518e-06 | 345.48213 | 4.75537e-11 | 349.90799 | 9.309e-11
341.45621 | 3.08819e-11 | 5.25012e-11 | 2.1918e-08 | 7.52789e-08 | 4.22354e-07 | 1.67219e-06 | 345.60218 | 4.6844e-11 | 350.02788 | 1.00833e-10
341.57648 | 3.15861e-11 | 5.67213e-11 | 2.1558e-08 | 7.31441e-08 | 4.24442e-07 | 1.66579e-06 | 345.72223 | 4.50636e-11 | 350.14785 | 9.87993e-11
341.69673 | 3.23063e-11 | 5.52366e-11 | 2.08662e-08 | 7.34312e-08 | 4.23915e-07 | 1.67599e-06 | 345.84226 | 4.64558e-11 | 350.26773 | 9.60275e-11
341.81699 | 3.11166e-11 | 5.77211e-11 | 2.18829e-08 | 7.38269e-08 | 4.24962e-07 | 1.67323e-06 | 345.96232 | 4.90424e-11 | 350.38765 | 9.7969e-11
341.93725 | 3.23946e-11 | 5.36481e-11 | 2.20829e-08 | 7.30383e-08 | 4.23321e-07 | 1.66926e-06 | 346.08236 | 4.80782e-11 | 350.50763 | 1.01103e-10
342.05754 | 3.17469e-11 | 5.44394e-11 | 2.1447e-08 | 7.3158e-08 | 4.23087e-07 | 1.67267e-06 | 346.2024 | 4.8347e-11 | 350.6275 | 9.70463e-11
342.17778 | 3.17655e-11 | 5.5755e-11 | 2.13222e-08 | 7.2886e-08 | 4.24645e-07 | 1.671e-06 | 346.32244 | 4.55126e-11 | 350.7478 | 9.49687e-11
342.29807 | 3.20662e-11 | 5.17493e-11 | 2.11815e-08 | 7.33605e-08 | 4.24696e-07 | 1.66448e-06 | 346.44249 | 4.66309e-11 | 350.86743 | 9.96047e-11
342.41833 | 3.23009e-11 | 5.55414e-11 | 2.12441e-08 | 7.38518e-08 | 4.22659e-07 | 1.67525e-06 | 346.56252 | 4.71755e-11 | 350.98726 | 9.615e-11
342.53859 | 3.07877e-11 | 5.59922e-11 | 2.14067e-08 | 7.31845e-08 | 4.22855e-07 | 1.66898e-06 | 346.68258 | 4.97726e-11 | 351.10718 | 9.82212e-11
342.65887 | 3.14388e-11 | 5.51883e-11 | 2.10595e-08 | 7.42981e-08 | 4.25384e-07 | 1.66965e-06 | 346.80261 | 5.07815e-11 | 351.22711 | 9.64993e-11
342.7791 | 3.20145e-11 | 5.5041e-11 | 2.09815e-08 | 7.36595e-08 | 4.26058e-07 | 1.67261e-06 | 346.92265 | 4.83886e-11 | 351.34706 | 9.78501e-11
342.89941 | 3.1325e-11 | 5.36376e-11 | 2.13252e-08 | 7.32531e-08 | 4.2594e-07 | 1.67515e-06 | 347.04268 | 4.77289e-11 | 351.46696 | 9.73679e-11
343.01963 | 3.1574e-11 | 5.18089e-11 | 2.12475e-08 | 7.3907e-08 | 4.2518e-07 | 1.67285e-06 | 347.16273 | 4.63836e-11 | 351.58687 | 9.62358e-11
343.13988 | 3.09209e-11 | 5.63261e-11 | 2.16351e-08 | 7.35258e-08 | 4.23046e-07 | 1.67209e-06 | 347.28276 | 4.82973e-11 | 351.70679 | 9.84905e-11
343.26014 | 3.26706e-11 | 5.31002e-11 | 2.12006e-08 | 7.45137e-08 | 4.23869e-07 | 1.67097e-06 | 347.40279 | 4.88237e-11 | 351.8267 | 9.65981e-11
343.3804 | 3.20126e-11 | 5.2527e-11 | 2.12758e-08 | 7.46657e-08 | 4.24298e-07 | 1.67218e-06 | 347.52283 | 4.78851e-11 | 351.94662 | 9.87219e-11
343.50065 | 3.16214e-11 | 5.35808e-11 | 2.12062e-08 | 7.51174e-08 | 4.2648e-07 | 1.6754e-06 | 347.64286 | 4.68419e-11 | 352.06654 | 9.60332e-11
343.62091 | 3.1757e-11 | 5.40953e-11 | 2.17255e-08 | 7.44008e-08 | 4.22165e-07 | 1.67081e-06 | 347.76288 | 4.69731e-11 | 352.18644 | 9.72632e-11
343.74118 | 3.07728e-11 | 5.19386e-11 | 2.16662e-08 | 7.29699e-08 | 4.25902e-07 | 1.67071e-06 | 347.88293 | 4.77191e-11 | 352.30637 | 9.86137e-11
343.86147 | 3.15815e-11 | 5.55819e-11 | 2.14703e-08 | 7.44507e-08 | 4.22916e-07 | 1.67534e-06 | 348.00296 | 4.77492e-11 | 352.42627 | 9.73404e-11
343.98168 | 3.16335e-11 | 5.21419e-11 | 2.16832e-08 | 7.42185e-08 | 4.22517e-07 | 1.67701e-06 | 348.12297 | 4.6405e-11 | 352.54619 | 9.66884e-11
344.10193 | 3.16834e-11 | 5.31076e-11 | 2.16702e-08 | 7.45804e-08 | 4.23927e-07 | 1.67189e-06 | 348.24301 | 4.50485e-11 | 352.6661 | 9.54671e-11
344.22218 | 3.22233e-11 | 5.72211e-11 | 2.11323e-08 | 7.4327e-08 | 4.26209e-07 | 1.67657e-06 | 348.36303 | 4.5915e-11 | 352.78603 | 9.704e-11
344.34247 | 3.18971e-11 | 5.75786e-11 | 2.13257e-08 | 7.38456e-08 | 4.24048e-07 | 1.66796e-06 | 348.48312 | 4.64461e-11 | 352.90592 | 9.80704e-11
344.46267 | 3.24525e-11 | 5.2978e-11 | 2.18396e-08 | 7.35125e-08 | 4.2354e-07 | 1.66651e-06 | 348.60309 | 4.64694e-11 | 353.02584 | 9.72543e-11
344.58293 | 3.13324e-11 | 5.4643e-11 | 2.13782e-08 | 7.39128e-08 | 4.25257e-07 | 1.67211e-06 | 348.72311 | 4.51212e-11 | 353.14574 | 9.67802e-11
344.70321 | 3.1395e-11 | 5.62717e-11 | 2.15956e-08 | 7.4601e-08 | 4.26177e-07 | 1.66937e-06 | 348.84316 | 4.58019e-11 | 353.26564 | 9.73743e-11
344.82342 | 3.01791e-11 | 5.26722e-11 | 2.14395e-08 | 7.32358e-08 | 4.23458e-07 | 1.66842e-06 | 348.96319 | 4.67243e-11 | 353.38556 | 9.87461e-11
344.94367 | 3.16761e-11 | 5.37716e-11 | 2.12621e-08 | 7.3276e-08 | 4.24626e-07 | 1.67647e-06 | 349.08321 | 4.57172e-11 | 353.5055 | 9.76485e-11
345.06393 | 3.09392e-11 | 5.61045e-11 | 2.1159e-08 | 7.31244e-08 | 4.21136e-07 | 1.67465e-06 | 349.20323 | 4.49821e-11 | 353.62539 | 9.70069e-11
345.18417 | 3.13165e-11 | 5.67776e-11 | 2.11179e-08 | 7.36688e-08 | 4.24895e-07 | 1.67451e-06 | 349.32325 | 4.51199e-11 | 353.74527 | 9.79929e-11
345.30442 | 3.11152e-11 | 5.3675e-11 | 2.13543e-08 | 7.55717e-08 | 4.25578e-07 | 1.67284e-06 | 349.44332 | 4.73033e-11 | 353.86518 | 9.75741e-11
345.42466 | 3.1534e-11 | 5.49773e-11 | 2.14215e-08 | 7.38314e-08 | 4.24561e-07 | 1.67024e-06 | 349.5633 | 4.45744e-11 | 353.98508 | 9.7031e-11
345.54488 | 3.33208e-11 | 5.34539e-11 | 2.11047e-08 | 7.33473e-08 | 4.24845e-07 | 1.6737e-06 | 349.68332 | 4.57802e-11 | 354.10499 | 9.59751e-11
345.66512 | 3.10114e-11 | 5.04987e-11 | 2.10623e-08 | 7.45254e-08 | 4.23946e-07 | 1.67306e-06 | 349.80338 | 4.44719e-11 | 354.22489 | 9.58195e-11
345.78537 | 3.24212e-11 | 5.23427e-11 | 2.11867e-08 | 7.34682e-08 | 4.23307e-07 | 1.67482e-06 | 349.92336 | 4.32732e-11 | 354.34479 | 9.66873e-11
345.90561 | 3.12799e-11 | 5.321e-11 | 2.17017e-08 | 7.64894e-08 | 4.24097e-07 | 1.67171e-06 | 350.04337 | 4.54547e-11 | 354.46472 | 9.64029e-11
346.02586 | 3.05946e-11 | 5.42734e-11 | 2.13472e-08 | 7.36131e-08 | 4.24088e-07 | 1.67429e-06 | 350.16341 | 4.40855e-11 | 354.58459 | 9.69396e-11
346.14611 | 3.18744e-11 | 5.54416e-11 | 2.10647e-08 | 7.34455e-08 | 4.23484e-07 | 1.67293e-06 | 350.28343 | 4.31899e-11 | 354.70451 | 9.93056e-11
346.26633 | 3.04771e-11 | 5.46626e-11 | 2.14106e-08 | 7.32026e-08 | 4.23337e-07 | 1.66942e-06 | 350.40345 | 4.22839e-11 | 354.82439 | 9.66774e-11
346.38658 | 3.24909e-11 | 5.6384e-11 | 2.15231e-08 | 7.36746e-08 | 4.24452e-07 | 1.66803e-06 | 350.52348 | 4.4195e-11 | 354.94427 | 9.75674e-11
346.50681 | 3.13383e-11 | 5.24925e-11 | 2.15621e-08 | 7.33077e-08 | 4.26116e-07 | 1.67588e-06 | 350.64349 | 4.21092e-11 | 355.06417 | 9.65906e-11
346.62706 | 3.15336e-11 | 5.58276e-11 | 2.14498e-08 | 7.43296e-08 | 4.27801e-07 | 1.6682e-06 | 350.76351 | 4.50283e-11 | 355.1841 | 9.76628e-11
346.74728 | 3.26566e-11 | 5.43446e-11 | 2.12705e-08 | 7.53306e-08 | 4.24239e-07 | 1.67347e-06 | 350.88353 | 4.62218e-11 | 355.30398 | 9.78563e-11
346.86752 | 3.13119e-11 | 5.41416e-11 | 2.13871e-08 | 7.28533e-08 | 4.2224e-07 | 1.67002e-06 | 351.00356 | 4.6471e-11 | 355.42392 | 9.45042e-11
346.98775 | 3.20285e-11 | 5.37086e-11 | 2.11007e-08 | 7.46379e-08 | 4.26026e-07 | 1.6698e-06 | 351.12358 | 4.8141e-11 | 355.54376 | 9.61095e-11
347.10805 | 3.27841e-11 | 5.61556e-11 | 2.12193e-08 | 7.37659e-08 | 4.23802e-07 | 1.66764e-06 | 351.2436 | 4.82691e-11 | 355.66366 | 9.81264e-11
347.22823 | 3.16368e-11 | 5.51833e-11 | 2.13085e-08 | 7.59963e-08 | 4.24528e-07 | 1.67133e-06 | 351.36364 | 4.78311e-11 | 355.78355 | 9.73496e-11
347.34851 | 3.05757e-11 | 5.42486e-11 | 2.14366e-08 | 7.39664e-08 | 4.25299e-07 | 1.67261e-06 | 351.48365 | 5.23379e-11 | 355.90349 | 9.60759e-11
347.46871 | 2.99155e-11 | 5.44535e-11 | 2.14011e-08 | 7.28781e-08 | 4.23128e-07 | 1.67691e-06 | 351.60369 | 5.05401e-11 | 356.02333 | 9.60157e-11
347.58899 | 3.16019e-11 | 5.94799e-11 | 2.15089e-08 | 7.34199e-08 | 4.23337e-07 | 1.67118e-06 | 351.72371 | 4.89742e-11 | 356.14323 | 9.70791e-11
347.70916 | 3.12542e-11 | 5.78001e-11 | 2.1278e-08 | 7.4492e-08 | 4.2475e-07 | 1.67481e-06 | 351.84374 | 4.63441e-11 | 356.26311 | 9.749e-11
347.82941 | 3.14471e-11 | 5.5167e-11 | 2.14694e-08 | 7.28882e-08 | 4.22072e-07 | 1.67548e-06 | 351.96375 | 4.6559e-11 | 356.38299 | 9.64458e-11
347.94965 | 3.20743e-11 | 5.35433e-11 | 2.14447e-08 | 7.44615e-08 | 4.22904e-07 | 1.67046e-06 | 352.0838 | 4.88576e-11 | 356.50287 | 9.55368e-11
348.06988 | 3.15291e-11 | 5.77138e-11 | 2.13869e-08 | 7.52544e-08 | 4.24444e-07 | 1.67112e-06 | 352.20381 | 4.68995e-11 | 356.62275 | 9.75469e-11
348.19011 | 3.13365e-11 | 5.69269e-11 | 2.13064e-08 | 7.43998e-08 | 4.21122e-07 | 1.6727e-06 | 352.32384 | 4.64459e-11 | 356.74264 | 9.60383e-11
348.31035 | 3.15332e-11 | 5.21407e-11 | 2.13938e-08 | 7.33654e-08 | 4.25029e-07 | 1.67368e-06 | 352.44392 | 4.48604e-11 | 356.86253 | 9.71388e-11
348.43062 | 3.08008e-11 | 5.47747e-11 | 2.16729e-08 | 7.43279e-08 | 4.25632e-07 | 1.66449e-06 | 352.56389 | 4.50632e-11 | 356.98241 | 9.61909e-11
348.55082 | 3.11297e-11 | 5.40633e-11 | 2.24985e-08 | 7.31693e-08 | 4.23314e-07 | 1.67012e-06 | 352.68392 | 4.61398e-11 | 357.10232 | 9.69282e-11
348.67105 | 3.06386e-11 | 5.55678e-11 | 2.16191e-08 | 7.36322e-08 | 4.22984e-07 | 1.67413e-06 | 352.80395 | 4.65751e-11 | 357.22217 | 9.69463e-11
348.79134 | 3.10181e-11 | 5.05178e-11 | 2.11923e-08 | 7.45801e-08 | 4.24216e-07 | 1.67434e-06 | 352.92397 | 4.83425e-11 | 357.34206 | 9.60776e-11
348.91152 | 3.17536e-11 | 5.4648e-11 | 2.15053e-08 | 7.42785e-08 | 4.20753e-07 | 1.67348e-06 | 353.04402 | 4.84678e-11 | 357.46196 | 9.77085e-11
349.03177 | 3.16746e-11 | 5.72988e-11 | 2.10943e-08 | 7.422e-08 | 4.25198e-07 | 1.67294e-06 | 353.16405 | 4.84195e-11 | 357.58181 | 9.60142e-11
349.152 | 3.05597e-11 | 5.71272e-11 | 2.14424e-08 | 7.34893e-08 | 4.22629e-07 | 1.66684e-06 | 353.28408 | 4.92402e-11 | 357.70171 | 9.57307e-11
349.27225 | 3.23021e-11 | 5.25852e-11 | 2.10723e-08 | 7.38143e-08 | 4.24042e-07 | 1.67033e-06 | 353.40411 | 4.59365e-11 | 357.82157 | 9.67252e-11
349.39248 | 3.1391e-11 | 5.46608e-11 | 2.15093e-08 | 7.52236e-08 | 4.26345e-07 | 1.67649e-06 | 353.52413 | 4.51933e-11 | 357.94145 | 9.62913e-11
349.5127 | 3.16788e-11 | 5.68464e-11 | 2.13817e-08 | 7.30973e-08 | 4.23598e-07 | 1.67077e-06 | 353.64417 | 4.51598e-11 | 358.06133 | 9.80198e-11
349.63297 | 3.06429e-11 | 5.54687e-11 | 2.13378e-08 | 7.40176e-08 | 4.23489e-07 | 1.67503e-06 | 353.76419 | 4.682e-11 | 358.18124 | 9.59632e-11
349.75318 | 3.06152e-11 | 5.19737e-11 | 2.09937e-08 | 7.4641e-08 | 4.25665e-07 | 1.67162e-06 | 353.88424 | 4.17402e-11 | 358.30109 | 9.68646e-11
349.87342 | 3.14648e-11 | 5.41009e-11 | 2.13963e-08 | 7.44694e-08 | 4.22833e-07 | 1.66969e-06 | 354.00426 | 4.09352e-11 | 358.42096 | 9.78837e-11
349.99366 | 3.27533e-11 | 5.73743e-11 | 2.14677e-08 | 7.4189e-08 | 4.24462e-07 | 1.6752e-06 | 354.1243 | 4.44342e-11 | 358.54083 | 9.58835e-11
350.11391 | 3.14095e-11 | 5.96353e-11 | 2.14987e-08 | 7.34851e-08 | 4.29118e-07 | 1.67187e-06 | 354.24434 | 4.23435e-11 | 358.6607 | 9.7129e-11
350.23415 | 3.08346e-11 | 5.55416e-11 | 2.12599e-08 | 7.53013e-08 | 4.23949e-07 | 1.67371e-06 | 354.36442 | 4.34003e-11 | 358.7806 | 9.67225e-11
350.35437 | 3.08652e-11 | 5.41889e-11 | 2.10942e-08 | 7.37253e-08 | 4.24576e-07 | 1.67144e-06 | 354.4844 | 4.2756e-11 | 358.90046 | 9.70401e-11
350.47463 | 3.10209e-11 | 5.54951e-11 | 2.17516e-08 | 7.44192e-08 | 4.23908e-07 | 1.67429e-06 | 354.60445 | 4.35246e-11 | 359.02034 | 9.812e-11
350.59486 | 3.14778e-11 | 5.70836e-11 | 2.11188e-08 | 7.44249e-08 | 4.2291e-07 | 1.66708e-06 | 354.72457 | 4.60408e-11 | 359.1402 | 9.62796e-11
350.71509 | 3.07601e-11 | 5.42231e-11 | 2.12809e-08 | 7.27192e-08 | 4.24433e-07 | 1.67194e-06 | 354.84452 | 4.7107e-11 | 359.26007 | 9.60361e-11
350.83534 | 3.05937e-11 | 5.34878e-11 | 2.15007e-08 | 7.37453e-08 | 4.25949e-07 | 1.67042e-06 | 354.96457 | 4.80319e-11 | 359.38 | 9.73465e-11
350.95557 | 3.2426e-11 | 5.52481e-11 | 2.15247e-08 | 7.32733e-08 | 4.22984e-07 | 1.66993e-06 | 355.08462 | 4.66282e-11 | 359.49983 | 9.57398e-11
351.07586 | 3.15044e-11 | 5.45471e-11 | 2.13916e-08 | 7.50396e-08 | 4.24974e-07 | 1.67394e-06 | 355.2047 | 4.60647e-11 | 359.6197 | 9.65592e-11
351.19608 | 3.1896e-11 | 5.43286e-11 | 2.10447e-08 | 7.26702e-08 | 4.24771e-07 | 1.67409e-06 | 355.32468 | 4.36006e-11 | 359.73957 | 9.62072e-11
351.31631 | 3.10492e-11 | 5.65238e-11 | 2.16781e-08 | 7.27356e-08 | 4.20507e-07 | 1.67114e-06 | 355.44472 | 4.45538e-11 | 359.85943 | 9.48284e-11
351.43654 | 3.06229e-11 | 5.43224e-11 | 2.11789e-08 | 7.35605e-08 | 4.24157e-07 | 1.67156e-06 | 355.56476 | 4.4486e-11 | 359.97941 | 9.76748e-11
351.55677 | 3.11935e-11 | 5.43066e-11 | 2.11492e-08 | 7.36888e-08 | 4.22686e-07 | 1.67147e-06 | 355.68481 | 4.59689e-11 | 360.09929 | 9.47304e-11
351.67702 | 3.13581e-11 | 5.65169e-11 | 2.13961e-08 | 7.55338e-08 | 4.24731e-07 | 1.67094e-06 | 355.80485 | 4.52388e-11 | 360.21905 | 9.47221e-11
351.79725 | 3.18291e-11 | 5.37925e-11 | 2.13745e-08 | 7.42554e-08 | 4.23266e-07 | 1.67519e-06 | 355.92491 | 4.72594e-11 | 360.33896 | 9.70764e-11
351.91749 | 3.10314e-11 | 5.4367e-11 | 2.17317e-08 | 7.41069e-08 | 4.23659e-07 | 1.66843e-06 | 356.04497 | 4.4982e-11 | 360.4588 | 9.52129e-11
352.03774 | 3.16051e-11 | 5.59165e-11 | 2.09939e-08 | 7.28816e-08 | 4.25615e-07 | 1.67469e-06 | 356.16505 | 4.30271e-11 | 360.57867 | 9.73647e-11
352.15801 | 3.15759e-11 | 5.77294e-11 | 2.13969e-08 | 7.38516e-08 | 4.21481e-07 | 1.67344e-06 | 356.28512 | 4.45598e-11 | 360.69853 | 9.7511e-11
352.27821 | 3.10524e-11 | 5.68613e-11 | 2.11595e-08 | 7.61852e-08 | 4.23389e-07 | 1.67004e-06 | 356.40512 | 4.45674e-11 | 360.81841 | 9.65499e-11
352.39846 | 3.09427e-11 | 5.49915e-11 | 2.11511e-08 | 7.43932e-08 | 4.24139e-07 | 1.66987e-06 | 356.52517 | 4.30731e-11 | 360.93827 | 9.73014e-11
352.5187 | 3.18985e-11 | 5.38443e-11 | 2.14681e-08 | 7.42802e-08 | 4.23308e-07 | 1.66973e-06 | 356.64521 | 4.43473e-11 | 361.05815 | 9.78591e-11
352.63893 | 3.08489e-11 | 5.66302e-11 | 2.15069e-08 | 7.41312e-08 | 4.22329e-07 | 1.66916e-06 | 356.76527 | 4.51298e-11 | 361.17806 | 9.60727e-11
352.75917 | 3.10711e-11 | 5.31534e-11 | 2.17894e-08 | 7.41042e-08 | 4.2373e-07 | 1.67049e-06 | 356.88536 | 4.4579e-11 | 361.29792 | 9.64941e-11
352.87941 | 3.17916e-11 | 5.40943e-11 | 2.15483e-08 | 7.33359e-08 | 4.22329e-07 | 1.67206e-06 | 357.00539 | 4.44675e-11 | 361.41776 | 9.60096e-11
352.99964 | 3.22604e-11 | 5.51756e-11 | 2.12274e-08 | 7.34179e-08 | 4.22778e-07 | 1.66892e-06 | 357.12542 | 4.49193e-11 | 361.5376 | 9.57261e-11
353.11989 | 3.12231e-11 | 5.42057e-11 | 2.16563e-08 | 7.40839e-08 | 4.26652e-07 | 1.6714e-06 | 357.24546 | 4.60218e-11 | 361.6575 | 9.67603e-11
353.24013 | 3.07095e-11 | 5.49551e-11 | 2.141e-08 | 7.37532e-08 | 4.26148e-07 | 1.67408e-06 | 357.36552 | 4.44415e-11 | 361.77735 | 9.58171e-11
353.36038 | 3.13764e-11 | 5.42865e-11 | 2.12477e-08 | 7.33178e-08 | 4.26261e-07 | 1.67006e-06 | 357.48557 | 4.58863e-11 | 361.89722 | 9.66165e-11
353.4806 | 3.13707e-11 | 5.67909e-11 | 2.13123e-08 | 7.37659e-08 | 4.25858e-07 | 1.67704e-06 | 357.60561 | 4.42761e-11 | 362.0171 | 9.68116e-11
353.60086 | 3.02444e-11 | 5.77467e-11 | 2.23163e-08 | 7.37049e-08 | 4.23514e-07 | 1.67045e-06 | 357.72568 | 4.67501e-11 | 362.137 | 9.62514e-11
353.72109 | 3.06563e-11 | 5.93581e-11 | 2.1502e-08 | 7.39155e-08 | 4.25413e-07 | 1.67368e-06 | 357.84572 | 4.68691e-11 | 362.25683 | 9.76537e-11
353.84134 | 3.34651e-11 | 6.00962e-11 | 2.12561e-08 | 7.48032e-08 | 4.28129e-07 | 1.66957e-06 | 357.96577 | 4.41972e-11 | 362.37672 | 9.63478e-11
353.96168 | 3.18832e-11 | 5.62986e-11 | 2.15898e-08 | 7.4771e-08 | 4.25304e-07 | 1.6744e-06 | 358.08583 | 4.59958e-11 | 362.49656 | 9.59625e-11
354.08181 | 3.20947e-11 | 5.34729e-11 | 2.1397e-08 | 7.29082e-08 | 4.2727e-07 | 1.67185e-06 | 358.20587 | 4.44033e-11 | 362.61645 | 9.56724e-11
354.20206 | 3.14904e-11 | 5.68495e-11 | 2.13073e-08 | 7.37302e-08 | 4.23234e-07 | 1.67155e-06 | 358.32593 | 4.38253e-11 | 362.73632 | 9.64439e-11
354.3223 | 3.05089e-11 | 5.70618e-11 | 2.15927e-08 | 7.28054e-08 | 4.23044e-07 | 1.674e-06 | 358.44601 | 4.47887e-11 | 362.8562 | 9.54094e-11
354.44253 | 3.06612e-11 | 5.60636e-11 | 2.08435e-08 | 7.44988e-08 | 4.22261e-07 | 1.67345e-06 | 358.56604 | 4.36452e-11 | 362.9761 | 9.67536e-11
354.56279 | 3.14274e-11 | 5.39926e-11 | 2.09732e-08 | 7.34662e-08 | 4.22653e-07 | 1.6689e-06 | 358.68608 | 4.47852e-11 | 363.09598 | 9.67341e-11
354.68304 | 3.04486e-11 | 5.55437e-11 | 2.18479e-08 | 7.42362e-08 | 4.23787e-07 | 1.674e-06 | 358.80614 | 4.40379e-11 | 363.2158 | 9.83745e-11
354.80327 | 3.16048e-11 | 5.63945e-11 | 2.12985e-08 | 7.35916e-08 | 4.26053e-07 | 1.67225e-06 | 358.92623 | 4.54863e-11 | 363.33567 | 9.68411e-11
354.92352 | 3.20935e-11 | 5.70446e-11 | 2.12495e-08 | 7.62883e-08 | 4.25035e-07 | 1.67611e-06 | 359.04625 | 4.58584e-11 | 363.45555 | 9.56558e-11
355.04375 | 3.07165e-11 | 5.16837e-11 | 2.21348e-08 | 7.50758e-08 | 4.22877e-07 | 1.67217e-06 | 359.1663 | 4.59547e-11 | 363.57546 | 9.63048e-11
355.164 | 3.11255e-11 | 5.66038e-11 | 2.11865e-08 | 7.31679e-08 | 4.2219e-07 | 1.67474e-06 | 359.28636 | 4.66705e-11 | 363.6953 | 9.53263e-11
355.28423 | 3.17957e-11 | 5.9193e-11 | 2.19604e-08 | 7.4471e-08 | 4.22394e-07 | 1.67374e-06 | 359.40687 | 4.53398e-11 | 363.81521 | 9.75328e-11
355.40453 | 3.04318e-11 | 5.67644e-11 | 2.16918e-08 | 7.31739e-08 | 4.25266e-07 | 1.66913e-06 | 359.52645 | 4.41494e-11 | 363.93505 | 9.72959e-11
355.52474 | 3.0212e-11 | 5.4344e-11 | 2.19144e-08 | 7.46467e-08 | 4.24092e-07 | 1.66814e-06 | 359.64652 | 4.38546e-11 | 364.05492 | 9.68113e-11
355.64502 | 3.1536e-11 | 5.9446e-11 | 2.12509e-08 | 7.34514e-08 | 4.23873e-07 | 1.66928e-06 | 359.76659 | 4.50436e-11 | 364.17479 | 9.75695e-11
355.76523 | 3.03749e-11 | 5.77295e-11 | 2.16438e-08 | 7.40296e-08 | 4.22957e-07 | 1.67294e-06 | 359.88664 | 4.60619e-11 | 364.29478 | 9.66444e-11
355.88548 | 3.09078e-11 | 5.61623e-11 | 2.16575e-08 | 7.47881e-08 | 4.24532e-07 | 1.67434e-06 | 360.00669 | 4.55508e-11 | 364.41454 | 9.64975e-11
356.00571 | 3.32484e-11 | 5.51489e-11 | 2.12413e-08 | 7.39889e-08 | 4.2532e-07 | 1.67583e-06 | 360.12674 | 4.57831e-11 | 364.53446 | 9.56312e-11
356.12596 | 3.07317e-11 | 5.82437e-11 | 2.1561e-08 | 7.44745e-08 | 4.24938e-07 | 1.67224e-06 | 360.24681 | 4.63783e-11 | 364.65431 | 9.67895e-11
356.2462 | 3.25915e-11 | 5.38756e-11 | 2.13188e-08 | 7.5191e-08 | 4.24264e-07 | 1.66879e-06 | 360.36688 | 4.54656e-11 | 364.77418 | 9.62748e-11
356.36645 | 3.20722e-11 | 5.62489e-11 | 2.14264e-08 | 7.41921e-08 | 4.24446e-07 | 1.67145e-06 | 360.487 | 4.55005e-11 | 364.89406 | 9.43709e-11
356.48671 | 3.14318e-11 | 5.81798e-11 | 2.11828e-08 | 7.42393e-08 | 4.24289e-07 | 1.67199e-06 | 360.60702 | 4.50802e-11 | 365.01396 | 9.62946e-11
356.60697 | 3.21079e-11 | 5.78503e-11 | 2.12132e-08 | 7.39204e-08 | 4.23482e-07 | 1.67141e-06 | 360.72706 | 4.67977e-11 | 365.1338 | 9.51326e-11
356.7272 | 3.16855e-11 | 5.67817e-11 | 2.24233e-08 | 7.31742e-08 | 4.23403e-07 | 1.66762e-06 | 360.84713 | 4.79307e-11 | 365.25368 | 9.7086e-11
356.84744 | 3.14779e-11 | 5.47799e-11 | 2.1242e-08 | 7.39446e-08 | 4.2437e-07 | 1.66946e-06 | 360.96719 | 4.87618e-11 | 365.37356 | 9.58821e-11
356.9677 | 3.04902e-11 | 5.47044e-11 | 2.11962e-08 | 7.43791e-08 | 4.24468e-07 | 1.67396e-06 | 361.08725 | 4.47965e-11 | 365.49345 | 9.63865e-11
357.08795 | 2.95026e-11 | 5.75921e-11 | 2.11274e-08 | 7.42486e-08 | 4.24679e-07 | 1.67314e-06 | 361.20736 | 4.404e-11 | 365.61332 | 9.61435e-11
357.2082 | 3.15442e-11 | 5.42105e-11 | 2.11778e-08 | 7.4902e-08 | 4.27055e-07 | 1.66968e-06 | 361.32739 | 4.44937e-11 | 365.7332 | 9.51261e-11
357.32846 | 3.21536e-11 | 5.38143e-11 | 2.1216e-08 | 7.49774e-08 | 4.24877e-07 | 1.67106e-06 | 361.44745 | 4.42353e-11 | 365.85307 | 9.6953e-11
357.44876 | 3.19875e-11 | 5.48876e-11 | 2.11606e-08 | 7.56875e-08 | 4.24605e-07 | 1.67036e-06 | 361.56764 | 4.50348e-11 | 365.97295 | 9.749e-11
357.56897 | 3.13435e-11 | 5.27601e-11 | 2.1576e-08 | 7.37399e-08 | 4.24813e-07 | 1.66896e-06 | 361.68758 | 4.59434e-11 | 366.09282 | 9.57899e-11
357.68922 | 3.05776e-11 | 5.53734e-11 | 2.17304e-08 | 7.35618e-08 | 4.25395e-07 | 1.66871e-06 | 361.80767 | 4.42767e-11 | 366.21271 | 9.60176e-11
357.80949 | 3.08192e-11 | 5.50321e-11 | 2.14766e-08 | 7.33927e-08 | 4.25158e-07 | 1.67227e-06 | 361.92772 | 4.50059e-11 | 366.33257 | 9.53535e-11
357.92976 | 3.16453e-11 | 5.80316e-11 | 2.16781e-08 | 7.42287e-08 | 4.26696e-07 | 1.67429e-06 | 362.0478 | 4.3953e-11 | 366.45245 | 9.78042e-11
358.04998 | 3.0826e-11 | 5.83677e-11 | 2.13223e-08 | 7.3879e-08 | 4.24572e-07 | 1.67044e-06 | 362.16788 | 4.40035e-11 | 366.57233 | 9.67845e-11
358.17023 | 3.15784e-11 | 5.25595e-11 | 2.11027e-08 | 7.39108e-08 | 4.23676e-07 | 1.67507e-06 | 362.28794 | 4.34468e-11 | 366.6922 | 9.67481e-11
358.29049 | 3.17327e-11 | 5.30015e-11 | 2.13504e-08 | 7.47096e-08 | 4.23077e-07 | 1.66759e-06 | 362.40802 | 4.50643e-11 | 366.81212 | 9.55631e-11
358.41075 | 2.97856e-11 | 5.59443e-11 | 2.1521e-08 | 7.39354e-08 | 4.25176e-07 | 1.6705e-06 | 362.52811 | 4.48656e-11 | 366.93197 | 9.54221e-11
358.53101 | 3.17971e-11 | 5.61467e-11 | 2.13716e-08 | 7.42154e-08 | 4.24508e-07 | 1.67257e-06 | 362.64817 | 4.52381e-11 | 367.05184 | 9.68767e-11
358.65127 | 3.11316e-11 | 5.82172e-11 | 2.13435e-08 | 7.42371e-08 | 4.2424e-07 | 1.6741e-06 | 362.76826 | 4.70683e-11 | 367.17171 | 9.55963e-11
358.77152 | 3.09542e-11 | 5.40545e-11 | 2.15286e-08 | 7.31505e-08 | 4.23933e-07 | 1.67122e-06 | 362.88832 | 4.43752e-11 | 367.29159 | 9.43697e-11
358.89174 | 3.24813e-11 | 5.69483e-11 | 2.15242e-08 | 7.35942e-08 | 4.23032e-07 | 1.67231e-06 | 363.00839 | 4.59613e-11 | 367.41148 | 9.63318e-11
359.01202 | 2.98983e-11 | 5.6655e-11 | 2.13748e-08 | 7.523e-08 | 4.23848e-07 | 1.67143e-06 | 363.12849 | 4.39535e-11 | 367.53133 | 9.69878e-11
359.13227 | 3.02015e-11 | 5.57304e-11 | 2.14096e-08 | 7.28454e-08 | 4.24588e-07 | 1.66992e-06 | 363.24854 | 4.58964e-11 | 367.65123 | 9.65075e-11
359.25257 | 3.11104e-11 | 5.53264e-11 | 2.13468e-08 | 7.34025e-08 | 4.24061e-07 | 1.67024e-06 | 363.36862 | 4.69223e-11 | 367.77107 | 9.58455e-11
359.37277 | 3.12986e-11 | 5.87228e-11 | 2.16527e-08 | 7.3961e-08 | 4.24993e-07 | 1.67684e-06 | 363.48874 | 4.41137e-11 | 367.89092 | 9.59628e-11
359.49304 | 3.10107e-11 | 5.86429e-11 | 2.13013e-08 | 7.5436e-08 | 4.24044e-07 | 1.66969e-06 | 363.60879 | 4.41087e-11 | 368.01083 | 9.59603e-11
359.61327 | 3.12099e-11 | 6.37143e-11 | 2.12399e-08 | 7.39935e-08 | 4.23864e-07 | 1.6735e-06 | 363.72888 | 4.35814e-11 | 368.13069 | 9.58158e-11
359.73353 | 3.06299e-11 | 5.82778e-11 | 2.10232e-08 | 7.42636e-08 | 4.24286e-07 | 1.66999e-06 | 363.84895 | 4.48249e-11 | 368.25055 | 9.56319e-11
359.85378 | 3.11296e-11 | 7.33306e-11 | 2.13294e-08 | 7.49761e-08 | 4.25093e-07 | 1.67392e-06 | 363.96902 | 4.316e-11 | 368.37046 | 9.52337e-11
359.97402 | 3.12635e-11 | 5.14593e-11 | 2.16224e-08 | 7.38627e-08 | 4.28108e-07 | 1.67438e-06 | 364.08915 | 4.5056e-11 | 368.4903 | 9.57942e-11
360.09427 | 3.1615e-11 | 4.80357e-11 | 2.15031e-08 | 7.37196e-08 | 4.23825e-07 | 1.67021e-06 | 364.2092 | 4.46561e-11 | 368.61018 | 9.65717e-11
360.21453 | 3.0786e-11 | 5.05252e-11 | 2.13159e-08 | 7.35764e-08 | 4.23609e-07 | 1.67022e-06 | 364.32928 | 4.35634e-11 | 368.73006 | 9.56902e-11
360.33481 | 3.21169e-11 | 5.60183e-11 | 2.1469e-08 | 7.35557e-08 | 4.22879e-07 | 1.67452e-06 | 364.44935 | 4.30635e-11 | 368.8499 | 9.6645e-11
360.45506 | 3.04919e-11 | 5.44979e-11 | 2.12936e-08 | 7.41024e-08 | 4.24213e-07 | 1.6739e-06 | 364.56944 | 4.50866e-11 | 368.96984 | 9.64682e-11
360.57527 | 3.06097e-11 | 4.67611e-11 | 2.09894e-08 | 7.43111e-08 | 4.27012e-07 | 1.67349e-06 | 364.68952 | 4.50483e-11 | 369.0897 | 9.5131e-11
360.69551 | 3.11887e-11 | 6.04813e-11 | 2.16427e-08 | 7.27505e-08 | 4.24179e-07 | 1.67241e-06 | 364.80961 | 4.48152e-11 | 369.20957 | 9.61779e-11
360.81575 | 3.12777e-11 | 6.61948e-11 | 2.1509e-08 | 7.40505e-08 | 4.23406e-07 | 1.66855e-06 | 364.92968 | 4.55695e-11 | 369.32941 | 9.60185e-11
360.93598 | 3.08483e-11 | 6.7719e-11 | 2.16866e-08 | 7.38014e-08 | 4.24456e-07 | 1.66796e-06 | 365.04977 | 4.3982e-11 | 369.44928 | 9.48972e-11
361.05623 | 3.10362e-11 | 6.092e-11 | 2.17043e-08 | 7.41614e-08 | 4.26091e-07 | 1.66989e-06 | 365.16985 | 4.46002e-11 | 369.56919 | 9.58301e-11
361.17646 | 3.13799e-11 | 6.26298e-11 | 2.13905e-08 | 7.38736e-08 | 4.24874e-07 | 1.67502e-06 | 365.28994 | 4.47383e-11 | 369.68907 | 9.63299e-11
361.2967 | 3.0485e-11 | 6.0859e-11 | 2.12966e-08 | 7.3443e-08 | 4.23492e-07 | 1.67057e-06 | 365.41002 | 4.33466e-11 | 369.80891 | 9.59695e-11
361.41693 | 3.14731e-11 | 6.13266e-11 | 2.1225e-08 | 7.44192e-08 | 4.22918e-07 | 1.67369e-06 | 365.53011 | 4.58439e-11 | 369.92876 | 9.69523e-11
361.53716 | 3.03889e-11 | 5.94363e-11 | 2.16083e-08 | 7.42528e-08 | 4.23434e-07 | 1.67039e-06 | 365.6502 | 4.55109e-11 | 370.04867 | 9.52633e-11
361.65741 | 3.15619e-11 | 5.82631e-11 | 2.16698e-08 | 7.38809e-08 | 4.22477e-07 | 1.66924e-06 | 365.77029 | 4.60614e-11 | 370.16856 | 9.65146e-11
361.77763 | 2.92576e-11 | 5.54084e-11 | 2.16173e-08 | 7.43619e-08 | 4.24109e-07 | 1.67022e-06 | 365.89038 | 4.36615e-11 | 370.28841 | 9.43414e-11
361.89786 | 3.17772e-11 | 5.69505e-11 | 2.14108e-08 | 7.60017e-08 | 4.25236e-07 | 1.67231e-06 | 366.01084 | 4.27762e-11 | 370.40832 | 9.43081e-11
362.01811 | 3.13561e-11 | 4.91699e-11 | 2.12712e-08 | 7.37176e-08 | 4.24865e-07 | 1.67076e-06 | 366.1306 | 4.48761e-11 | 370.52821 | 9.71726e-11
362.13833 | 3.15755e-11 | 6.1239e-11 | 2.1225e-08 | 7.42859e-08 | 4.2294e-07 | 1.6703e-06 | 366.25064 | 4.66788e-11 | 370.64803 | 9.48882e-11
362.25855 | 3.09482e-11 | 7.44789e-11 | 2.11102e-08 | 7.36379e-08 | 4.25463e-07 | 1.66605e-06 | 366.37077 | 4.55243e-11 | 370.76795 | 9.45316e-11
362.3788 | 3.10231e-11 | 5.97261e-11 | 2.14235e-08 | 7.35755e-08 | 4.22898e-07 | 1.6705e-06 | 366.49081 | 4.59261e-11 | 370.88777 | 9.65989e-11
362.49902 | 3.14765e-11 | 5.60178e-11 | 2.1407e-08 | 7.44597e-08 | 4.24383e-07 | 1.67341e-06 | 366.61091 | 4.65927e-11 | 371.00764 | 9.54821e-11
362.61926 | 3.0933e-11 | 5.08803e-11 | 2.14934e-08 | 7.42909e-08 | 4.24346e-07 | 1.67145e-06 | 366.73097 | 4.60659e-11 | 371.12754 | 9.41195e-11
362.73945 | 3.1714e-11 | 5.07905e-11 | 2.11628e-08 | 7.43452e-08 | 4.25162e-07 | 1.67173e-06 | 366.85109 | 4.47652e-11 | 371.2474 | 9.57448e-11
362.8597 | 3.06916e-11 | 7.08301e-11 | 2.13534e-08 | 7.51079e-08 | 4.25386e-07 | 1.67132e-06 | 366.97117 | 4.48542e-11 | 371.36727 | 9.68795e-11
362.97991 | 3.03064e-11 | 5.42256e-11 | 2.15501e-08 | 7.34244e-08 | 4.25446e-07 | 1.6713e-06 | 367.09125 | 4.52582e-11 | 371.4872 | 9.61799e-11
363.10014 | 3.07058e-11 | 5.53868e-11 | 2.2297e-08 | 7.55815e-08 | 4.26333e-07 | 1.66995e-06 | 367.21135 | 4.46998e-11 | 371.60704 | 9.54454e-11
363.22037 | 3.20873e-11 | 5.65903e-11 | 2.15391e-08 | 7.36162e-08 | 4.24443e-07 | 1.67318e-06 | 367.33143 | 4.52225e-11 | 371.72692 | 9.63514e-11
363.34055 | 3.14334e-11 | 5.49817e-11 | 2.25382e-08 | 7.30509e-08 | 4.24561e-07 | 1.67295e-06 | 367.45152 | 4.33502e-11 | 371.84681 | 9.44578e-11
363.46076 | 3.08163e-11 | 5.5469e-11 | 2.11009e-08 | 7.31103e-08 | 4.23756e-07 | 1.67541e-06 | 367.57162 | 4.38704e-11 | 371.96672 | 9.56105e-11
363.58098 | 3.20293e-11 | 5.7685e-11 | 2.1511e-08 | 7.45472e-08 | 4.26971e-07 | 1.67378e-06 | 367.69171 | 4.38238e-11 | 372.08655 | 9.52868e-11
363.70118 | 3.118e-11 | 6.39478e-11 | 2.14392e-08 | 7.41702e-08 | 4.24172e-07 | 1.67457e-06 | 367.81181 | 4.44455e-11 | 372.20645 | 9.5774e-11
363.82141 | 3.06679e-11 | 5.80914e-11 | 2.12833e-08 | 7.38951e-08 | 4.24501e-07 | 1.671e-06 | 367.93191 | 4.54455e-11 | 372.32634 | 9.84362e-11
363.94161 | 3.17413e-11 | 6.34488e-11 | 2.12674e-08 | 7.35525e-08 | 4.24453e-07 | 1.6695e-06 | 368.052 | 4.37226e-11 | 372.44621 | 9.61901e-11
364.06182 | 3.12354e-11 | 5.59329e-11 | 2.11831e-08 | 7.48723e-08 | 4.20934e-07 | 1.67245e-06 | 368.1721 | 4.49558e-11 | 372.5661 | 9.57457e-11
364.18203 | 3.14263e-11 | 6.02471e-11 | 2.15363e-08 | 7.41925e-08 | 4.27233e-07 | 1.67088e-06 | 368.2922 | 4.5864e-11 | 372.68598 | 9.67072e-11
364.30226 | 3.10327e-11 | 5.84633e-11 | 2.26331e-08 | 7.33054e-08 | 4.25959e-07 | 1.66963e-06 | 368.41229 | 4.59025e-11 | 372.80587 | 9.62615e-11
364.42243 | 3.09495e-11 | 5.38771e-11 | 2.14872e-08 | 7.37401e-08 | 4.2417e-07 | 1.67518e-06 | 368.5324 | 4.55133e-11 | 372.92576 | 9.49659e-11
364.54264 | 3.17934e-11 | 5.09648e-11 | 2.13907e-08 | 7.3648e-08 | 4.23806e-07 | 1.67104e-06 | 368.65249 | 4.43592e-11 | 373.04565 | 9.53996e-11
364.66283 | 3.16449e-11 | 5.43787e-11 | 2.14517e-08 | 7.32088e-08 | 4.25684e-07 | 1.67327e-06 | 368.77262 | 4.37458e-11 | 373.16558 | 9.7114e-11
364.78303 | 3.09407e-11 | 5.80549e-11 | 2.12443e-08 | 7.41937e-08 | 4.2353e-07 | 1.66895e-06 | 368.89271 | 4.52699e-11 | 373.28544 | 9.64632e-11
364.90323 | 3.19411e-11 | 5.89115e-11 | 2.1105e-08 | 7.50696e-08 | 4.23281e-07 | 1.66957e-06 | 369.01282 | 4.59301e-11 | 373.40533 | 9.49154e-11
365.02344 | 3.07365e-11 | 5.71273e-11 | 2.11081e-08 | 7.48193e-08 | 4.23446e-07 | 1.6739e-06 | 369.13288 | 4.50469e-11 | 373.5252 | 9.56745e-11
365.14369 | 3.17525e-11 | 5.72586e-11 | 2.12213e-08 | 7.40439e-08 | 4.26486e-07 | 1.67138e-06 | 369.253 | 4.53746e-11 | 373.6451 | 9.37256e-11
365.26383 | 3.08385e-11 | 5.4887e-11 | 2.13337e-08 | 7.43237e-08 | 4.21625e-07 | 1.66951e-06 | 369.37308 | 4.71914e-11 | 373.76501 | 9.45548e-11
365.38403 | 3.05009e-11 | 5.63378e-11 | 2.14406e-08 | 7.26434e-08 | 4.23538e-07 | 1.67282e-06 | 369.49318 | 4.54448e-11 | 373.8849 | 9.57101e-11
365.50423 | 3.20862e-11 | 5.60806e-11 | 2.16257e-08 | 7.55122e-08 | 4.24032e-07 | 1.67021e-06 | 369.61328 | 4.51813e-11 | 374.00479 | 9.51088e-11
365.62443 | 3.00713e-11 | 5.83867e-11 | 2.14328e-08 | 7.30107e-08 | 4.24621e-07 | 1.67186e-06 | 369.73337 | 4.4876e-11 | 374.12469 | 9.59834e-11
365.74461 | 3.11612e-11 | 5.39866e-11 | 2.11631e-08 | 7.44967e-08 | 4.26387e-07 | 1.66965e-06 | 369.8535 | 4.36601e-11 | 374.24462 | 9.55577e-11
365.86485 | 3.08519e-11 | 5.46406e-11 | 2.12394e-08 | 7.3454e-08 | 4.2309e-07 | 1.67208e-06 | 369.97364 | 4.61988e-11 | 374.36449 | 9.56243e-11
365.98501 | 2.98524e-11 | 5.75544e-11 | 2.15541e-08 | 7.49078e-08 | 4.22585e-07 | 1.67157e-06 | 370.09368 | 4.35969e-11 | 374.48444 | 9.50559e-11
366.10524 | 3.09584e-11 | 5.67298e-11 | 2.12797e-08 | 7.29555e-08 | 4.256e-07 | 1.66871e-06 | 370.21377 | 4.42481e-11 | 374.60428 | 9.50133e-11
366.22538 | 3.03856e-11 | 5.67885e-11 | 2.16245e-08 | 7.40283e-08 | 4.24358e-07 | 1.67554e-06 | 370.33386 | 4.4143e-11 | 374.72418 | 9.56051e-11
366.34555 | 3.08782e-11 | 5.96379e-11 | 2.12869e-08 | 7.57754e-08 | 4.26637e-07 | 1.67477e-06 | 370.45397 | 4.41584e-11 | 374.84407 | 9.62193e-11
366.46576 | 3.12939e-11 | 5.83631e-11 | 2.17829e-08 | 7.4572e-08 | 4.26559e-07 | 1.67676e-06 | 370.57405 | 4.50054e-11 | 374.96397 | 9.60347e-11
366.58597 | 3.14064e-11 | 5.82756e-11 | 2.17078e-08 | 7.44962e-08 | 4.25729e-07 | 1.67032e-06 | 370.69416 | 4.50513e-11 | 375.08388 | 9.39339e-11
366.70614 | 3.0613e-11 | 5.65689e-11 | 2.20653e-08 | 7.37209e-08 | 4.23106e-07 | 1.67085e-06 | 370.81426 | 4.53176e-11 | 375.20378 | 9.60836e-11
366.82631 | 3.12434e-11 | 5.1296e-11 | 2.11708e-08 | 7.44299e-08 | 4.23114e-07 | 1.67312e-06 | 370.93436 | 4.44601e-11 | 375.32369 | 9.6683e-11
366.94648 | 3.20516e-11 | 5.74146e-11 | 2.20231e-08 | 7.42822e-08 | 4.26386e-07 | 1.67798e-06 | 371.05445 | 4.33824e-11 | 375.44357 | 9.40667e-11
367.06666 | 3.04826e-11 | 5.83948e-11 | 2.14412e-08 | 7.40052e-08 | 4.2473e-07 | 1.67355e-06 | 371.17452 | 4.56899e-11 | 375.56348 | 9.43309e-11
367.18688 | 3.12353e-11 | 5.59637e-11 | 2.14188e-08 | 7.4115e-08 | 4.2338e-07 | 1.67723e-06 | 371.29464 | 4.67568e-11 | 375.68338 | 9.55674e-11
367.30703 | 3.06056e-11 | 5.43969e-11 | 2.10939e-08 | 7.36875e-08 | 4.2452e-07 | 1.67226e-06 | 371.41473 | 4.60574e-11 | 375.80328 | 9.58394e-11
367.42723 | 3.02714e-11 | 5.57856e-11 | 2.11121e-08 | 7.27021e-08 | 4.27202e-07 | 1.67649e-06 | 371.53483 | 4.36565e-11 | 375.92318 | 9.60836e-11
367.54737 | 3.07182e-11 | 5.60331e-11 | 2.10674e-08 | 7.43312e-08 | 4.24125e-07 | 1.67011e-06 | 371.65491 | 4.60708e-11 | 376.04308 | 9.47908e-11
367.66759 | 3.05584e-11 | 5.82205e-11 | 2.12154e-08 | 7.37761e-08 | 4.23614e-07 | 1.67069e-06 | 371.77507 | 4.55665e-11 | 376.163 | 9.502e-11
367.78771 | 3.09616e-11 | 5.85853e-11 | 2.12528e-08 | 7.46643e-08 | 4.26118e-07 | 1.6738e-06 | 371.89511 | 4.54054e-11 | 376.28286 | 9.68914e-11
367.90787 | 3.08961e-11 | 5.6953e-11 | 2.10713e-08 | 7.33588e-08 | 4.25832e-07 | 1.67359e-06 | 372.01521 | 4.55683e-11 | 376.40277 | 9.59844e-11
368.02806 | 3.1299e-11 | 5.67021e-11 | 2.15439e-08 | 7.49264e-08 | 4.23672e-07 | 1.67536e-06 | 372.13531 | 4.55679e-11 | 376.52265 | 9.66675e-11
368.14821 | 3.09399e-11 | 5.82482e-11 | 2.18647e-08 | 7.43378e-08 | 4.28069e-07 | 1.66972e-06 | 372.25538 | 4.43474e-11 | 376.64256 | 9.59153e-11
368.26838 | 3.07861e-11 | 5.98403e-11 | 2.12901e-08 | 7.40725e-08 | 4.25801e-07 | 1.67174e-06 | 372.37589 | 4.45482e-11 | 376.7625 | 9.64457e-11
368.38854 | 3.0193e-11 | 5.69001e-11 | 2.14285e-08 | 7.42057e-08 | 4.24966e-07 | 1.67237e-06 | 372.49558 | 4.43712e-11 | 376.88236 | 9.6702e-11
368.5087 | 3.06555e-11 | 5.92582e-11 | 2.11571e-08 | 7.47012e-08 | 4.23185e-07 | 1.67098e-06 | 372.61564 | 4.24783e-11 | 377.00225 | 9.55378e-11
368.62886 | 3.11441e-11 | 5.91998e-11 | 2.13955e-08 | 7.51598e-08 | 4.27361e-07 | 1.67549e-06 | 372.73573 | 4.29004e-11 | 377.12214 | 9.40935e-11
368.74903 | 3.15502e-11 | 5.45854e-11 | 2.15845e-08 | 7.51186e-08 | 4.23061e-07 | 1.67084e-06 | 372.85585 | 4.3322e-11 | 377.24203 | 9.75208e-11
368.86919 | 3.12781e-11 | 4.49649e-11 | 2.17066e-08 | 7.4406e-08 | 4.25077e-07 | 1.6729e-06 | 372.97593 | 4.31325e-11 | 377.36192 | 9.70017e-11
368.98941 | 3.0578e-11 | 5.36694e-11 | 2.11644e-08 | 7.37623e-08 | 4.237e-07 | 1.67268e-06 | 373.09605 | 4.38661e-11 | 377.48182 | 9.53211e-11
369.10951 | 3.14278e-11 | 5.71045e-11 | 2.20501e-08 | 7.32863e-08 | 4.25582e-07 | 1.6695e-06 | 373.21613 | 4.36018e-11 | 377.60172 | 9.47806e-11
369.22968 | 3.06232e-11 | 5.93299e-11 | 2.13468e-08 | 7.24731e-08 | 4.24717e-07 | 1.67133e-06 | 373.33622 | 4.38733e-11 | 377.72161 | 9.55842e-11
369.34983 | 3.15439e-11 | 5.93828e-11 | 2.14411e-08 | 7.35456e-08 | 4.2305e-07 | 1.6707e-06 | 373.45634 | 4.39377e-11 | 377.84151 | 9.52373e-11
369.47 | 3.19235e-11 | 5.89811e-11 | 2.12044e-08 | 7.33555e-08 | 4.2419e-07 | 1.67073e-06 | 373.57639 | 4.363e-11 | 377.96141 | 9.67584e-11
369.59014 | 3.20356e-11 | 5.22694e-11 | 2.1874e-08 | 7.40198e-08 | 4.22617e-07 | 1.67364e-06 | 373.69647 | 4.50943e-11 | 378.08129 | 9.46392e-11
369.71031 | 2.99957e-11 | 5.75254e-11 | 2.16826e-08 | 7.46583e-08 | 4.23101e-07 | 1.67227e-06 | 373.81657 | 4.62558e-11 | 378.20118 | 9.50506e-11
369.83047 | 2.94065e-11 | 5.91664e-11 | 2.12464e-08 | 7.40005e-08 | 4.26233e-07 | 1.6725e-06 | 373.93668 | 4.46416e-11 | 378.32109 | 9.6793e-11
369.95066 | 3.13839e-11 | 5.88662e-11 | 2.12677e-08 | 7.3938e-08 | 4.24135e-07 | 1.67002e-06 | 374.05677 | 4.47745e-11 | 378.44097 | 9.60305e-11
370.07078 | 3.07643e-11 | 5.91422e-11 | 2.13935e-08 | 7.38089e-08 | 4.24238e-07 | 1.66669e-06 | 374.17685 | 4.42698e-11 | 378.56086 | 9.51891e-11
370.19093 | 3.18177e-11 | 5.71793e-11 | 2.14398e-08 | 7.53747e-08 | 4.23124e-07 | 1.67218e-06 | 374.29694 | 4.41708e-11 | 378.68077 | 9.40654e-11
370.31109 | 3.22376e-11 | 5.65196e-11 | 2.1593e-08 | 7.45386e-08 | 4.24855e-07 | 1.66752e-06 | 374.41704 | 4.49493e-11 | 378.80064 | 9.53947e-11
370.43123 | 3.11854e-11 | 5.83253e-11 | 2.11181e-08 | 7.33523e-08 | 4.24262e-07 | 1.67492e-06 | 374.53713 | 4.55598e-11 | 378.92055 | 9.5059e-11
370.5514 | 3.00255e-11 | 5.73513e-11 | 2.12693e-08 | 7.42977e-08 | 4.23611e-07 | 1.66945e-06 | 374.65722 | 4.39342e-11 | 379.04049 | 9.50773e-11
370.67155 | 3.03719e-11 | 6.05176e-11 | 2.17394e-08 | 7.50573e-08 | 4.24993e-07 | 1.67505e-06 | 374.77739 | 4.38806e-11 | 379.16033 | 9.60745e-11
370.7917 | 3.05738e-11 | 5.61262e-11 | 2.11741e-08 | 7.39828e-08 | 4.24228e-07 | 1.67379e-06 | 374.89741 | 4.39423e-11 | 379.28021 | 9.549e-11
370.91186 | 3.02578e-11 | 5.56392e-11 | 2.13499e-08 | 7.33308e-08 | 4.2608e-07 | 1.67303e-06 | 375.0175 | 4.4077e-11 | 379.40011 | 9.57127e-11
371.03204 | 3.20744e-11 | 5.88539e-11 | 2.18749e-08 | 7.44635e-08 | 4.25565e-07 | 1.66887e-06 | 375.13761 | 4.49288e-11 | 379.52001 | 9.48732e-11
371.15217 | 3.12384e-11 | 5.51326e-11 | 2.11859e-08 | 7.36697e-08 | 4.25056e-07 | 1.669e-06 | 375.2577 | 4.42963e-11 | 379.63992 | 9.38125e-11
371.27233 | 3.0898e-11 | 5.64722e-11 | 2.11829e-08 | 7.26376e-08 | 4.25554e-07 | 1.67075e-06 | 375.37781 | 4.32448e-11 | 379.75978 | 9.51399e-11
371.39247 | 3.17678e-11 | 5.40539e-11 | 2.11392e-08 | 7.44243e-08 | 4.22337e-07 | 1.67031e-06 | 375.49794 | 4.351e-11 | 379.87965 | 9.58852e-11
371.51262 | 3.06326e-11 | 5.58168e-11 | 2.16175e-08 | 7.37305e-08 | 4.24374e-07 | 1.67303e-06 | 375.61797 | 4.43657e-11 | 379.99955 | 9.50328e-11
371.63279 | 3.10941e-11 | 5.77627e-11 | 2.14529e-08 | 7.47585e-08 | 4.27286e-07 | 1.67298e-06 | 375.73809 | 4.47168e-11 | 380.11944 | 9.45168e-11
371.75293 | 3.08227e-11 | 5.7048e-11 | 2.1261e-08 | 7.50639e-08 | 4.24451e-07 | 1.67521e-06 | 375.85823 | 4.4211e-11 | 380.23933 | 9.74147e-11
371.87308 | 3.06224e-11 | 5.81018e-11 | 2.1354e-08 | 7.42889e-08 | 4.2714e-07 | 1.66974e-06 | 375.97828 | 4.44825e-11 | 380.3592 | 9.40215e-11
371.99323 | 3.0769e-11 | 5.8199e-11 | 2.11735e-08 | 7.43864e-08 | 4.26402e-07 | 1.67548e-06 | 376.09844 | 4.43527e-11 | 380.47908 | 9.23808e-11
372.11342 | 3.03317e-11 | 6.15026e-11 | 2.16954e-08 | 7.33793e-08 | 4.25978e-07 | 1.66995e-06 | 376.21847 | 4.5293e-11 | 380.59898 | 9.65491e-11
372.23354 | 3.04837e-11 | 6.07072e-11 | 2.14001e-08 | 7.35444e-08 | 4.26888e-07 | 1.6733e-06 | 376.33858 | 4.544e-11 | 380.71887 | 9.37817e-11
372.35369 | 3.03027e-11 | 5.66531e-11 | 2.1687e-08 | 7.45757e-08 | 4.25006e-07 | 1.67291e-06 | 376.45869 | 4.55098e-11 | 380.83875 | 9.50343e-11
372.47385 | 3.22039e-11 | 5.63697e-11 | 2.13813e-08 | 7.28512e-08 | 4.25336e-07 | 1.67606e-06 | 376.57876 | 4.52916e-11 | 380.95865 | 9.5246e-11
372.594 | 3.00384e-11 | 5.62556e-11 | 2.13212e-08 | 7.33655e-08 | 4.23149e-07 | 1.67152e-06 | 376.69887 | 4.57055e-11 | 381.07854 | 9.59751e-11
372.71418 | 3.07107e-11 | 5.80333e-11 | 2.10534e-08 | 7.555e-08 | 4.24377e-07 | 1.67459e-06 | 376.81896 | 4.24722e-11 | 381.1984 | 9.54533e-11
372.83427 | 3.1446e-11 | 5.94127e-11 | 2.1575e-08 | 7.5479e-08 | 4.22599e-07 | 1.66815e-06 | 376.93911 | 4.46791e-11 | 381.3183 | 9.54965e-11
372.95444 | 3.03419e-11 | 5.86561e-11 | 2.11216e-08 | 7.43469e-08 | 4.24672e-07 | 1.67009e-06 | 377.05919 | 4.43707e-11 | 381.43819 | 9.4813e-11
373.07459 | 3.16869e-11 | 5.55393e-11 | 2.17534e-08 | 7.39207e-08 | 4.25868e-07 | 1.67273e-06 | 377.17928 | 4.44427e-11 | 381.55809 | 9.07805e-11
373.19473 | 3.1607e-11 | 5.6414e-11 | 2.12358e-08 | 7.41904e-08 | 4.23287e-07 | 1.66929e-06 | 377.29944 | 4.38129e-11 | 381.67796 | 9.65344e-11
373.31487 | 2.97102e-11 | 5.73743e-11 | 2.12017e-08 | 7.51174e-08 | 4.24703e-07 | 1.67193e-06 | 377.41954 | 4.36063e-11 | 381.79785 | 9.51479e-11
373.43504 | 3.01476e-11 | 5.925e-11 | 2.1528e-08 | 7.34214e-08 | 4.25977e-07 | 1.67629e-06 | 377.53964 | 4.39275e-11 | 381.91773 | 9.38916e-11
373.55517 | 3.0012e-11 | 5.40429e-11 | 2.17327e-08 | 7.34499e-08 | 4.25052e-07 | 1.6769e-06 | 377.65971 | 4.44587e-11 | 382.03762 | 9.59721e-11
373.67534 | 3.06589e-11 | 5.67172e-11 | 2.13172e-08 | 7.4886e-08 | 4.25933e-07 | 1.67491e-06 | 377.77985 | 4.53695e-11 | 382.15755 | 9.48048e-11
373.79551 | 2.99614e-11 | 5.66337e-11 | 2.11182e-08 | 7.52063e-08 | 4.28266e-07 | 1.6714e-06 | 377.89991 | 4.53589e-11 | 382.2774 | 9.60236e-11
373.91562 | 3.04562e-11 | 5.94833e-11 | 2.14933e-08 | 7.49494e-08 | 4.23662e-07 | 1.66846e-06 | 378.02002 | 4.3169e-11 | 382.39732 | 9.4607e-11
374.03577 | 3.11631e-11 | 5.87597e-11 | 2.10417e-08 | 7.40975e-08 | 4.25556e-07 | 1.67009e-06 | 378.14015 | 4.35591e-11 | 382.51718 | 9.6976e-11
374.15591 | 3.1178e-11 | 5.5996e-11 | 2.16529e-08 | 7.56769e-08 | 4.24276e-07 | 1.67121e-06 | 378.26022 | 4.38483e-11 | 382.63713 | 9.2552e-11
374.27608 | 2.92186e-11 | 6.40537e-11 | 2.12703e-08 | 7.30146e-08 | 4.22636e-07 | 1.6758e-06 | 378.38034 | 4.53139e-11 | 382.75692 | 9.35917e-11
374.39625 | 3.08585e-11 | 6.36512e-11 | 2.1631e-08 | 7.49542e-08 | 4.23556e-07 | 1.67014e-06 | 378.50045 | 4.56202e-11 | 382.87683 | 9.61326e-11
374.51638 | 3.0967e-11 | 6.11456e-11 | 2.16047e-08 | 7.39712e-08 | 4.22364e-07 | 1.677e-06 | 378.62059 | 4.46576e-11 | 382.99672 | 9.34853e-11
374.6365 | 2.95373e-11 | 5.70424e-11 | 2.12336e-08 | 7.44968e-08 | 4.2576e-07 | 1.66803e-06 | 378.74065 | 4.51387e-11 | 383.11666 | 9.52856e-11
374.75666 | 3.09326e-11 | 5.70331e-11 | 2.11779e-08 | 7.43686e-08 | 4.25108e-07 | 1.6714e-06 | 378.86076 | 4.56375e-11 | 383.2365 | 9.57198e-11
374.87679 | 3.1876e-11 | 5.08786e-11 | 2.15068e-08 | 7.38257e-08 | 4.25072e-07 | 1.67304e-06 | 378.98085 | 4.44308e-11 | 383.35639 | 9.46398e-11
374.99693 | 3.14641e-11 | 5.85159e-11 | 2.19597e-08 | 7.32449e-08 | 4.23587e-07 | 1.67582e-06 | 379.10096 | 4.46442e-11 | 383.47627 | 9.44887e-11
375.1171 | 3.16226e-11 | 5.66074e-11 | 2.13151e-08 | 7.32188e-08 | 4.22479e-07 | 1.67476e-06 | 379.22108 | 4.38102e-11 | 383.59616 | 9.52214e-11
375.23725 | 3.00155e-11 | 5.83876e-11 | 2.12779e-08 | 7.35605e-08 | 4.22596e-07 | 1.67398e-06 | 379.34118 | 4.36009e-11 | 383.71611 | 9.40598e-11
375.35737 | 3.03204e-11 | 5.70772e-11 | 2.16714e-08 | 7.38874e-08 | 4.25945e-07 | 1.6723e-06 | 379.46128 | 4.56838e-11 | 383.83595 | 9.41057e-11
375.47754 | 3.10381e-11 | 5.84578e-11 | 2.16176e-08 | 7.3011e-08 | 4.24367e-07 | 1.67003e-06 | 379.58139 | 4.60982e-11 | 383.95585 | 9.53616e-11
375.59768 | 3.09913e-11 | 5.38505e-11 | 2.16537e-08 | 7.52033e-08 | 4.23937e-07 | 1.66855e-06 | 379.70151 | 4.4583e-11 | 384.07574 | 9.57832e-11
375.71783 | 3.11598e-11 | 6.48719e-11 | 2.20912e-08 | 7.41187e-08 | 4.24729e-07 | 1.67643e-06 | 379.8216 | 4.44988e-11 | 384.19564 | 9.37311e-11
375.83797 | 3.00397e-11 | 6.0802e-11 | 2.14433e-08 | 7.32012e-08 | 4.23165e-07 | 1.67189e-06 | 379.94172 | 4.28607e-11 | 384.3155 | 9.42674e-11
375.95812 | 2.97295e-11 | 6.32496e-11 | 2.11372e-08 | 7.37908e-08 | 4.2761e-07 | 1.66862e-06 | 380.06183 | 4.3211e-11 | 384.43541 | 9.63095e-11
376.07826 | 3.10381e-11 | 5.81927e-11 | 2.12717e-08 | 7.30821e-08 | 4.27183e-07 | 1.66615e-06 | 380.18192 | 4.37708e-11 | 384.5553 | 9.5417e-11
376.19843 | 3.05102e-11 | 5.62779e-11 | 2.13539e-08 | 7.44461e-08 | 4.25364e-07 | 1.67298e-06 | 380.30205 | 4.22633e-11 | 384.67522 | 9.36662e-11
376.31856 | 3.02513e-11 | 5.43311e-11 | 2.11423e-08 | 7.51305e-08 | 4.24688e-07 | 1.6722e-06 | 380.42214 | 4.27388e-11 | 384.79508 | 9.50812e-11
376.43872 | 2.94907e-11 | 5.65057e-11 | 2.13598e-08 | 7.44533e-08 | 4.25716e-07 | 1.67377e-06 | 380.5423 | 4.30386e-11 | 384.91501 | 9.65697e-11
376.55889 | 3.03744e-11 | 5.76715e-11 | 2.12323e-08 | 7.3742e-08 | 4.25414e-07 | 1.67196e-06 | 380.66238 | 4.19648e-11 | 385.03487 | 9.49317e-11
376.67899 | 2.97054e-11 | 5.4874e-11 | 2.10896e-08 | 7.55384e-08 | 4.25709e-07 | 1.67169e-06 | 380.78248 | 4.26123e-11 | 385.15478 | 9.57637e-11
376.79917 | 3.07182e-11 | 5.90464e-11 | 2.10638e-08 | 7.54137e-08 | 4.25308e-07 | 1.67169e-06 | 380.90258 | 4.27611e-11 | 385.27468 | 9.4249e-11
376.91927 | 3.00513e-11 | 5.04525e-11 | 2.12937e-08 | 7.38373e-08 | 4.25681e-07 | 1.66989e-06 | 381.0227 | 4.43383e-11 | 385.39457 | 9.47045e-11
377.03944 | 3.23167e-11 | 6.01736e-11 | 2.11438e-08 | 7.18854e-08 | 4.24581e-07 | 1.67493e-06 | 381.14281 | 4.31737e-11 | 385.51452 | 9.50162e-11
377.15962 | 4.241e-11 | 5.7073e-11 | 2.2028e-08 | 7.32633e-08 | 4.24548e-07 | 1.67117e-06 | 381.26292 | 4.3928e-11 | 385.6344 | 9.48229e-11
377.27971 | 3.79727e-11 | 5.72585e-11 | 2.13621e-08 | 7.32116e-08 | 4.24239e-07 | 1.67288e-06 | 381.38304 | 4.32321e-11 | 385.75425 | 9.40797e-11
377.39985 | 3.45977e-11 | 5.72294e-11 | 2.14639e-08 | 7.36755e-08 | 4.25853e-07 | 1.67051e-06 | 381.50315 | 4.32835e-11 | 385.87415 | 9.26208e-11
377.52006 | 2.8647e-11 | 5.693e-11 | 2.14418e-08 | 7.44183e-08 | 4.24265e-07 | 1.67553e-06 | 381.62325 | 4.37841e-11 | 385.99405 | 9.36193e-11
377.64015 | 3.29786e-11 | 5.68718e-11 | 2.17345e-08 | 7.54193e-08 | 4.24411e-07 | 1.67738e-06 | 381.74338 | 4.39915e-11 | 386.114 | 9.63104e-11
377.76031 | 3.02865e-11 | 5.8275e-11 | 2.12659e-08 | 7.20673e-08 | 4.23619e-07 | 1.66609e-06 | 381.86352 | 4.34594e-11 | 386.23386 | 9.45201e-11
377.88043 | 2.80802e-11 | 5.58394e-11 | 2.29066e-08 | 7.42256e-08 | 4.28198e-07 | 1.67164e-06 | 381.98361 | 4.37004e-11 | 386.35376 | 9.38494e-11
378.00057 | 3.32e-11 | 5.63396e-11 | 2.16022e-08 | 7.30647e-08 | 4.24415e-07 | 1.6702e-06 | 382.10372 | 4.40073e-11 | 386.47367 | 9.60487e-11
378.12072 | 4.64948e-11 | 5.70041e-11 | 2.16022e-08 | 7.41569e-08 | 4.22377e-07 | 1.6714e-06 | 382.22383 | 4.4533e-11 | 386.59357 | 9.46517e-11
378.24092 | 3.44199e-11 | 5.63663e-11 | 2.1578e-08 | 7.48791e-08 | 4.24997e-07 | 1.67135e-06 | 382.34397 | 4.50729e-11 | 386.71346 | 9.49194e-11
378.36101 | 4.61649e-11 | 5.65014e-11 | 2.13946e-08 | 7.31359e-08 | 4.24695e-07 | 1.66992e-06 | 382.46407 | 4.39574e-11 | 386.8334 | 9.48301e-11
378.48115 | 2.96715e-11 | 6.13437e-11 | 2.14788e-08 | 7.31945e-08 | 4.24634e-07 | 1.6741e-06 | 382.58417 | 4.36589e-11 | 386.9533 | 9.35036e-11
378.6013 | 3.21045e-11 | 6.84835e-11 | 2.12786e-08 | 7.32565e-08 | 4.24034e-07 | 1.67254e-06 | 382.70429 | 4.52504e-11 | 387.07319 | 9.4613e-11
378.72144 | 3.17308e-11 | 5.95629e-11 | 2.17017e-08 | 7.66164e-08 | 4.24872e-07 | 1.67423e-06 | 382.82441 | 4.59018e-11 | 387.19313 | 9.42245e-11
378.84159 | 3.29591e-11 | 5.68899e-11 | 2.13024e-08 | 7.38278e-08 | 4.24339e-07 | 1.67089e-06 | 382.94453 | 4.49932e-11 | 387.31302 | 9.4689e-11
378.96176 | 2.9852e-11 | 5.72523e-11 | 2.13315e-08 | 7.46377e-08 | 4.24633e-07 | 1.67173e-06 | 383.06464 | 4.2667e-11 | 387.43298 | 9.39228e-11
379.08186 | 3.04895e-11 | 5.75805e-11 | 2.15637e-08 | 7.29743e-08 | 4.24113e-07 | 1.67509e-06 | 383.18473 | 4.247e-11 | 387.55284 | 9.45686e-11
379.20202 | 3.16126e-11 | 5.72944e-11 | 2.11744e-08 | 7.32622e-08 | 4.25826e-07 | 1.67581e-06 | 383.30487 | 4.42483e-11 | 387.67276 | 9.58597e-11
379.32216 | 3.08222e-11 | 5.7629e-11 | 2.12489e-08 | 7.27362e-08 | 4.25302e-07 | 1.67164e-06 | 383.425 | 4.16166e-11 | 387.79267 | 9.41872e-11
379.4423 | 3.13101e-11 | 5.9456e-11 | 2.12794e-08 | 7.46701e-08 | 4.26049e-07 | 1.67245e-06 | 383.54508 | 4.17804e-11 | 387.91264 | 9.35816e-11
379.56247 | 3.49244e-11 | 5.78448e-11 | 2.12052e-08 | 7.43779e-08 | 4.23493e-07 | 1.66896e-06 | 383.6652 | 4.20166e-11 | 388.03251 | 9.45081e-11
379.6826 | 2.68596e-11 | 5.82996e-11 | 2.14602e-08 | 7.49871e-08 | 4.2627e-07 | 1.67707e-06 | 383.78532 | 4.29731e-11 | 388.15244 | 9.56113e-11
379.80274 | 3.01703e-11 | 6.13576e-11 | 2.09743e-08 | 7.38198e-08 | 4.24927e-07 | 1.67636e-06 | 383.90544 | 4.25246e-11 | 388.27235 | 9.38366e-11
379.92288 | 3.13831e-11 | 5.88999e-11 | 2.18393e-08 | 7.43122e-08 | 4.25038e-07 | 1.67094e-06 | 384.02554 | 4.36307e-11 | 388.39227 | 9.48085e-11
380.04305 | 3.1766e-11 | 6.0579e-11 | 2.13723e-08 | 7.45831e-08 | 4.22209e-07 | 1.67539e-06 | 384.14565 | 4.35819e-11 | 388.51219 | 9.37388e-11
380.16317 | 2.98519e-11 | 5.76304e-11 | 2.11799e-08 | 7.50355e-08 | 4.24648e-07 | 1.67556e-06 | 384.26576 | 4.30121e-11 | 388.6321 | 9.55139e-11
380.28331 | 3.15363e-11 | 5.67696e-11 | 2.15473e-08 | 7.44149e-08 | 4.24652e-07 | 1.67404e-06 | 384.38589 | 4.44312e-11 | 388.75204 | 9.36736e-11
380.40347 | 3.12151e-11 | 5.52004e-11 | 2.21387e-08 | 7.46857e-08 | 4.2322e-07 | 1.6751e-06 | 384.50601 | 4.39382e-11 | 388.87195 | 9.46267e-11
380.5236 | 3.23216e-11 | 5.84645e-11 | 2.16917e-08 | 7.35605e-08 | 4.2433e-07 | 1.67315e-06 | 384.62611 | 4.41758e-11 | 388.99188 | 9.34691e-11
380.64374 | 3.09489e-11 | 5.73758e-11 | 2.11284e-08 | 7.39264e-08 | 4.25019e-07 | 1.67296e-06 | 384.74621 | 4.42724e-11 | 389.11179 | 9.46125e-11
380.76389 | 3.04971e-11 | 5.58918e-11 | 2.14314e-08 | 7.32678e-08 | 4.24561e-07 | 1.67e-06 | 384.86633 | 4.32961e-11 | 389.23172 | 9.37923e-11
380.88404 | 3.12e-11 | 5.51022e-11 | 2.15814e-08 | 7.59399e-08 | 4.23827e-07 | 1.67246e-06 | 384.98645 | 4.10671e-11 | 389.35164 | 9.49177e-11
381.00414 | 2.88821e-11 | 5.53747e-11 | 2.10287e-08 | 7.5318e-08 | 4.26844e-07 | 1.67251e-06 | 385.10654 | 4.24098e-11 | 389.47156 | 9.31833e-11
381.12427 | 2.98044e-11 | 5.43895e-11 | 2.14148e-08 | 7.35793e-08 | 4.23636e-07 | 1.66896e-06 | 385.22671 | 4.32226e-11 | 389.59148 | 9.40043e-11
381.24446 | 3.13534e-11 | 5.79855e-11 | 2.21148e-08 | 7.38407e-08 | 4.2311e-07 | 1.67612e-06 | 385.34676 | 4.30246e-11 | 389.71141 | 9.4761e-11
381.36456 | 3.06186e-11 | 5.95101e-11 | 2.09593e-08 | 7.42108e-08 | 4.24537e-07 | 1.6749e-06 | 385.46688 | 4.36091e-11 | 389.83134 | 9.51995e-11
381.4847 | 2.96937e-11 | 5.82335e-11 | 2.10496e-08 | 7.33087e-08 | 4.25775e-07 | 1.67747e-06 | 385.58702 | 4.40128e-11 | 389.95126 | 9.4965e-11
381.60483 | 3.05423e-11 | 5.63017e-11 | 2.09392e-08 | 7.33323e-08 | 4.24287e-07 | 1.67312e-06 | 385.70712 | 4.44246e-11 | 390.07119 | 9.40986e-11
381.72501 | 3.15534e-11 | 5.92951e-11 | 2.16672e-08 | 7.45195e-08 | 4.27126e-07 | 1.67488e-06 | 385.8272 | 4.37424e-11 | 390.19114 | 9.51015e-11
381.84513 | 3.28411e-11 | 6.00247e-11 | 2.10584e-08 | 7.38078e-08 | 4.24528e-07 | 1.67384e-06 | 385.94731 | 4.47916e-11 | 390.31109 | 9.27182e-11
381.96527 | 3.10401e-11 | 5.61821e-11 | 2.16257e-08 | 7.41694e-08 | 4.2377e-07 | 1.67053e-06 | 386.06743 | 4.43458e-11 | 390.43099 | 9.30654e-11
382.08541 | 3.17792e-11 | 5.93771e-11 | 2.12312e-08 | 7.40218e-08 | 4.25204e-07 | 1.66919e-06 | 386.18754 | 4.54166e-11 | 390.55092 | 9.24956e-11
382.20554 | 3.04014e-11 | 5.63961e-11 | 2.16271e-08 | 7.47319e-08 | 4.24618e-07 | 1.67278e-06 | 386.30766 | 4.23285e-11 | 390.6709 | 9.44002e-11
382.32568 | 2.94016e-11 | 5.6488e-11 | 2.14432e-08 | 7.40639e-08 | 4.25202e-07 | 1.67093e-06 | 386.42778 | 4.2735e-11 | 390.79078 | 9.38728e-11
382.44582 | 3.09349e-11 | 5.74072e-11 | 2.14539e-08 | 7.39026e-08 | 4.25724e-07 | 1.67418e-06 | 386.54787 | 4.2146e-11 | 390.91075 | 9.33962e-11
382.56596 | 2.99061e-11 | 5.96366e-11 | 2.14195e-08 | 7.3779e-08 | 4.25396e-07 | 1.67405e-06 | 386.66801 | 4.32801e-11 | 391.03063 | 9.35039e-11
382.68609 | 3.04679e-11 | 5.90549e-11 | 2.1418e-08 | 7.42627e-08 | 4.23972e-07 | 1.67584e-06 | 386.7881 | 4.56692e-11 | 391.15057 | 9.47176e-11
382.80624 | 3.13674e-11 | 5.76081e-11 | 2.16248e-08 | 7.34709e-08 | 4.2468e-07 | 1.67119e-06 | 386.90821 | 4.54742e-11 | 391.27051 | 9.53906e-11
382.92635 | 3.00876e-11 | 5.75144e-11 | 2.12247e-08 | 7.47057e-08 | 4.26349e-07 | 1.66936e-06 | 387.02835 | 4.4955e-11 | 391.39045 | 9.63676e-11
383.04649 | 3.10397e-11 | 6.10782e-11 | 2.10083e-08 | 7.34416e-08 | 4.23397e-07 | 1.67168e-06 | 387.14843 | 4.26292e-11 | 391.51037 | 9.34941e-11
383.16665 | 3.15855e-11 | 5.84432e-11 | 2.14684e-08 | 7.55445e-08 | 4.25446e-07 | 1.67093e-06 | 387.26857 | 4.41076e-11 | 391.63031 | 9.48371e-11
383.2868 | 2.91248e-11 | 5.42344e-11 | 2.15544e-08 | 7.3154e-08 | 4.25595e-07 | 1.67014e-06 | 387.38867 | 4.33787e-11 | 391.75028 | 9.5001e-11
383.40692 | 3.24781e-11 | 5.34345e-11 | 2.15509e-08 | 7.49943e-08 | 4.26607e-07 | 1.67413e-06 | 387.50879 | 4.29892e-11 | 391.87018 | 9.43389e-11
383.52705 | 3.03453e-11 | 5.91069e-11 | 2.13181e-08 | 7.35337e-08 | 4.255e-07 | 1.67481e-06 | 387.62889 | 4.27867e-11 | 391.99013 | 9.43856e-11
383.64719 | 3.01279e-11 | 5.76148e-11 | 2.20913e-08 | 7.56241e-08 | 4.25051e-07 | 1.67102e-06 | 387.74904 | 4.32648e-11 | 392.11006 | 9.35216e-11
383.76734 | 3.11629e-11 | 5.77671e-11 | 2.14739e-08 | 7.37185e-08 | 4.26449e-07 | 1.67608e-06 | 387.86913 | 4.42534e-11 | 392.23012 | 9.40712e-11
383.88746 | 3.05274e-11 | 5.86233e-11 | 2.10842e-08 | 7.43955e-08 | 4.27068e-07 | 1.6738e-06 | 387.98925 | 4.40851e-11 | 392.34995 | 9.45965e-11
384.00764 | 3.17502e-11 | 5.81763e-11 | 2.13984e-08 | 7.36049e-08 | 4.24035e-07 | 1.67444e-06 | 388.10935 | 4.26892e-11 | 392.46991 | 9.62253e-11
384.12772 | 2.91992e-11 | 5.75379e-11 | 2.12633e-08 | 7.33283e-08 | 4.25846e-07 | 1.67303e-06 | 388.22947 | 4.25844e-11 | 392.58989 | 9.35455e-11
384.24786 | 3.07781e-11 | 5.64483e-11 | 2.09288e-08 | 7.3952e-08 | 4.25843e-07 | 1.66927e-06 | 388.34959 | 4.3475e-11 | 392.70977 | 9.35368e-11
384.36806 | 3.12628e-11 | 5.52362e-11 | 2.16007e-08 | 7.70971e-08 | 4.24233e-07 | 1.67065e-06 | 388.46975 | 4.13655e-11 | 392.82971 | 9.47595e-11
384.48814 | 3.06365e-11 | 5.58277e-11 | 2.10012e-08 | 7.3495e-08 | 4.22633e-07 | 1.67037e-06 | 388.58982 | 4.16582e-11 | 392.94966 | 9.46047e-11
384.60827 | 3.1434e-11 | 5.91295e-11 | 2.10884e-08 | 7.41478e-08 | 4.25832e-07 | 1.67061e-06 | 388.70995 | 4.27587e-11 | 393.06964 | 9.26768e-11
384.72839 | 2.99586e-11 | 5.78554e-11 | 2.1383e-08 | 7.41016e-08 | 4.28787e-07 | 1.67202e-06 | 388.83009 | 4.24937e-11 | 393.18956 | 9.54163e-11
384.84857 | 3.03253e-11 | 5.67405e-11 | 2.11184e-08 | 7.47051e-08 | 4.26399e-07 | 1.67147e-06 | 388.95018 | 4.38322e-11 | 393.30953 | 9.44034e-11
384.96867 | 2.98774e-11 | 5.72204e-11 | 2.1634e-08 | 7.45744e-08 | 4.25149e-07 | 1.67157e-06 | 389.0703 | 4.18797e-11 | 393.42945 | 9.37954e-11
385.08881 | 2.61508e-11 | 6.0567e-11 | 2.16525e-08 | 7.34881e-08 | 4.25106e-07 | 1.66923e-06 | 389.1904 | 4.22239e-11 | 393.54946 | 9.47689e-11
385.20892 | 3.40811e-11 | 5.88446e-11 | 2.14112e-08 | 7.67063e-08 | 4.23928e-07 | 1.6778e-06 | 389.31053 | 4.35595e-11 | 393.66935 | 9.42295e-11
385.32907 | 3.47772e-11 | 5.79372e-11 | 2.20354e-08 | 7.31249e-08 | 4.21947e-07 | 1.67615e-06 | 389.43066 | 4.38381e-11 | 393.7893 | 9.37216e-11
385.4492 | 3.1583e-11 | 5.78958e-11 | 2.14316e-08 | 7.40124e-08 | 4.24294e-07 | 1.67627e-06 | 389.55077 | 4.29837e-11 | 393.90925 | 9.5091e-11
385.56934 | 3.2572e-11 | 5.62742e-11 | 2.1329e-08 | 7.40041e-08 | 4.23592e-07 | 1.67489e-06 | 389.67089 | 4.34458e-11 | 394.02918 | 9.40712e-11
385.68952 | 3.09194e-11 | 5.37467e-11 | 2.14448e-08 | 7.41545e-08 | 4.27411e-07 | 1.67736e-06 | 389.79101 | 4.10745e-11 | 394.14913 | 9.45442e-11
385.80961 | 3.02927e-11 | 5.48825e-11 | 2.14593e-08 | 7.34173e-08 | 4.25898e-07 | 1.67067e-06 | 389.91112 | 4.21026e-11 | 394.26908 | 9.38375e-11
385.92978 | 3.02115e-11 | 5.53006e-11 | 2.12685e-08 | 7.39665e-08 | 4.25365e-07 | 1.67129e-06 | 390.03127 | 4.18315e-11 | 394.38904 | 9.50486e-11
386.04987 | 3.12552e-11 | 5.78517e-11 | 2.18989e-08 | 7.33197e-08 | 4.24321e-07 | 1.67456e-06 | 390.15138 | 4.27499e-11 | 394.50898 | 9.35919e-11
386.17 | 2.93952e-11 | 5.48742e-11 | 2.15119e-08 | 7.28013e-08 | 4.26388e-07 | 1.66828e-06 | 390.27152 | 4.36604e-11 | 394.62891 | 9.38696e-11
386.29016 | 3.03819e-11 | 5.48802e-11 | 2.15715e-08 | 7.4244e-08 | 4.24339e-07 | 1.67851e-06 | 390.39165 | 4.47228e-11 | 394.7489 | 9.48788e-11
386.41028 | 3.02796e-11 | 5.90476e-11 | 2.11409e-08 | 7.39241e-08 | 4.24883e-07 | 1.66876e-06 | 390.51176 | 4.28082e-11 | 394.86884 | 9.50512e-11
386.53038 | 3.07324e-11 | 5.87423e-11 | 2.18712e-08 | 7.40232e-08 | 4.24399e-07 | 1.67419e-06 | 390.63191 | 4.30272e-11 | 394.98877 | 9.33074e-11
386.65052 | 3.10986e-11 | 5.5858e-11 | 2.13432e-08 | 7.47326e-08 | 4.24297e-07 | 1.67447e-06 | 390.75202 | 4.36497e-11 | 395.1087 | 9.42662e-11
386.77066 | 2.97825e-11 | 5.3457e-11 | 2.13571e-08 | 7.47571e-08 | 4.29053e-07 | 1.67555e-06 | 390.87214 | 4.34578e-11 | 395.22864 | 9.48451e-11
386.89077 | 3.07408e-11 | 5.37393e-11 | 2.21536e-08 | 7.48268e-08 | 4.27451e-07 | 1.67383e-06 | 390.99228 | 4.47481e-11 | 395.34859 | 9.49042e-11
387.01091 | 3.06046e-11 | 5.67626e-11 | 2.14935e-08 | 7.44278e-08 | 4.24251e-07 | 1.67484e-06 | 391.11241 | 4.40035e-11 | 395.46853 | 9.4931e-11
387.13105 | 3.05887e-11 | 5.71356e-11 | 2.13845e-08 | 7.50035e-08 | 4.23843e-07 | 1.67518e-06 | 391.23257 | 4.4392e-11 | 395.58854 | 9.48867e-11
387.25118 | 2.9801e-11 | 5.8838e-11 | 2.16359e-08 | 7.37774e-08 | 4.22677e-07 | 1.67814e-06 | 391.35268 | 4.34505e-11 | 395.70849 | 9.49416e-11
387.37132 | 3.19785e-11 | 5.59386e-11 | 2.213e-08 | 7.48318e-08 | 4.24412e-07 | 1.67502e-06 | 391.4728 | 4.34401e-11 | 395.82839 | 9.33462e-11
387.49143 | 3.04105e-11 | 5.9095e-11 | 2.13834e-08 | 7.46127e-08 | 4.23051e-07 | 1.67845e-06 | 391.59294 | 4.46566e-11 | 395.94837 | 9.32056e-11
387.61157 | 2.98071e-11 | 5.72891e-11 | 2.12698e-08 | 7.49245e-08 | 4.24933e-07 | 1.6737e-06 | 391.71306 | 4.33957e-11 | 396.06827 | 9.52256e-11
387.7317 | 3.094e-11 | 5.92783e-11 | 2.1629e-08 | 7.3112e-08 | 4.22632e-07 | 1.67585e-06 | 391.83318 | 4.33744e-11 | 396.18822 | 9.3238e-11
387.85189 | 3.05512e-11 | 5.34414e-11 | 2.15117e-08 | 7.52016e-08 | 4.25384e-07 | 1.67268e-06 | 391.95334 | 4.4934e-11 | 396.30822 | 9.3377e-11
387.97197 | 3.1131e-11 | 5.51984e-11 | 2.12435e-08 | 7.42306e-08 | 4.24237e-07 | 1.67432e-06 | 392.07345 | 4.34111e-11 | 396.42811 | 9.41349e-11
388.0921 | 3.09467e-11 | 5.89624e-11 | 2.16425e-08 | 7.28206e-08 | 4.23842e-07 | 1.67177e-06 | 392.19359 | 4.38877e-11 | 396.54806 | 9.39366e-11
388.21227 | 3.00193e-11 | 4.79419e-11 | 2.14765e-08 | 7.54853e-08 | 4.25289e-07 | 1.6733e-06 | 392.31371 | 4.45918e-11 | 396.668 | 9.5479e-11
388.33239 | 3.0583e-11 | 5.2938e-11 | 2.13543e-08 | 7.4063e-08 | 4.24861e-07 | 1.67029e-06 | 392.43383 | 4.37544e-11 | 396.78796 | 9.52392e-11
388.45253 | 3.13612e-11 | 5.53741e-11 | 2.20228e-08 | 7.41436e-08 | 4.23755e-07 | 1.67215e-06 | 392.55395 | 4.50729e-11 | 396.9079 | 9.38399e-11
388.57265 | 3.15983e-11 | 5.3028e-11 | 2.15874e-08 | 7.35495e-08 | 4.26168e-07 | 1.6691e-06 | 392.67407 | 4.3693e-11 | 397.02785 | 9.41709e-11
388.69277 | 2.93888e-11 | 5.29401e-11 | 2.14579e-08 | 7.3117e-08 | 4.23482e-07 | 1.67242e-06 | 392.79419 | 4.2696e-11 | 397.14779 | 9.33116e-11
388.81292 | 3.13676e-11 | 5.43762e-11 | 2.1505e-08 | 7.39089e-08 | 4.24415e-07 | 1.67919e-06 | 392.91436 | 4.28735e-11 | 397.26773 | 9.45704e-11
388.93306 | 2.96808e-11 | 5.70899e-11 | 2.15405e-08 | 7.40371e-08 | 4.2306e-07 | 1.66934e-06 | 393.03445 | 4.37345e-11 | 397.38768 | 9.52829e-11
389.0532 | 3.0638e-11 | 5.93925e-11 | 2.1345e-08 | 7.39981e-08 | 4.26185e-07 | 1.67215e-06 | 393.15457 | 4.48342e-11 | 397.50764 | 9.36832e-11
389.17334 | 3.31068e-11 | 5.99319e-11 | 2.15048e-08 | 7.45216e-08 | 4.26166e-07 | 1.67421e-06 | 393.27471 | 4.42734e-11 | 397.62758 | 9.3295e-11
389.29347 | 3.01878e-11 | 6.04539e-11 | 2.16275e-08 | 7.45511e-08 | 4.2484e-07 | 1.67344e-06 | 393.39484 | 4.31245e-11 | 397.74751 | 9.41913e-11
389.41367 | 3.13302e-11 | 5.98865e-11 | 2.11846e-08 | 7.48893e-08 | 4.24265e-07 | 1.67701e-06 | 393.51495 | 4.37696e-11 | 397.86746 | 9.52942e-11
389.53381 | 3.01851e-11 | 6.05339e-11 | 2.16271e-08 | 7.40558e-08 | 4.25954e-07 | 1.67428e-06 | 393.63507 | 4.46503e-11 | 397.9874 | 9.49121e-11
389.65388 | 3.0389e-11 | 5.81352e-11 | 2.20433e-08 | 7.43532e-08 | 4.27983e-07 | 1.6783e-06 | 393.75518 | 4.3243e-11 | 398.10734 | 9.44072e-11
389.77403 | 3.16432e-11 | 5.94987e-11 | 2.15517e-08 | 7.35563e-08 | 4.25519e-07 | 1.67637e-06 | 393.87534 | 4.20049e-11 | 398.22732 | 9.34188e-11
389.89417 | 3.06547e-11 | 5.83926e-11 | 2.15526e-08 | 7.46269e-08 | 4.24013e-07 | 1.67164e-06 | 393.99583 | 4.10518e-11 | 398.34723 | 9.29112e-11
390.01432 | 2.49707e-11 | 5.72204e-11 | 2.13984e-08 | 7.24701e-08 | 4.27289e-07 | 1.67224e-06 | 394.11552 | 4.28297e-11 | 398.46717 | 9.30906e-11
390.1345 | 2.63924e-11 | 5.95547e-11 | 2.16752e-08 | 7.38696e-08 | 4.25363e-07 | 1.67357e-06 | 394.23567 | 4.44887e-11 | 398.58712 | 9.38336e-11
390.25459 | 3.40846e-11 | 5.99946e-11 | 2.15576e-08 | 7.42328e-08 | 4.25423e-07 | 1.67233e-06 | 394.35579 | 4.45852e-11 | 398.70706 | 9.39301e-11
390.37473 | 3.16263e-11 | 6.13669e-11 | 2.10705e-08 | 7.41654e-08 | 4.25178e-07 | 1.6716e-06 | 394.47589 | 4.38016e-11 | 398.82699 | 9.24852e-11
390.49488 | 3.16209e-11 | 6.10264e-11 | 2.13827e-08 | 7.42773e-08 | 4.23701e-07 | 1.66797e-06 | 394.59602 | 4.36827e-11 | 398.94695 | 9.37416e-11
390.61501 | 3.74592e-11 | 5.96125e-11 | 2.19513e-08 | 7.44833e-08 | 4.23717e-07 | 1.67415e-06 | 394.71612 | 4.52561e-11 | 399.06687 | 9.37792e-11
390.73515 | 2.64107e-11 | 5.4181e-11 | 2.11607e-08 | 7.29272e-08 | 4.23248e-07 | 1.67885e-06 | 394.83624 | 4.5481e-11 | 399.1868 | 9.3894e-11
390.85529 | 3.25085e-11 | 5.58629e-11 | 2.10948e-08 | 7.45399e-08 | 4.24075e-07 | 1.67756e-06 | 394.95637 | 4.47477e-11 | 399.30675 | 9.43901e-11
390.97544 | 2.87076e-11 | 5.76498e-11 | 2.13215e-08 | 7.347e-08 | 4.24785e-07 | 1.66933e-06 | 395.07648 | 4.36535e-11 | 399.42669 | 9.47607e-11
391.09563 | 3.88175e-11 | 5.9862e-11 | 2.13683e-08 | 7.47367e-08 | 4.2624e-07 | 1.66904e-06 | 395.19659 | 4.17366e-11 | 399.54662 | 9.25839e-11
391.21573 | 3.28943e-11 | 5.86019e-11 | 2.14147e-08 | 7.38453e-08 | 4.26338e-07 | 1.67387e-06 | 395.3167 | 4.32333e-11 | 399.66656 | 9.42706e-11
391.33586 | 3.11655e-11 | 5.22396e-11 | 2.15461e-08 | 7.25633e-08 | 4.24331e-07 | 1.6752e-06 | 395.43681 | 4.39385e-11 | 399.78648 | 9.34146e-11
391.45602 | 2.96867e-11 | 5.55098e-11 | 2.17056e-08 | 7.55179e-08 | 4.22799e-07 | 1.67397e-06 | 395.55692 | 4.20851e-11 | 399.90644 | 9.37213e-11
391.57617 | 2.91746e-11 | 5.71239e-11 | 2.14237e-08 | 7.519e-08 | 4.23575e-07 | 1.66946e-06 | 395.67704 | 4.3047e-11 | 400.02636 | 9.32333e-11
391.69635 | 2.40051e-11 | 6.11809e-11 | 2.14522e-08 | 7.32432e-08 | 4.24308e-07 | 1.67443e-06 | 395.79719 | 4.24156e-11 | 400.14628 | 9.42076e-11
391.81645 | 3.08915e-11 | 5.71113e-11 | 2.08879e-08 | 7.50516e-08 | 4.24589e-07 | 1.67162e-06 | 395.91727 | 4.45634e-11 | 400.26621 | 9.46615e-11
391.93659 | 3.0788e-11 | 5.98373e-11 | 2.19558e-08 | 7.40587e-08 | 4.24176e-07 | 1.66915e-06 | 396.03736 | 4.30686e-11 | 400.38616 | 9.3331e-11
392.05675 | 3.0614e-11 | 5.90998e-11 | 2.11724e-08 | 7.53462e-08 | 4.23891e-07 | 1.66989e-06 | 396.15747 | 4.33193e-11 | 400.50609 | 9.46094e-11
392.1769 | 3.3524e-11 | 5.85395e-11 | 2.15064e-08 | 7.34143e-08 | 4.2485e-07 | 1.67216e-06 | 396.27759 | 4.25231e-11 | 400.62602 | 9.46465e-11
392.29705 | 3.3041e-11 | 5.79008e-11 | 2.12331e-08 | 7.32032e-08 | 4.23583e-07 | 1.67541e-06 | 396.39774 | 4.35289e-11 | 400.74595 | 9.25628e-11
392.41721 | 3.01474e-11 | 5.62361e-11 | 2.17762e-08 | 7.33343e-08 | 4.24964e-07 | 1.67085e-06 | 396.51785 | 4.36897e-11 | 400.86586 | 9.25746e-11
392.53733 | 3.17106e-11 | 5.70745e-11 | 2.13461e-08 | 7.4169e-08 | 4.23156e-07 | 1.67061e-06 | 396.63794 | 4.32041e-11 | 400.98582 | 9.39055e-11
392.65752 | 2.90381e-11 | 5.62052e-11 | 2.16391e-08 | 7.41096e-08 | 4.25649e-07 | 1.67628e-06 | 396.75807 | 4.25853e-11 | 401.10573 | 9.35878e-11
392.77765 | 3.08963e-11 | 6.06686e-11 | 2.15933e-08 | 7.3744e-08 | 4.24839e-07 | 1.67459e-06 | 396.87818 | 4.41214e-11 | 401.22564 | 9.46124e-11
392.89785 | 3.2069e-11 | 6.01592e-11 | 2.12995e-08 | 7.51793e-08 | 4.24621e-07 | 1.66925e-06 | 396.99839 | 4.44471e-11 | 401.34558 | 9.36001e-11
393.01795 | 3.00125e-11 | 5.90975e-11 | 2.15372e-08 | 7.37366e-08 | 4.24064e-07 | 1.67579e-06 | 397.11843 | 4.26882e-11 | 401.4655 | 9.42509e-11
393.13811 | 3.12036e-11 | 5.92442e-11 | 2.13327e-08 | 7.29246e-08 | 4.26414e-07 | 1.67581e-06 | 397.23854 | 4.29603e-11 | 401.58543 | 9.40743e-11
393.25826 | 3.10007e-11 | 5.70783e-11 | 2.14668e-08 | 7.56026e-08 | 4.25003e-07 | 1.67725e-06 | 397.35866 | 4.29302e-11 | 401.70535 | 9.43612e-11
393.37847 | 3.57009e-11 | 5.40264e-11 | 2.16669e-08 | 7.5196e-08 | 4.25986e-07 | 1.67028e-06 | 397.47878 | 4.35714e-11 | 401.82527 | 9.41925e-11
393.49859 | 3.36901e-11 | 5.95734e-11 | 2.1494e-08 | 7.50303e-08 | 4.24644e-07 | 1.67627e-06 | 397.5989 | 4.27383e-11 | 401.94521 | 9.30365e-11
393.61874 | 2.25238e-11 | 5.90971e-11 | 2.15137e-08 | 7.36354e-08 | 4.26771e-07 | 1.67484e-06 | 397.71904 | 4.24357e-11 | 402.06514 | 9.36731e-11
393.73889 | 2.59223e-11 | 5.77734e-11 | 2.15926e-08 | 7.3643e-08 | 4.25634e-07 | 1.67406e-06 | 397.83914 | 4.34259e-11 | 402.18507 | 9.3371e-11
393.85905 | 3.02543e-11 | 5.9474e-11 | 2.1617e-08 | 7.48497e-08 | 4.27723e-07 | 1.67261e-06 | 397.95926 | 4.34685e-11 | 402.30499 | 9.40376e-11
393.97922 | 2.99468e-11 | 5.89814e-11 | 2.14685e-08 | 7.47121e-08 | 4.2472e-07 | 1.67331e-06 | 398.07944 | 4.28967e-11 | 402.42492 | 9.54681e-11
394.09936 | 3.14158e-11 | 5.87415e-11 | 2.12377e-08 | 7.38988e-08 | 4.27203e-07 | 1.67445e-06 | 398.19959 | 4.15304e-11 | 402.54487 | 9.45704e-11
394.21954 | 3.13239e-11 | 6.03177e-11 | 2.14242e-08 | 7.45789e-08 | 4.23382e-07 | 1.67325e-06 | 398.31963 | 4.3804e-11 | 402.66479 | 9.26481e-11
394.3397 | 3.01006e-11 | 5.55724e-11 | 2.25082e-08 | 7.41811e-08 | 4.22028e-07 | 1.67546e-06 | 398.43975 | 4.33587e-11 | 402.78472 | 9.22871e-11
394.45986 | 3.26565e-11 | 5.49529e-11 | 2.14004e-08 | 7.4697e-08 | 4.2644e-07 | 1.67617e-06 | 398.55988 | 4.35522e-11 | 402.90465 | 9.42647e-11
394.58007 | 3.14937e-11 | 5.81555e-11 | 2.14826e-08 | 7.5156e-08 | 4.23548e-07 | 1.67246e-06 | 398.68002 | 4.13707e-11 | 403.0246 | 9.3367e-11
394.7002 | 3.13441e-11 | 6.00805e-11 | 2.13036e-08 | 7.56204e-08 | 4.2558e-07 | 1.66841e-06 | 398.80014 | 4.13394e-11 | 403.14449 | 9.27619e-11
394.82037 | 2.98868e-11 | 5.81331e-11 | 2.10667e-08 | 7.36823e-08 | 4.25193e-07 | 1.67231e-06 | 398.92026 | 4.29594e-11 | 403.26443 | 9.36836e-11
394.94053 | 3.14209e-11 | 5.94352e-11 | 2.16822e-08 | 7.43356e-08 | 4.25949e-07 | 1.67407e-06 | 399.04038 | 4.29385e-11 | 403.38435 | 9.24232e-11
395.06069 | 3.09288e-11 | 5.86832e-11 | 2.11427e-08 | 7.42461e-08 | 4.24713e-07 | 1.67143e-06 | 399.16051 | 4.22909e-11 | 403.5043 | 9.33624e-11
395.18089 | 3.11746e-11 | 5.85752e-11 | 2.14336e-08 | 7.36325e-08 | 4.2526e-07 | 1.67539e-06 | 399.28064 | 4.28986e-11 | 403.62422 | 9.45436e-11
395.30106 | 3.12252e-11 | 5.84948e-11 | 2.13946e-08 | 7.49234e-08 | 4.24287e-07 | 1.67389e-06 | 399.40076 | 4.34025e-11 | 403.74417 | 9.287e-11
395.42123 | 3.00308e-11 | 5.59429e-11 | 2.10979e-08 | 7.48288e-08 | 4.22345e-07 | 1.67155e-06 | 399.5209 | 4.29098e-11 | 403.86408 | 9.48277e-11
395.54139 | 3.10278e-11 | 5.60587e-11 | 2.15958e-08 | 7.40905e-08 | 4.26121e-07 | 1.67526e-06 | 399.64102 | 4.42783e-11 | 403.98402 | 9.41992e-11
395.66155 | 2.9112e-11 | 5.67958e-11 | 2.16337e-08 | 7.35919e-08 | 4.26098e-07 | 1.67181e-06 | 399.76115 | 4.14723e-11 | 404.10396 | 9.33612e-11
395.78173 | 2.41425e-11 | 5.78982e-11 | 2.15358e-08 | 7.3704e-08 | 4.23183e-07 | 1.67211e-06 | 399.88132 | 4.02031e-11 | 404.22389 | 9.40903e-11
395.90197 | 2.65732e-11 | 5.82289e-11 | 2.12692e-08 | 7.41529e-08 | 4.24807e-07 | 1.67524e-06 | 400.0014 | 4.27088e-11 | 404.34382 | 9.18523e-11
396.02208 | 3.10624e-11 | 5.97284e-11 | 2.15639e-08 | 7.44844e-08 | 4.24094e-07 | 1.67438e-06 | 400.12152 | 4.34944e-11 | 404.46376 | 9.46419e-11
396.14225 | 3.14933e-11 | 5.8402e-11 | 2.14904e-08 | 7.34824e-08 | 4.24327e-07 | 1.67573e-06 | 400.24166 | 4.33401e-11 | 404.58369 | 9.33399e-11
396.26244 | 2.40236e-11 | 5.90664e-11 | 2.16208e-08 | 7.38741e-08 | 4.24559e-07 | 1.67243e-06 | 400.3618 | 4.26057e-11 | 404.70362 | 9.22906e-11
396.38261 | 2.97638e-11 | 5.84974e-11 | 2.13807e-08 | 7.40279e-08 | 4.23859e-07 | 1.67138e-06 | 400.48191 | 4.2127e-11 | 404.82356 | 9.41582e-11
396.50277 | 2.9589e-11 | 5.82878e-11 | 2.13263e-08 | 7.49673e-08 | 4.26566e-07 | 1.67682e-06 | 400.60203 | 4.29801e-11 | 404.94349 | 9.37663e-11
396.62297 | 3.05973e-11 | 6.29689e-11 | 2.16546e-08 | 7.31732e-08 | 4.25287e-07 | 1.67145e-06 | 400.72216 | 4.26293e-11 | 405.06343 | 9.33328e-11
396.74313 | 2.94028e-11 | 5.83604e-11 | 2.18517e-08 | 7.47513e-08 | 4.27978e-07 | 1.66889e-06 | 400.84232 | 4.09268e-11 | 405.18337 | 9.24674e-11
396.86329 | 3.05921e-11 | 5.88617e-11 | 2.11144e-08 | 7.43564e-08 | 4.241e-07 | 1.66887e-06 | 400.96241 | 4.38723e-11 | 405.30331 | 9.30372e-11
396.98346 | 3.01311e-11 | 5.69692e-11 | 2.15618e-08 | 7.35317e-08 | 4.26183e-07 | 1.6707e-06 | 401.08254 | 4.32234e-11 | 405.42325 | 9.35013e-11
397.10364 | 3.00771e-11 | 5.74249e-11 | 2.1059e-08 | 7.53299e-08 | 4.25309e-07 | 1.67519e-06 | 401.20272 | 4.43592e-11 | 405.54318 | 9.37469e-11
397.22381 | 3.0559e-11 | 5.65736e-11 | 2.1535e-08 | 7.42067e-08 | 4.248e-07 | 1.67479e-06 | 401.3228 | 4.02501e-11 | 405.66312 | 9.30789e-11
397.34401 | 2.93444e-11 | 5.63047e-11 | 2.19561e-08 | 7.30814e-08 | 4.26025e-07 | 1.67129e-06 | 401.44294 | 4.15906e-11 | 405.78306 | 9.40228e-11
397.46416 | 3.34152e-11 | 5.82528e-11 | 2.09426e-08 | 7.37688e-08 | 4.25533e-07 | 1.67415e-06 | 401.56306 | 4.31937e-11 | 405.90301 | 9.31834e-11
397.58435 | 4.10379e-11 | 5.56578e-11 | 2.11804e-08 | 7.41005e-08 | 4.23222e-07 | 1.67453e-06 | 401.6832 | 4.34517e-11 | 406.02292 | 9.46797e-11
397.70451 | 2.74185e-11 | 5.63996e-11 | 2.18515e-08 | 7.41102e-08 | 4.24713e-07 | 1.6757e-06 | 401.80333 | 3.87168e-11 | 406.14287 | 9.32867e-11
397.82467 | 2.49769e-11 | 5.68609e-11 | 2.15517e-08 | 7.41226e-08 | 4.29657e-07 | 1.67172e-06 | 401.92347 | 4.02886e-11 | 406.26281 | 9.31012e-11
397.94483 | 3.1004e-11 | 5.52397e-11 | 2.13197e-08 | 7.41945e-08 | 4.27666e-07 | 1.67718e-06 | 402.04359 | 4.15605e-11 | 406.38275 | 9.3018e-11
398.06503 | 3.11327e-11 | 5.06885e-11 | 2.13123e-08 | 7.50612e-08 | 4.25629e-07 | 1.6797e-06 | 402.16373 | 4.02888e-11 | 406.50272 | 9.3037e-11
398.1852 | 3.20149e-11 | 5.69396e-11 | 2.12042e-08 | 7.29937e-08 | 4.25554e-07 | 1.67778e-06 | 402.28385 | 3.88575e-11 | 406.62265 | 9.35253e-11
398.30534 | 3.16657e-11 | 5.75122e-11 | 2.15735e-08 | 7.42559e-08 | 4.26256e-07 | 1.6726e-06 | 402.40401 | 4.11501e-11 | 406.74256 | 9.51587e-11
398.42555 | 3.06998e-11 | 5.83809e-11 | 2.17458e-08 | 7.38436e-08 | 4.25026e-07 | 1.67607e-06 | 402.52413 | 4.14764e-11 | 406.86251 | 9.37076e-11
398.54569 | 3.15318e-11 | 5.86433e-11 | 2.13507e-08 | 7.53707e-08 | 4.24067e-07 | 1.67274e-06 | 402.64425 | 4.19001e-11 | 406.98245 | 9.28548e-11
398.66585 | 3.01688e-11 | 5.98651e-11 | 2.13811e-08 | 7.40985e-08 | 4.22561e-07 | 1.66988e-06 | 402.7644 | 4.28486e-11 | 407.10238 | 9.31781e-11
398.78603 | 2.99065e-11 | 6.05345e-11 | 2.18894e-08 | 7.32145e-08 | 4.24021e-07 | 1.67331e-06 | 402.88452 | 4.03216e-11 | 407.22243 | 9.39667e-11
398.90618 | 3.01264e-11 | 5.61532e-11 | 2.13969e-08 | 7.42239e-08 | 4.28847e-07 | 1.66947e-06 | 403.00466 | 4.18889e-11 | 407.34227 | 9.23803e-11
399.02635 | 2.84481e-11 | 5.81942e-11 | 2.12454e-08 | 7.39573e-08 | 4.27392e-07 | 1.67494e-06 | 403.12479 | 4.08819e-11 | 407.46219 | 9.41737e-11
399.14656 | 3.11007e-11 | 5.75202e-11 | 2.1582e-08 | 7.43751e-08 | 4.30534e-07 | 1.67642e-06 | 403.24492 | 4.10966e-11 | 407.58214 | 9.43735e-11
399.26673 | 2.91601e-11 | 6.14259e-11 | 2.1814e-08 | 7.44461e-08 | 4.25724e-07 | 1.67713e-06 | 403.36507 | 4.1915e-11 | 407.70211 | 9.30611e-11
399.38685 | 2.98325e-11 | 6.01658e-11 | 2.13791e-08 | 7.55344e-08 | 4.23213e-07 | 1.67462e-06 | 403.48521 | 4.23139e-11 | 407.82201 | 9.27106e-11
399.50703 | 2.98578e-11 | 6.30103e-11 | 2.14007e-08 | 7.48329e-08 | 4.25819e-07 | 1.67241e-06 | 403.60534 | 4.29486e-11 | 407.94196 | 9.37537e-11
399.62717 | 3.06525e-11 | 6.07542e-11 | 2.10699e-08 | 7.43782e-08 | 4.22883e-07 | 1.67155e-06 | 403.72548 | 4.03752e-11 | 408.06191 | 9.36921e-11
399.74733 | 3.16101e-11 | 6.09256e-11 | 2.13241e-08 | 7.34356e-08 | 4.24269e-07 | 1.67682e-06 | 403.84563 | 3.80037e-11 | 408.18183 | 9.32357e-11
399.86751 | 2.9892e-11 | 5.97487e-11 | 2.13558e-08 | 7.41366e-08 | 4.2467e-07 | 1.67056e-06 | 403.96574 | 3.97038e-11 | 408.30178 | 9.621e-11
399.98767 | 3.20892e-11 | 5.90819e-11 | 2.17911e-08 | 7.43263e-08 | 4.25743e-07 | 1.67281e-06 | 404.08588 | 4.29258e-11 | 408.42173 | 9.37366e-11
400.10786 | 2.91996e-11 | 6.07998e-11 | 2.13655e-08 | 7.38606e-08 | 4.24094e-07 | 1.67156e-06 | 404.20602 | 4.30001e-11 | 408.54165 | 9.19252e-11
400.22801 | 2.96495e-11 | 5.44573e-11 | 2.1123e-08 | 7.4056e-08 | 4.25573e-07 | 1.67301e-06 | 404.3262 | 4.28794e-11 | 408.6616 | 9.39796e-11
400.34814 | 3.00845e-11 | 5.61619e-11 | 2.23214e-08 | 7.46035e-08 | 4.24236e-07 | 1.6727e-06 | 404.44629 | 4.22259e-11 | 408.78156 | 9.4042e-11
400.46831 | 3.0149e-11 | 5.74159e-11 | 2.15225e-08 | 7.28252e-08 | 4.24104e-07 | 1.67404e-06 | 404.56687 | 4.51984e-11 | 408.90148 | 9.36972e-11
400.58845 | 3.07746e-11 | 5.94892e-11 | 2.20514e-08 | 7.31767e-08 | 4.23181e-07 | 1.67112e-06 | 404.68654 | 4.24458e-11 | 409.02143 | 9.21981e-11
400.70864 | 3.03539e-11 | 6.02991e-11 | 2.15582e-08 | 7.58068e-08 | 4.24741e-07 | 1.67703e-06 | 404.80672 | 3.95336e-11 | 409.14137 | 9.41279e-11
400.82877 | 3.00234e-11 | 6.06596e-11 | 2.16306e-08 | 7.41326e-08 | 4.2659e-07 | 1.67347e-06 | 404.92682 | 4.18633e-11 | 409.26132 | 9.62106e-11
400.94893 | 3.06805e-11 | 6.2062e-11 | 2.15461e-08 | 7.37782e-08 | 4.2339e-07 | 1.67491e-06 | 405.04696 | 4.51927e-11 | 409.38124 | 9.19321e-11
401.0691 | 2.9992e-11 | 6.5231e-11 | 2.1524e-08 | 7.50655e-08 | 4.25504e-07 | 1.67508e-06 | 405.1671 | 4.32896e-11 | 409.50119 | 9.33024e-11
401.18925 | 3.03255e-11 | 5.88661e-11 | 2.12855e-08 | 7.62688e-08 | 4.23867e-07 | 1.67469e-06 | 405.28724 | 4.05732e-11 | 409.62112 | 9.47436e-11
401.30941 | 3.04981e-11 | 5.605e-11 | 2.15734e-08 | 7.36113e-08 | 4.25704e-07 | 1.67146e-06 | 405.40735 | 4.12348e-11 | 409.74108 | 9.35961e-11
401.42959 | 3.04673e-11 | 5.85441e-11 | 2.1672e-08 | 7.47957e-08 | 4.26852e-07 | 1.67077e-06 | 405.5275 | 4.20833e-11 | 409.86102 | 9.35743e-11
401.54974 | 2.91386e-11 | 5.79437e-11 | 2.13074e-08 | 7.49233e-08 | 4.25286e-07 | 1.66956e-06 | 405.64764 | 4.3123e-11 | 409.98097 | 9.19375e-11
401.66987 | 3.0167e-11 | 6.04544e-11 | 2.13083e-08 | 7.51704e-08 | 4.24154e-07 | 1.67609e-06 | 405.76781 | 4.33115e-11 | 410.10089 | 9.29857e-11
401.79003 | 3.01693e-11 | 5.63001e-11 | 2.17398e-08 | 7.32157e-08 | 4.23524e-07 | 1.67421e-06 | 405.88791 | 4.33552e-11 | 410.22085 | 9.31135e-11
401.91016 | 2.97308e-11 | 5.78428e-11 | 2.14019e-08 | 7.50238e-08 | 4.24983e-07 | 1.67468e-06 | 406.00805 | 4.36379e-11 | 410.34079 | 9.28399e-11
402.03032 | 2.99283e-11 | 5.75817e-11 | 2.13062e-08 | 7.3207e-08 | 4.26461e-07 | 1.67019e-06 | 406.1282 | 4.34484e-11 | 410.46075 | 9.39037e-11
402.15048 | 2.92434e-11 | 5.45086e-11 | 2.2051e-08 | 7.40145e-08 | 4.254e-07 | 1.67337e-06 | 406.24832 | 4.26526e-11 | 410.58068 | 9.33045e-11
402.27063 | 3.07226e-11 | 5.63258e-11 | 2.11992e-08 | 7.41513e-08 | 4.25908e-07 | 1.67349e-06 | 406.36847 | 4.25029e-11 | 410.70062 | 9.48085e-11
402.39077 | 3.0066e-11 | 5.67042e-11 | 2.15823e-08 | 7.47217e-08 | 4.2464e-07 | 1.67369e-06 | 406.4886 | 4.30822e-11 | 410.82055 | 9.27631e-11
402.51091 | 2.96954e-11 | 6.09682e-11 | 2.12604e-08 | 7.37214e-08 | 4.23784e-07 | 1.66998e-06 | 406.60875 | 4.34833e-11 | 410.94051 | 9.28587e-11
402.63106 | 2.96697e-11 | 5.70621e-11 | 2.11993e-08 | 7.4264e-08 | 4.25454e-07 | 1.67162e-06 | 406.72887 | 4.05476e-11 | 411.06045 | 9.22005e-11
402.7512 | 3.01469e-11 | 5.84936e-11 | 2.17121e-08 | 7.37548e-08 | 4.25868e-07 | 1.67015e-06 | 406.84901 | 4.11399e-11 | 411.18039 | 9.37751e-11
402.87135 | 2.99282e-11 | 5.74008e-11 | 2.13296e-08 | 7.45421e-08 | 4.25957e-07 | 1.67148e-06 | 406.96916 | 4.19363e-11 | 411.30033 | 9.30337e-11
402.99148 | 3.03026e-11 | 5.77561e-11 | 2.13166e-08 | 7.58255e-08 | 4.25247e-07 | 1.66965e-06 | 407.08929 | 4.30525e-11 | 411.42028 | 9.29261e-11
403.11163 | 2.94985e-11 | 6.06867e-11 | 2.16662e-08 | 7.40376e-08 | 4.24713e-07 | 1.67435e-06 | 407.20943 | 4.08096e-11 | 411.5402 | 9.25099e-11
403.23178 | 3.0372e-11 | 6.07535e-11 | 2.13259e-08 | 7.39848e-08 | 4.25483e-07 | 1.67659e-06 | 407.32958 | 4.41202e-11 | 411.66014 | 9.31787e-11
403.35197 | 2.99847e-11 | 5.99738e-11 | 2.11328e-08 | 7.48107e-08 | 4.26699e-07 | 1.66904e-06 | 407.44971 | 4.31525e-11 | 411.78011 | 9.40017e-11
403.47206 | 3.13983e-11 | 5.67568e-11 | 2.13403e-08 | 7.33172e-08 | 4.26314e-07 | 1.67243e-06 | 407.56984 | 4.38096e-11 | 411.90001 | 9.32227e-11
403.5922 | 3.10203e-11 | 5.6514e-11 | 2.14205e-08 | 7.63772e-08 | 4.2617e-07 | 1.6754e-06 | 407.68997 | 4.41856e-11 | 412.01995 | 9.36269e-11
403.71231 | 2.95989e-11 | 5.82493e-11 | 2.13227e-08 | 7.39105e-08 | 4.2462e-07 | 1.67454e-06 | 407.81012 | 4.11557e-11 | 412.13995 | 9.27795e-11
403.83245 | 2.95379e-11 | 5.70631e-11 | 2.18251e-08 | 7.33838e-08 | 4.26912e-07 | 1.67317e-06 | 407.93024 | 4.24834e-11 | 412.25991 | 9.21292e-11
403.9526 | 3.01362e-11 | 5.97223e-11 | 2.14901e-08 | 7.442e-08 | 4.26297e-07 | 1.66771e-06 | 408.05038 | 4.19915e-11 | 412.37976 | 9.39258e-11
404.07275 | 3.05402e-11 | 6.02704e-11 | 2.16073e-08 | 7.4754e-08 | 4.23725e-07 | 1.66926e-06 | 408.1705 | 4.31055e-11 | 412.49975 | 9.32618e-11
404.19286 | 3.03675e-11 | 5.92255e-11 | 2.16345e-08 | 7.59178e-08 | 4.25355e-07 | 1.6722e-06 | 408.29064 | 4.24187e-11 | 412.61963 | 9.23552e-11
404.31302 | 3.01121e-11 | 6.29446e-11 | 2.17207e-08 | 7.31912e-08 | 4.27922e-07 | 1.67503e-06 | 408.41077 | 4.34749e-11 | 412.73958 | 9.25503e-11
404.43312 | 3.05567e-11 | 5.92534e-11 | 2.15147e-08 | 7.48535e-08 | 4.25392e-07 | 1.66673e-06 | 408.53092 | 4.12851e-11 | 412.85951 | 9.28414e-11
404.55326 | 3.07752e-11 | 6.1798e-11 | 2.1478e-08 | 7.62856e-08 | 4.25337e-07 | 1.66998e-06 | 408.65103 | 4.27099e-11 | 412.97945 | 9.3198e-11
404.67339 | 2.87641e-11 | 6.20628e-11 | 2.15578e-08 | 7.34054e-08 | 4.25768e-07 | 1.66939e-06 | 408.77119 | 4.23256e-11 | 413.09936 | 9.25933e-11
404.79352 | 3.05039e-11 | 5.94404e-11 | 2.11579e-08 | 7.4539e-08 | 4.24779e-07 | 1.67441e-06 | 408.89133 | 4.24047e-11 | 413.21928 | 9.21028e-11
404.91365 | 3.14517e-11 | 5.84571e-11 | 2.13522e-08 | 7.4476e-08 | 4.2887e-07 | 1.6767e-06 | 409.01185 | 4.20785e-11 | 413.3392 | 9.36683e-11
405.03376 | 3.07214e-11 | 5.51828e-11 | 2.12987e-08 | 7.45728e-08 | 4.22309e-07 | 1.66882e-06 | 409.13158 | 4.21515e-11 | 413.45914 | 9.45423e-11
405.15388 | 2.92521e-11 | 5.89868e-11 | 2.1822e-08 | 7.42792e-08 | 4.25451e-07 | 1.67127e-06 | 409.25172 | 4.34653e-11 | 413.57907 | 9.32614e-11
405.27407 | 3.23202e-11 | 5.55742e-11 | 2.13478e-08 | 7.51612e-08 | 4.26514e-07 | 1.67209e-06 | 409.37183 | 4.29639e-11 | 413.699 | 9.31687e-11
405.39413 | 2.96823e-11 | 5.5952e-11 | 2.14315e-08 | 7.34937e-08 | 4.23934e-07 | 1.66625e-06 | 409.49194 | 4.18692e-11 | 413.81895 | 9.37968e-11
405.51426 | 3.04625e-11 | 5.78924e-11 | 2.12225e-08 | 7.30216e-08 | 4.26497e-07 | 1.66893e-06 | 409.6121 | 4.31958e-11 | 413.93885 | 9.03189e-11
405.63442 | 2.98668e-11 | 6.04824e-11 | 2.15004e-08 | 7.39988e-08 | 4.25048e-07 | 1.67198e-06 | 409.73222 | 4.30241e-11 | 414.05877 | 9.35702e-11
405.7545 | 2.93971e-11 | 5.73333e-11 | 2.13187e-08 | 7.41792e-08 | 4.25557e-07 | 1.67235e-06 | 409.85235 | 4.28409e-11 | 414.1787 | 9.39831e-11
405.87462 | 2.91038e-11 | 5.88554e-11 | 2.12092e-08 | 7.55575e-08 | 4.26626e-07 | 1.67406e-06 | 409.97249 | 4.37792e-11 | 414.29861 | 9.26373e-11
405.99474 | 3.04034e-11 | 5.6804e-11 | 2.12726e-08 | 7.38213e-08 | 4.24632e-07 | 1.67107e-06 | 410.09261 | 4.48223e-11 | 414.41853 | 9.34273e-11
406.11487 | 3.01688e-11 | 5.84944e-11 | 2.10103e-08 | 7.60227e-08 | 4.23561e-07 | 1.67487e-06 | 410.21278 | 4.48703e-11 | 414.53847 | 9.24248e-11
406.23499 | 3.01136e-11 | 5.99499e-11 | 2.18795e-08 | 7.35932e-08 | 4.24309e-07 | 1.67564e-06 | 410.33288 | 4.33917e-11 | 414.65837 | 9.39053e-11
406.35511 | 3.0781e-11 | 5.90348e-11 | 2.12578e-08 | 7.59287e-08 | 4.23796e-07 | 1.67106e-06 | 410.45301 | 4.14384e-11 | 414.77832 | 9.399e-11
406.47523 | 3.06809e-11 | 6.05539e-11 | 2.13841e-08 | 7.34731e-08 | 4.26917e-07 | 1.67646e-06 | 410.57312 | 4.3026e-11 | 414.89822 | 9.23781e-11
406.59536 | 2.97561e-11 | 6.07658e-11 | 2.16232e-08 | 7.44368e-08 | 4.25491e-07 | 1.67219e-06 | 410.69326 | 4.27187e-11 | 415.01815 | 9.34341e-11
406.71546 | 3.09972e-11 | 5.84711e-11 | 2.11029e-08 | 7.3764e-08 | 4.25005e-07 | 1.67283e-06 | 410.81338 | 4.26675e-11 | 415.13806 | 9.38311e-11
406.83561 | 3.08664e-11 | 5.84152e-11 | 2.15686e-08 | 7.34031e-08 | 4.26145e-07 | 1.67395e-06 | 410.9335 | 4.26137e-11 | 415.258 | 9.30005e-11
406.95569 | 2.96129e-11 | 5.53303e-11 | 2.19436e-08 | 7.35384e-08 | 4.24898e-07 | 1.67424e-06 | 411.05363 | 4.40626e-11 | 415.3779 | 9.29318e-11
407.0758 | 3.09418e-11 | 5.43551e-11 | 2.167e-08 | 7.5623e-08 | 4.25687e-07 | 1.67361e-06 | 411.1738 | 4.38762e-11 | 415.49783 | 9.2777e-11
407.19591 | 3.06191e-11 | 5.71327e-11 | 2.14105e-08 | 7.36785e-08 | 4.25558e-07 | 1.67616e-06 | 411.29391 | 4.2754e-11 | 415.61774 | 9.23247e-11
407.31603 | 3.07948e-11 | 5.83189e-11 | 2.15191e-08 | 7.39669e-08 | 4.25678e-07 | 1.67488e-06 | 411.41405 | 4.5101e-11 | 415.73768 | 9.26083e-11
407.43614 | 3.06552e-11 | 5.85537e-11 | 2.15168e-08 | 7.48478e-08 | 4.24979e-07 | 1.67523e-06 | 411.53415 | 4.34402e-11 | 415.8576 | 9.19528e-11
407.55623 | 2.96041e-11 | 5.90433e-11 | 2.15216e-08 | 7.4964e-08 | 4.26609e-07 | 1.67112e-06 | 411.65426 | 4.24688e-11 | 415.97751 | 9.23088e-11
407.67639 | 3.17073e-11 | 5.9719e-11 | 2.127e-08 | 7.39981e-08 | 4.25991e-07 | 1.6742e-06 | 411.77441 | 4.28015e-11 | 416.09748 | 9.23095e-11
407.79644 | 3.18516e-11 | 5.86673e-11 | 2.20205e-08 | 7.39667e-08 | 4.24401e-07 | 1.67168e-06 | 411.89454 | 4.23158e-11 | 416.21737 | 9.48141e-11
407.91656 | 2.86759e-11 | 6.03255e-11 | 2.15729e-08 | 7.37323e-08 | 4.25317e-07 | 1.67621e-06 | 412.01468 | 4.16952e-11 | 416.33729 | 9.17968e-11
408.03668 | 3.01754e-11 | 5.9229e-11 | 2.1792e-08 | 7.34062e-08 | 4.24121e-07 | 1.67386e-06 | 412.13479 | 4.12894e-11 | 416.45721 | 9.43994e-11
408.1568 | 3.11212e-11 | 5.47758e-11 | 2.13546e-08 | 7.41654e-08 | 4.25271e-07 | 1.67556e-06 | 412.25496 | 4.21429e-11 | 416.57712 | 9.48391e-11
408.27692 | 2.97965e-11 | 5.63068e-11 | 2.16548e-08 | 7.50163e-08 | 4.24484e-07 | 1.67431e-06 | 412.37508 | 4.2792e-11 | 416.69706 | 9.11741e-11
408.39698 | 3.06553e-11 | 5.43237e-11 | 2.11274e-08 | 7.45089e-08 | 4.25804e-07 | 1.67209e-06 | 412.49515 | 4.42558e-11 | 416.81699 | 9.16594e-11
408.51709 | 3.13165e-11 | 5.77819e-11 | 2.14475e-08 | 7.51814e-08 | 4.26108e-07 | 1.67255e-06 | 412.61528 | 4.21529e-11 | 416.93691 | 9.3717e-11
408.63718 | 2.95808e-11 | 5.59537e-11 | 2.15972e-08 | 7.36109e-08 | 4.24797e-07 | 1.66758e-06 | 412.73543 | 4.13693e-11 | 417.05683 | 9.42713e-11
408.7573 | 2.95228e-11 | 5.96921e-11 | 2.1183e-08 | 7.36258e-08 | 4.24177e-07 | 1.67497e-06 | 412.85556 | 4.40964e-11 | 417.17682 | 9.20693e-11
408.87739 | 3.00826e-11 | 5.89802e-11 | 2.18707e-08 | 7.48484e-08 | 4.24672e-07 | 1.6715e-06 | 412.97568 | 4.32293e-11 | 417.2967 | 9.40914e-11
408.99749 | 3.03333e-11 | 5.77382e-11 | 2.11336e-08 | 7.42758e-08 | 4.27421e-07 | 1.67193e-06 | 413.0958 | 4.30661e-11 | 417.41663 | 9.2678e-11
409.11778 | 2.90963e-11 | 5.46835e-11 | 2.16209e-08 | 7.48025e-08 | 4.2524e-07 | 1.67127e-06 | 413.21594 | 4.33303e-11 | 417.53659 | 9.32066e-11
409.23769 | 3.03353e-11 | 5.58287e-11 | 2.12243e-08 | 7.40568e-08 | 4.23265e-07 | 1.67934e-06 | 413.33605 | 4.16416e-11 | 417.6565 | 9.26851e-11
409.35778 | 2.98817e-11 | 5.53609e-11 | 2.122e-08 | 7.4774e-08 | 4.24588e-07 | 1.67328e-06 | 413.45617 | 4.27565e-11 | 417.77644 | 9.32967e-11
409.47789 | 2.96949e-11 | 5.71843e-11 | 2.14445e-08 | 7.48133e-08 | 4.2414e-07 | 1.6725e-06 | 413.57628 | 4.2487e-11 | 417.89636 | 9.33991e-11
409.59798 | 2.97402e-11 | 5.96468e-11 | 2.12401e-08 | 7.46446e-08 | 4.24725e-07 | 1.67287e-06 | 413.69643 | 4.20456e-11 | 418.01639 | 9.49932e-11
409.71813 | 3.0439e-11 | 6.13969e-11 | 2.14133e-08 | 7.5343e-08 | 4.26417e-07 | 1.66718e-06 | 413.81654 | 4.35822e-11 | 418.13623 | 9.17594e-11
409.83817 | 2.96042e-11 | 5.17298e-11 | 2.10224e-08 | 7.47188e-08 | 4.26014e-07 | 1.67769e-06 | 413.93666 | 4.2541e-11 | 418.25616 | 9.19692e-11
409.95828 | 3.01794e-11 | 5.5193e-11 | 2.18647e-08 | 7.42631e-08 | 4.28599e-07 | 1.67105e-06 | 414.05683 | 4.25733e-11 | 418.37613 | 9.10696e-11
410.07836 | 3.11978e-11 | 6.24747e-11 | 2.17182e-08 | 7.31643e-08 | 4.24552e-07 | 1.6733e-06 | 414.17691 | 4.23095e-11 | 418.49602 | 9.27163e-11
410.19846 | 2.9481e-11 | 5.82172e-11 | 2.23255e-08 | 7.41457e-08 | 4.24556e-07 | 1.6717e-06 | 414.29704 | 4.20928e-11 | 418.61597 | 9.47441e-11
410.31858 | 3.04298e-11 | 5.87032e-11 | 2.15752e-08 | 7.44397e-08 | 4.23681e-07 | 1.67587e-06 | 414.41716 | 4.49755e-11 | 418.73592 | 9.1718e-11
410.43866 | 3.08782e-11 | 5.66081e-11 | 2.18432e-08 | 7.45922e-08 | 4.26206e-07 | 1.67617e-06 | 414.53729 | 4.20802e-11 | 418.85585 | 9.17672e-11
410.55875 | 3.04891e-11 | 5.45567e-11 | 2.2173e-08 | 7.40248e-08 | 4.26649e-07 | 1.67228e-06 | 414.65741 | 4.31478e-11 | 418.97578 | 9.24824e-11
410.67885 | 2.90295e-11 | 5.77103e-11 | 2.14228e-08 | 7.51332e-08 | 4.23945e-07 | 1.67184e-06 | 414.77756 | 4.32321e-11 | 419.09572 | 9.2909e-11
410.79896 | 3.00234e-11 | 5.98862e-11 | 2.14401e-08 | 7.73549e-08 | 4.24472e-07 | 1.67324e-06 | 414.89767 | 4.30092e-11 | 419.21567 | 9.23638e-11
410.91906 | 3.00628e-11 | 6.00838e-11 | 2.14445e-08 | 7.41927e-08 | 4.24555e-07 | 1.67259e-06 | 415.01777 | 4.2824e-11 | 419.3356 | 9.26272e-11
411.03915 | 2.98522e-11 | 5.93083e-11 | 2.1512e-08 | 7.40561e-08 | 4.25509e-07 | 1.67192e-06 | 415.13792 | 4.18569e-11 | 419.45555 | 9.24935e-11
411.15925 | 3.02191e-11 | 6.05806e-11 | 2.12384e-08 | 7.40285e-08 | 4.22785e-07 | 1.67296e-06 | 415.25803 | 4.29772e-11 | 419.57551 | 9.41227e-11
411.27935 | 2.9549e-11 | 5.23398e-11 | 2.14402e-08 | 7.3503e-08 | 4.25228e-07 | 1.67024e-06 | 415.37814 | 4.32919e-11 | 419.69547 | 9.25704e-11
411.39942 | 3.03635e-11 | 5.6838e-11 | 2.12027e-08 | 7.4058e-08 | 4.26325e-07 | 1.67508e-06 | 415.49827 | 4.28277e-11 | 419.81538 | 9.39825e-11
411.51959 | 3.01246e-11 | 6.07805e-11 | 2.15659e-08 | 7.3904e-08 | 4.23062e-07 | 1.67384e-06 | 415.61838 | 4.36598e-11 | 419.9353 | 9.33397e-11
411.63961 | 2.95296e-11 | 5.93063e-11 | 2.14705e-08 | 7.40446e-08 | 4.24125e-07 | 1.67511e-06 | 415.7385 | 4.25417e-11 | 420.05525 | 9.27689e-11
411.75971 | 2.98359e-11 | 5.89159e-11 | 2.12836e-08 | 7.4544e-08 | 4.27053e-07 | 1.67545e-06 | 415.85868 | 4.05352e-11 | 420.1752 | 9.34587e-11
411.87986 | 3.12535e-11 | 6.12419e-11 | 2.14456e-08 | 7.45831e-08 | 4.24596e-07 | 1.67117e-06 | 415.97874 | 4.39058e-11 | 420.29513 | 9.12786e-11
411.99992 | 2.96279e-11 | 5.74611e-11 | 2.12794e-08 | 7.56917e-08 | 4.27159e-07 | 1.67503e-06 | 416.09887 | 4.08456e-11 | 420.41509 | 9.38507e-11
412.12001 | 2.95289e-11 | 6.19064e-11 | 2.17031e-08 | 7.37583e-08 | 4.24106e-07 | 1.67562e-06 | 416.21902 | 4.17592e-11 | 420.53503 | 9.46538e-11
412.2401 | 2.97845e-11 | 5.83518e-11 | 2.13034e-08 | 7.5056e-08 | 4.28602e-07 | 1.6758e-06 | 416.33919 | 4.45756e-11 | 420.65498 | 9.12114e-11
412.36021 | 3.00706e-11 | 5.65327e-11 | 2.17685e-08 | 7.35914e-08 | 4.24075e-07 | 1.67242e-06 | 416.45924 | 4.32108e-11 | 420.77491 | 9.24014e-11
412.48033 | 3.10507e-11 | 5.68239e-11 | 2.1618e-08 | 7.46471e-08 | 4.24588e-07 | 1.67926e-06 | 416.57937 | 4.18018e-11 | 420.89486 | 9.34486e-11
412.6004 | 3.01881e-11 | 5.77546e-11 | 2.14741e-08 | 7.55554e-08 | 4.24463e-07 | 1.67286e-06 | 416.69949 | 4.21504e-11 | 421.01481 | 9.3376e-11
412.7205 | 3.07556e-11 | 5.85311e-11 | 2.2354e-08 | 7.30902e-08 | 4.25495e-07 | 1.67387e-06 | 416.81961 | 4.25329e-11 | 421.13481 | 9.36637e-11
412.84061 | 3.00278e-11 | 5.96521e-11 | 2.14934e-08 | 7.37092e-08 | 4.2765e-07 | 1.67521e-06 | 416.93973 | 4.21207e-11 | 421.25473 | 9.3592e-11
412.9607 | 2.96701e-11 | 6.05121e-11 | 2.13007e-08 | 7.35069e-08 | 4.23843e-07 | 1.67295e-06 | 417.05984 | 4.18969e-11 | 421.37466 | 9.24393e-11
413.0808 | 3.0244e-11 | 5.72603e-11 | 2.24309e-08 | 7.40988e-08 | 4.26182e-07 | 1.67721e-06 | 417.17995 | 4.19506e-11 | 421.49462 | 9.21906e-11
413.20093 | 2.9872e-11 | 5.86057e-11 | 2.15068e-08 | 7.45754e-08 | 4.28951e-07 | 1.67668e-06 | 417.30007 | 4.18061e-11 | 421.61457 | 9.257e-11
413.32101 | 2.98938e-11 | 5.86281e-11 | 2.13368e-08 | 7.47874e-08 | 4.26603e-07 | 1.66993e-06 | 417.42019 | 4.21721e-11 | 421.73453 | 9.15594e-11
413.44109 | 3.02591e-11 | 5.80988e-11 | 2.13164e-08 | 7.32833e-08 | 4.26814e-07 | 1.67068e-06 | 417.54029 | 4.20122e-11 | 421.85449 | 9.27709e-11
413.56118 | 2.94362e-11 | 5.55188e-11 | 2.16112e-08 | 7.41937e-08 | 4.26042e-07 | 1.67489e-06 | 417.66041 | 4.35421e-11 | 421.97444 | 9.27192e-11
413.68129 | 2.98035e-11 | 5.83269e-11 | 2.15971e-08 | 7.32531e-08 | 4.24523e-07 | 1.66868e-06 | 417.78053 | 4.30011e-11 | 422.09443 | 9.14556e-11
413.80139 | 2.96343e-11 | 6.12928e-11 | 2.18071e-08 | 7.4773e-08 | 4.26114e-07 | 1.66654e-06 | 417.90063 | 4.1245e-11 | 422.21435 | 9.18301e-11
413.9215 | 2.94344e-11 | 5.59769e-11 | 2.12097e-08 | 7.37968e-08 | 4.25619e-07 | 1.66856e-06 | 418.02075 | 4.23011e-11 | 422.3343 | 9.34001e-11
414.04158 | 3.01173e-11 | 5.88179e-11 | 2.15141e-08 | 7.34659e-08 | 4.254e-07 | 1.66744e-06 | 418.14086 | 4.22083e-11 | 422.45427 | 9.24371e-11
414.16171 | 2.98398e-11 | 5.65018e-11 | 2.12316e-08 | 7.40342e-08 | 4.24297e-07 | 1.67418e-06 | 418.26097 | 4.18446e-11 | 422.57422 | 9.26004e-11
414.28179 | 2.89176e-11 | 5.66494e-11 | 2.10715e-08 | 7.45299e-08 | 4.25279e-07 | 1.67139e-06 | 418.38109 | 3.98464e-11 | 422.69419 | 9.28469e-11
414.4019 | 2.92384e-11 | 5.67353e-11 | 2.13506e-08 | 7.35555e-08 | 4.25216e-07 | 1.67231e-06 | 418.50118 | 4.09004e-11 | 422.81416 | 9.39148e-11
414.52199 | 3.01098e-11 | 6.07107e-11 | 2.13515e-08 | 7.34345e-08 | 4.23588e-07 | 1.67059e-06 | 418.6213 | 4.11684e-11 | 422.93412 | 9.24896e-11
414.6421 | 3.02534e-11 | 5.94998e-11 | 2.10433e-08 | 7.55735e-08 | 4.2557e-07 | 1.67189e-06 | 418.7414 | 4.14152e-11 | 423.05408 | 9.26831e-11
414.76219 | 2.98746e-11 | 5.43374e-11 | 2.15147e-08 | 7.35074e-08 | 4.23518e-07 | 1.66921e-06 | 418.86151 | 4.20074e-11 | 423.17408 | 9.26997e-11
414.88231 | 2.90682e-11 | 5.85822e-11 | 2.11941e-08 | 7.40218e-08 | 4.25937e-07 | 1.67249e-06 | 418.98162 | 4.16298e-11 | 423.29406 | 9.24716e-11
415.0024 | 3.19564e-11 | 5.75535e-11 | 2.13607e-08 | 7.41289e-08 | 4.24597e-07 | 1.67652e-06 | 419.10171 | 4.13971e-11 | 423.41397 | 9.17646e-11
415.12252 | 3.01609e-11 | 4.48263e-11 | 2.16231e-08 | 7.43652e-08 | 4.26441e-07 | 1.67798e-06 | 419.22181 | 4.13464e-11 | 423.53392 | 9.29071e-11
415.24267 | 3.00837e-11 | 4.86769e-11 | 2.138e-08 | 7.42422e-08 | 4.2385e-07 | 1.6728e-06 | 419.34191 | 3.98321e-11 | 423.65391 | 9.20707e-11
415.36272 | 2.98295e-11 | 5.76098e-11 | 2.13885e-08 | 7.45401e-08 | 4.25319e-07 | 1.67591e-06 | 419.46201 | 4.15753e-11 | 423.77387 | 9.17446e-11
415.48282 | 2.98919e-11 | 6.28748e-11 | 2.17665e-08 | 7.43103e-08 | 4.25861e-07 | 1.67292e-06 | 419.5821 | 4.23334e-11 | 423.89382 | 9.23845e-11
415.60293 | 3.0041e-11 | 5.29367e-11 | 2.13742e-08 | 7.42669e-08 | 4.22319e-07 | 1.6778e-06 | 419.70225 | 4.21638e-11 | 424.01378 | 9.25682e-11
415.72305 | 3.10213e-11 | 2.33469e-11 | 2.17354e-08 | 7.46559e-08 | 4.25624e-07 | 1.67458e-06 | 419.82231 | 4.07247e-11 | 424.13381 | 9.10847e-11
415.84316 | 2.91865e-11 | 3.96377e-11 | 2.14724e-08 | 7.40325e-08 | 4.24521e-07 | 1.67254e-06 | 419.94239 | 4.30131e-11 | 424.25372 | 9.17593e-11
415.96326 | 2.91509e-11 | 5.53229e-11 | 2.12624e-08 | 7.47553e-08 | 4.27442e-07 | 1.67165e-06 | 420.06253 | 4.18124e-11 | 424.37373 | 9.19059e-11
416.08336 | 2.97475e-11 | 4.20029e-11 | 2.13099e-08 | 7.5701e-08 | 4.26785e-07 | 1.67056e-06 | 420.18259 | 4.25158e-11 | 424.49364 | 9.37026e-11
416.20348 | 2.82758e-11 | 4.94543e-11 | 2.16915e-08 | 7.51539e-08 | 4.22681e-07 | 1.67312e-06 | 420.30268 | 4.15575e-11 | 424.61361 | 9.25554e-11
416.32359 | 3.00657e-11 | 5.4119e-11 | 2.13846e-08 | 7.37054e-08 | 4.23478e-07 | 1.67381e-06 | 420.4228 | 4.10987e-11 | 424.73361 | 9.25197e-11
416.44371 | 3.18743e-11 | 7.02884e-11 | 2.1038e-08 | 7.42881e-08 | 4.25683e-07 | 1.67103e-06 | 420.54288 | 4.19424e-11 | 424.85358 | 9.24017e-11
416.56382 | 3.00363e-11 | 6.28252e-11 | 2.14628e-08 | 7.40987e-08 | 4.24608e-07 | 1.67306e-06 | 420.66301 | 4.16649e-11 | 424.97351 | 9.33112e-11
416.68393 | 3.06396e-11 | 4.87462e-11 | 2.25829e-08 | 7.44226e-08 | 4.24943e-07 | 1.67185e-06 | 420.78305 | 4.24286e-11 | 425.09348 | 9.14404e-11
416.80405 | 2.98174e-11 | 5.38225e-11 | 2.10757e-08 | 7.47587e-08 | 4.26544e-07 | 1.67188e-06 | 420.90315 | 4.2867e-11 | 425.21344 | 9.20564e-11
416.92415 | 2.89746e-11 | 7.16835e-11 | 2.13961e-08 | 7.40158e-08 | 4.23231e-07 | 1.66723e-06 | 421.02329 | 4.16905e-11 | 425.3334 | 9.13092e-11
417.04428 | 2.9131e-11 | 1.05073e-10 | 2.11883e-08 | 7.53439e-08 | 4.25561e-07 | 1.67182e-06 | 421.14334 | 4.03042e-11 | 425.45337 | 9.21878e-11
417.16438 | 3.06234e-11 | 8.42219e-11 | 2.2206e-08 | 7.45483e-08 | 4.25886e-07 | 1.6744e-06 | 421.26343 | 4.14213e-11 | 425.57333 | 9.30367e-11
417.2845 | 3.01105e-11 | 6.74097e-11 | 2.11251e-08 | 7.53095e-08 | 4.24395e-07 | 1.67169e-06 | 421.38358 | 4.05511e-11 | 425.69331 | 9.21836e-11
417.40463 | 2.99952e-11 | 5.38492e-11 | 2.12782e-08 | 7.37648e-08 | 4.24659e-07 | 1.67491e-06 | 421.50363 | 4.1441e-11 | 425.81327 | 9.20872e-11
417.52476 | 3.0425e-11 | 6.8937e-11 | 2.12082e-08 | 7.40912e-08 | 4.23749e-07 | 1.67195e-06 | 421.6237 | 4.11609e-11 | 425.93325 | 9.24932e-11
417.64485 | 3.00474e-11 | 5.69608e-11 | 2.15163e-08 | 7.42432e-08 | 4.24703e-07 | 1.67565e-06 | 421.74382 | 3.99269e-11 | 426.05323 | 9.18032e-11
417.76499 | 2.90595e-11 | 5.12444e-11 | 2.17848e-08 | 7.37375e-08 | 4.2323e-07 | 1.67266e-06 | 421.86389 | 4.09856e-11 | 426.17319 | 9.13806e-11
417.8851 | 3.0451e-11 | 5.14282e-11 | 2.16282e-08 | 7.36559e-08 | 4.25031e-07 | 1.66941e-06 | 421.98397 | 4.08505e-11 | 426.29319 | 9.37377e-11
418.00523 | 3.05345e-11 | 6.35509e-11 | 2.18411e-08 | 7.39492e-08 | 4.27008e-07 | 1.67462e-06 | 422.10413 | 4.18345e-11 | 426.41318 | 9.17684e-11
418.12536 | 3.06655e-11 | 6.45934e-11 | 2.15544e-08 | 7.56148e-08 | 4.27777e-07 | 1.67657e-06 | 422.22416 | 4.24774e-11 | 426.53311 | 9.16813e-11
418.24546 | 3.01547e-11 | 6.24176e-11 | 2.12501e-08 | 7.40415e-08 | 4.26248e-07 | 1.67179e-06 | 422.34431 | 4.30035e-11 | 426.65306 | 9.06052e-11
418.36561 | 2.93954e-11 | 5.57111e-11 | 2.17387e-08 | 7.32549e-08 | 4.26711e-07 | 1.67343e-06 | 422.46437 | 4.19127e-11 | 426.77304 | 9.30196e-11
418.48574 | 3.04818e-11 | 5.65693e-11 | 2.21383e-08 | 7.34535e-08 | 4.28303e-07 | 1.67647e-06 | 422.58449 | 4.21555e-11 | 426.89305 | 9.36004e-11
418.60586 | 3.09701e-11 | 5.8458e-11 | 2.1389e-08 | 7.45513e-08 | 4.24169e-07 | 1.67459e-06 | 422.70459 | 4.15877e-11 | 427.01302 | 9.1518e-11
418.72599 | 2.86169e-11 | 5.57692e-11 | 2.1646e-08 | 7.47629e-08 | 4.25598e-07 | 1.67153e-06 | 422.82463 | 4.16684e-11 | 427.13296 | 9.18854e-11
418.84613 | 2.95584e-11 | 5.80879e-11 | 2.16347e-08 | 7.35511e-08 | 4.2297e-07 | 1.67517e-06 | 422.94474 | 4.07761e-11 | 427.25292 | 9.19195e-11
418.96625 | 2.97452e-11 | 5.81606e-11 | 2.1226e-08 | 7.52679e-08 | 4.27507e-07 | 1.67297e-06 | 423.06483 | 4.09509e-11 | 427.37295 | 9.20756e-11
419.08637 | 3.04338e-11 | 6.21684e-11 | 2.12721e-08 | 7.35701e-08 | 4.23588e-07 | 1.66913e-06 | 423.18494 | 4.12553e-11 | 427.49288 | 9.23658e-11
419.20652 | 2.99092e-11 | 5.88861e-11 | 2.12178e-08 | 7.31781e-08 | 4.24535e-07 | 1.67485e-06 | 423.30504 | 4.0527e-11 | 427.61286 | 9.2762e-11
419.32665 | 2.96425e-11 | 5.93144e-11 | 2.14107e-08 | 7.43027e-08 | 4.28126e-07 | 1.67338e-06 | 423.42512 | 4.26606e-11 | 427.73283 | 9.01295e-11
419.44679 | 2.95764e-11 | 5.82085e-11 | 2.21768e-08 | 7.44568e-08 | 4.28849e-07 | 1.67219e-06 | 423.54523 | 4.31174e-11 | 427.85279 | 9.12435e-11
419.56693 | 2.95236e-11 | 5.8303e-11 | 2.10879e-08 | 7.49804e-08 | 4.24703e-07 | 1.67369e-06 | 423.66533 | 4.22411e-11 | 427.97277 | 9.36181e-11
419.68706 | 2.9197e-11 | 5.71637e-11 | 2.09395e-08 | 7.36551e-08 | 4.27449e-07 | 1.67765e-06 | 423.78542 | 4.10556e-11 | 428.09275 | 9.25315e-11
419.80719 | 2.89446e-11 | 6.00463e-11 | 2.14457e-08 | 7.4964e-08 | 4.25012e-07 | 1.67007e-06 | 423.90557 | 4.06969e-11 | 428.21276 | 9.19249e-11
419.92732 | 3.01671e-11 | 5.96608e-11 | 2.15818e-08 | 7.54815e-08 | 4.23706e-07 | 1.66948e-06 | 424.02564 | 4.11422e-11 | 428.33268 | 9.09977e-11
420.04747 | 2.94289e-11 | 6.12651e-11 | 2.13792e-08 | 7.44771e-08 | 4.25518e-07 | 1.67488e-06 | 424.14573 | 4.2332e-11 | 428.45267 | 9.39375e-11
420.16763 | 2.93805e-11 | 5.95254e-11 | 2.13787e-08 | 7.43923e-08 | 4.25296e-07 | 1.67113e-06 | 424.26583 | 4.22663e-11 | 428.57265 | 9.20245e-11
420.28775 | 3.00498e-11 | 6.06719e-11 | 2.15195e-08 | 7.39515e-08 | 4.26484e-07 | 1.67527e-06 | 424.38594 | 4.05764e-11 | 428.69266 | 9.1878e-11
420.40789 | 2.9445e-11 | 5.83374e-11 | 2.14078e-08 | 7.41539e-08 | 4.27467e-07 | 1.66804e-06 | 424.50606 | 3.87907e-11 | 428.81261 | 9.20539e-11
420.52803 | 2.9916e-11 | 6.1219e-11 | 2.13141e-08 | 7.33884e-08 | 4.26996e-07 | 1.67637e-06 | 424.62614 | 4.14728e-11 | 428.93256 | 9.17067e-11
420.64818 | 2.89466e-11 | 5.9975e-11 | 2.12317e-08 | 7.36255e-08 | 4.25115e-07 | 1.6752e-06 | 424.74625 | 4.08565e-11 | 429.05253 | 9.14262e-11
420.76832 | 3.01242e-11 | 5.99887e-11 | 2.2207e-08 | 7.39364e-08 | 4.2787e-07 | 1.67054e-06 | 424.86637 | 4.10114e-11 | 429.17249 | 9.42337e-11
420.88846 | 2.94629e-11 | 5.55208e-11 | 2.1997e-08 | 7.49042e-08 | 4.26668e-07 | 1.66657e-06 | 424.98652 | 4.21894e-11 | 429.29246 | 9.23166e-11
421.00862 | 3.03258e-11 | 5.79785e-11 | 2.14918e-08 | 7.37418e-08 | 4.25454e-07 | 1.67132e-06 | 425.10659 | 4.29392e-11 | 429.41244 | 9.27164e-11
421.12874 | 3.0491e-11 | 5.87767e-11 | 2.13717e-08 | 7.53658e-08 | 4.29102e-07 | 1.67228e-06 | 425.22669 | 4.16626e-11 | 429.5324 | 9.13502e-11
421.24891 | 2.86407e-11 | 5.92455e-11 | 2.15284e-08 | 7.48531e-08 | 4.23922e-07 | 1.67452e-06 | 425.34679 | 4.03215e-11 | 429.65239 | 9.23298e-11
421.36905 | 3.01298e-11 | 5.83534e-11 | 2.13779e-08 | 7.44989e-08 | 4.2902e-07 | 1.67611e-06 | 425.46696 | 4.19095e-11 | 429.77236 | 9.17714e-11
421.48921 | 2.88697e-11 | 5.9482e-11 | 2.13554e-08 | 7.40856e-08 | 4.25408e-07 | 1.67566e-06 | 425.58702 | 4.23509e-11 | 429.89233 | 9.2615e-11
421.60938 | 3.04014e-11 | 6.0885e-11 | 2.11338e-08 | 7.43996e-08 | 4.25958e-07 | 1.66892e-06 | 425.70714 | 4.26839e-11 | 430.01232 | 9.24977e-11
421.72951 | 3.00143e-11 | 6.0149e-11 | 2.12563e-08 | 7.43249e-08 | 4.25165e-07 | 1.67336e-06 | 425.82725 | 4.22572e-11 | 430.13226 | 9.21056e-11
421.84966 | 3.06475e-11 | 6.16006e-11 | 2.14164e-08 | 7.4279e-08 | 4.2448e-07 | 1.67286e-06 | 425.94735 | 4.18128e-11 | 430.25225 | 9.22544e-11
421.96982 | 3.00794e-11 | 5.28106e-11 | 2.11954e-08 | 7.42745e-08 | 4.23615e-07 | 1.6775e-06 | 426.06748 | 4.30835e-11 | 430.37222 | 9.29786e-11
422.09004 | 3.00499e-11 | 5.85403e-11 | 2.19292e-08 | 7.37681e-08 | 4.25609e-07 | 1.67297e-06 | 426.18758 | 4.13408e-11 | 430.4922 | 9.13516e-11
422.21013 | 2.97664e-11 | 5.7089e-11 | 2.14335e-08 | 7.44608e-08 | 4.2524e-07 | 1.67712e-06 | 426.3077 | 4.29979e-11 | 430.61217 | 9.22101e-11
422.33028 | 3.02071e-11 | 5.59027e-11 | 2.11793e-08 | 7.4753e-08 | 4.25839e-07 | 1.67289e-06 | 426.42781 | 4.30677e-11 | 430.73213 | 9.36001e-11
422.45046 | 2.95963e-11 | 5.78257e-11 | 2.15535e-08 | 7.33158e-08 | 4.26461e-07 | 1.67287e-06 | 426.54795 | 4.09378e-11 | 430.8521 | 9.21833e-11
422.5706 | 2.95018e-11 | 5.9797e-11 | 2.16388e-08 | 7.45321e-08 | 4.26957e-07 | 1.67462e-06 | 426.66805 | 4.16268e-11 | 430.97207 | 9.10898e-11
422.69076 | 2.90311e-11 | 6.14159e-11 | 2.14984e-08 | 7.30382e-08 | 4.25295e-07 | 1.67189e-06 | 426.78814 | 4.19474e-11 | 431.09205 | 9.10674e-11
422.81095 | 3.07366e-11 | 5.83345e-11 | 2.15021e-08 | 7.59669e-08 | 4.23212e-07 | 1.67438e-06 | 426.90826 | 4.16405e-11 | 431.21201 | 9.31162e-11
422.93107 | 3.00163e-11 | 5.71168e-11 | 2.19768e-08 | 7.47189e-08 | 4.24474e-07 | 1.66942e-06 | 427.02839 | 4.24325e-11 | 431.33199 | 9.23813e-11
423.05122 | 2.91892e-11 | 5.86892e-11 | 2.15408e-08 | 7.46528e-08 | 4.27108e-07 | 1.67655e-06 | 427.14849 | 4.21574e-11 | 431.45196 | 9.25372e-11
423.17143 | 2.96872e-11 | 5.69024e-11 | 2.18032e-08 | 7.41764e-08 | 4.24758e-07 | 1.67379e-06 | 427.26862 | 4.17303e-11 | 431.57192 | 9.15957e-11
423.29156 | 3.00079e-11 | 5.51018e-11 | 2.13219e-08 | 7.36278e-08 | 4.23777e-07 | 1.67875e-06 | 427.38871 | 4.17923e-11 | 431.69188 | 9.21476e-11
423.41173 | 3.02205e-11 | 5.82132e-11 | 2.16496e-08 | 7.40926e-08 | 4.2448e-07 | 1.67912e-06 | 427.50884 | 4.15306e-11 | 431.81186 | 9.27549e-11
423.53193 | 2.9196e-11 | 5.98801e-11 | 2.14734e-08 | 7.27956e-08 | 4.26322e-07 | 1.66935e-06 | 427.62895 | 4.11798e-11 | 431.93183 | 9.05324e-11
423.65205 | 3.06399e-11 | 5.73634e-11 | 2.1289e-08 | 7.43332e-08 | 4.25764e-07 | 1.67131e-06 | 427.74907 | 4.0958e-11 | 432.05185 | 9.18977e-11
423.7722 | 2.96735e-11 | 5.37658e-11 | 2.19313e-08 | 7.59604e-08 | 4.23416e-07 | 1.67175e-06 | 427.86922 | 3.91311e-11 | 432.17176 | 9.15262e-11
423.89235 | 2.86463e-11 | 5.65533e-11 | 2.16785e-08 | 7.48842e-08 | 4.26836e-07 | 1.67176e-06 | 427.98928 | 4.0821e-11 | 432.29175 | 8.94024e-11
424.01262 | 3.04113e-11 | 5.61208e-11 | 2.11532e-08 | 7.39884e-08 | 4.25376e-07 | 1.67385e-06 | 428.1094 | 4.16262e-11 | 432.4117 | 9.22457e-11
424.13268 | 3.00766e-11 | 6.41542e-11 | 2.1275e-08 | 7.48428e-08 | 4.25716e-07 | 1.66741e-06 | 428.22949 | 4.06394e-11 | 432.53167 | 9.32591e-11
424.25285 | 2.95355e-11 | 5.83185e-11 | 2.15962e-08 | 7.51893e-08 | 4.267e-07 | 1.67555e-06 | 428.34962 | 4.17611e-11 | 432.65167 | 9.26333e-11
424.37303 | 2.92133e-11 | 5.80361e-11 | 2.16654e-08 | 7.52422e-08 | 4.24309e-07 | 1.67206e-06 | 428.46976 | 4.1487e-11 | 432.77163 | 9.31383e-11
424.49318 | 3.02385e-11 | 5.72482e-11 | 2.13021e-08 | 7.35114e-08 | 4.25391e-07 | 1.67459e-06 | 428.58983 | 4.04788e-11 | 432.89158 | 9.15415e-11
424.61335 | 2.97202e-11 | 5.8527e-11 | 2.12865e-08 | 7.45743e-08 | 4.24509e-07 | 1.6692e-06 | 428.70995 | 4.08928e-11 | 433.01159 | 9.18039e-11
424.7335 | 3.06141e-11 | 5.64935e-11 | 2.17321e-08 | 7.33301e-08 | 4.23871e-07 | 1.67004e-06 | 428.83006 | 4.15877e-11 | 433.1315 | 9.05098e-11
424.85368 | 2.97154e-11 | 5.8117e-11 | 2.11787e-08 | 7.43414e-08 | 4.23968e-07 | 1.66823e-06 | 428.95016 | 4.14293e-11 | 433.25147 | 9.26639e-11
424.97388 | 3.0122e-11 | 5.7077e-11 | 2.13954e-08 | 7.37058e-08 | 4.24829e-07 | 1.67144e-06 | 429.07031 | 4.16063e-11 | 433.37142 | 9.23077e-11
425.094 | 2.98151e-11 | 5.64878e-11 | 2.13549e-08 | 7.49185e-08 | 4.26144e-07 | 1.67393e-06 | 429.19043 | 4.22937e-11 | 433.4914 | 9.32809e-11
425.21415 | 3.02652e-11 | 5.80978e-11 | 2.13923e-08 | 7.51646e-08 | 4.26131e-07 | 1.67488e-06 | 429.3105 | 4.23216e-11 | 433.61137 | 9.22374e-11
425.3343 | 2.86819e-11 | 6.02248e-11 | 2.1892e-08 | 7.39743e-08 | 4.267e-07 | 1.67261e-06 | 429.43059 | 4.21136e-11 | 433.73133 | 9.22382e-11
425.45447 | 3.03582e-11 | 5.93873e-11 | 2.15242e-08 | 7.38273e-08 | 4.26792e-07 | 1.66536e-06 | 429.55069 | 4.09279e-11 | 433.85128 | 9.16512e-11
425.57462 | 2.96356e-11 | 5.63273e-11 | 2.18304e-08 | 7.41591e-08 | 4.24834e-07 | 1.67326e-06 | 429.67081 | 4.2468e-11 | 433.97124 | 9.25526e-11
425.69479 | 3.03158e-11 | 5.79646e-11 | 2.14112e-08 | 7.35592e-08 | 4.25616e-07 | 1.67282e-06 | 429.79091 | 4.18344e-11 | 434.09121 | 9.11754e-11
425.81493 | 3.09508e-11 | 5.46145e-11 | 2.15329e-08 | 7.31759e-08 | 4.2509e-07 | 1.676e-06 | 429.91103 | 4.27617e-11 | 434.21116 | 9.15799e-11
425.93516 | 2.92286e-11 | 5.53604e-11 | 2.15725e-08 | 7.52592e-08 | 4.26928e-07 | 1.67216e-06 | 430.03112 | 4.12819e-11 | 434.33111 | 9.15465e-11
426.05526 | 3.04324e-11 | 5.87564e-11 | 2.15544e-08 | 7.43086e-08 | 4.24143e-07 | 1.67353e-06 | 430.15122 | 4.142e-11 | 434.45107 | 9.11439e-11
426.17542 | 2.95913e-11 | 5.68278e-11 | 2.13097e-08 | 7.4119e-08 | 4.25149e-07 | 1.67721e-06 | 430.27133 | 4.06307e-11 | 434.57104 | 9.36495e-11
426.29561 | 2.9867e-11 | 5.6741e-11 | 2.14851e-08 | 7.3965e-08 | 4.23837e-07 | 1.66769e-06 | 430.39142 | 4.15277e-11 | 434.69098 | 9.18641e-11
426.41573 | 2.94662e-11 | 5.92269e-11 | 2.15851e-08 | 7.35538e-08 | 4.26716e-07 | 1.67329e-06 | 430.51152 | 4.35652e-11 | 434.81092 | 9.18228e-11
426.5359 | 3.01194e-11 | 5.47501e-11 | 2.15934e-08 | 7.62755e-08 | 4.2549e-07 | 1.67414e-06 | 430.63161 | 4.38578e-11 | 434.93087 | 9.08582e-11
426.65605 | 2.98862e-11 | 5.53739e-11 | 2.16223e-08 | 7.40469e-08 | 4.26822e-07 | 1.67419e-06 | 430.75173 | 4.13854e-11 | 435.05082 | 9.12156e-11
426.77619 | 3.02278e-11 | 5.66038e-11 | 2.13864e-08 | 7.3393e-08 | 4.2576e-07 | 1.673e-06 | 430.87182 | 4.21196e-11 | 435.17077 | 9.08261e-11
426.89634 | 3.00565e-11 | 5.96886e-11 | 2.13578e-08 | 7.40055e-08 | 4.22574e-07 | 1.67025e-06 | 430.99191 | 4.22797e-11 | 435.29071 | 9.17745e-11
427.01652 | 3.05615e-11 | 6.18439e-11 | 2.1886e-08 | 7.45125e-08 | 4.24209e-07 | 1.66805e-06 | 431.11201 | 3.91404e-11 | 435.41064 | 9.14524e-11
427.13666 | 2.95095e-11 | 5.4136e-11 | 2.13221e-08 | 7.39609e-08 | 4.22894e-07 | 1.67321e-06 | 431.23211 | 3.8702e-11 | 435.53058 | 9.09058e-11
427.25682 | 2.96454e-11 | 6.1298e-11 | 2.1437e-08 | 7.5637e-08 | 4.2473e-07 | 1.67266e-06 | 431.35226 | 4.19673e-11 | 435.65055 | 9.16623e-11
427.37698 | 2.95525e-11 | 6.15001e-11 | 2.12904e-08 | 7.48174e-08 | 4.25532e-07 | 1.67432e-06 | 431.47231 | 4.21827e-11 | 435.77046 | 9.10506e-11
427.49713 | 2.95904e-11 | 5.66489e-11 | 2.11645e-08 | 7.50204e-08 | 4.24602e-07 | 1.67392e-06 | 431.5924 | 3.98577e-11 | 435.89041 | 9.15652e-11
427.61728 | 2.9614e-11 | 5.66029e-11 | 2.14133e-08 | 7.58104e-08 | 4.25399e-07 | 1.6731e-06 | 431.7125 | 4.18741e-11 | 436.01032 | 9.22185e-11
427.73743 | 2.83459e-11 | 5.97531e-11 | 2.21452e-08 | 7.47804e-08 | 4.23927e-07 | 1.67511e-06 | 431.83258 | 3.98061e-11 | 436.13026 | 9.14415e-11
427.8576 | 3.06063e-11 | 5.47627e-11 | 2.13249e-08 | 7.37111e-08 | 4.26902e-07 | 1.67197e-06 | 431.95267 | 4.13438e-11 | 436.25018 | 9.20017e-11
427.97773 | 2.88019e-11 | 4.9844e-11 | 2.18013e-08 | 7.5688e-08 | 4.24746e-07 | 1.67202e-06 | 432.07278 | 4.16075e-11 | 436.37015 | 9.11265e-11
428.09788 | 2.9088e-11 | 5.55317e-11 | 2.14993e-08 | 7.42788e-08 | 4.24269e-07 | 1.67787e-06 | 432.19286 | 4.21624e-11 | 436.49004 | 9.19455e-11
428.21801 | 2.9667e-11 | 5.97375e-11 | 2.1933e-08 | 7.43081e-08 | 4.25047e-07 | 1.67122e-06 | 432.31294 | 4.20028e-11 | 436.60998 | 9.18253e-11
428.33816 | 2.89654e-11 | 5.51498e-11 | 2.145e-08 | 7.42845e-08 | 4.22448e-07 | 1.67661e-06 | 432.43304 | 4.03636e-11 | 436.72989 | 9.26952e-11
428.45832 | 2.98575e-11 | 5.88575e-11 | 2.21212e-08 | 7.44268e-08 | 4.23598e-07 | 1.67196e-06 | 432.55313 | 4.14254e-11 | 436.84981 | 9.32934e-11
428.57889 | 2.84221e-11 | 5.59657e-11 | 2.17734e-08 | 7.51521e-08 | 4.26383e-07 | 1.66894e-06 | 432.67319 | 4.10447e-11 | 436.96974 | 9.20244e-11
428.6986 | 3.00375e-11 | 6.23843e-11 | 2.14977e-08 | 7.38713e-08 | 4.24072e-07 | 1.67278e-06 | 432.7933 | 4.13662e-11 | 437.08966 | 9.18932e-11
428.81875 | 2.9382e-11 | 6.04621e-11 | 2.13349e-08 | 7.5545e-08 | 4.28563e-07 | 1.67569e-06 | 432.91339 | 4.41619e-11 | 437.20958 | 9.06859e-11
428.93893 | 2.94151e-11 | 6.15282e-11 | 2.12187e-08 | 7.45803e-08 | 4.2626e-07 | 1.6713e-06 | 433.03349 | 4.24619e-11 | 437.3295 | 9.34491e-11
429.05904 | 3.03313e-11 | 5.87942e-11 | 2.12961e-08 | 7.31658e-08 | 4.26184e-07 | 1.67703e-06 | 433.15356 | 4.2217e-11 | 437.4494 | 9.35975e-11
429.17918 | 2.99264e-11 | 5.97091e-11 | 2.17952e-08 | 7.52985e-08 | 4.25852e-07 | 1.66901e-06 | 433.27365 | 4.31097e-11 | 437.56933 | 9.18154e-11
429.29933 | 2.97997e-11 | 5.58847e-11 | 2.13543e-08 | 7.4272e-08 | 4.26438e-07 | 1.67477e-06 | 433.39374 | 4.26813e-11 | 437.68923 | 9.17253e-11
429.41947 | 2.88858e-11 | 6.03592e-11 | 2.13187e-08 | 7.45026e-08 | 4.25972e-07 | 1.66788e-06 | 433.51382 | 4.2136e-11 | 437.80914 | 9.14231e-11
429.53959 | 2.94135e-11 | 6.07485e-11 | 2.15012e-08 | 7.55501e-08 | 4.25314e-07 | 1.67163e-06 | 433.63391 | 4.09085e-11 | 437.92911 | 9.1571e-11
429.65974 | 2.93715e-11 | 5.47726e-11 | 2.17521e-08 | 7.45526e-08 | 4.27604e-07 | 1.6763e-06 | 433.75397 | 4.07664e-11 | 438.04899 | 9.01985e-11
429.77987 | 3.01679e-11 | 5.7556e-11 | 2.17574e-08 | 7.50799e-08 | 4.27252e-07 | 1.67365e-06 | 433.87408 | 4.16454e-11 | 438.16888 | 9.04228e-11
429.90002 | 3.02259e-11 | 5.70041e-11 | 2.13774e-08 | 7.39734e-08 | 4.23739e-07 | 1.66988e-06 | 433.99416 | 4.17317e-11 | 438.2888 | 9.16468e-11
430.02015 | 2.88276e-11 | 5.53451e-11 | 2.16159e-08 | 7.41822e-08 | 4.24415e-07 | 1.67998e-06 | 434.11425 | 4.21653e-11 | 438.40869 | 9.40285e-11
430.14027 | 2.84081e-11 | 5.8625e-11 | 2.13581e-08 | 7.39047e-08 | 4.2834e-07 | 1.66959e-06 | 434.23434 | 4.33904e-11 | 438.52861 | 9.25721e-11
430.26043 | 2.99797e-11 | 5.87778e-11 | 2.13145e-08 | 7.38801e-08 | 4.26332e-07 | 1.66613e-06 | 434.35443 | 4.10765e-11 | 438.64852 | 9.16762e-11
430.38056 | 2.99648e-11 | 5.66846e-11 | 2.20701e-08 | 7.49585e-08 | 4.25736e-07 | 1.67634e-06 | 434.47452 | 4.06728e-11 | 438.76843 | 9.13028e-11
430.50071 | 2.91069e-11 | 5.82638e-11 | 2.13944e-08 | 7.63352e-08 | 4.25135e-07 | 1.67068e-06 | 434.5946 | 3.9472e-11 | 438.88832 | 9.15155e-11
430.62083 | 2.94181e-11 | 5.69376e-11 | 2.16753e-08 | 7.53205e-08 | 4.24118e-07 | 1.67158e-06 | 434.7147 | 4.18526e-11 | 439.00823 | 9.29608e-11
430.74099 | 2.95326e-11 | 6.02623e-11 | 2.14748e-08 | 7.41218e-08 | 4.29045e-07 | 1.66984e-06 | 434.83483 | 4.21497e-11 | 439.12813 | 9.18411e-11
430.86111 | 3.00346e-11 | 5.87304e-11 | 2.13711e-08 | 7.54559e-08 | 4.24098e-07 | 1.66992e-06 | 434.95489 | 4.32128e-11 | 439.24805 | 8.92494e-11
430.98125 | 3.06849e-11 | 5.52548e-11 | 2.1258e-08 | 7.57503e-08 | 4.25634e-07 | 1.67531e-06 | 435.07501 | 4.27521e-11 | 439.36792 | 9.17195e-11
431.10138 | 2.87678e-11 | 5.45197e-11 | 2.13631e-08 | 7.56953e-08 | 4.27329e-07 | 1.67658e-06 | 435.19507 | 4.26567e-11 | 439.48786 | 9.19248e-11
431.22152 | 3.02818e-11 | 5.7147e-11 | 2.17138e-08 | 7.72791e-08 | 4.2581e-07 | 1.67074e-06 | 435.31514 | 4.02942e-11 | 439.60776 | 9.24565e-11
431.34165 | 2.94816e-11 | 5.89124e-11 | 2.11952e-08 | 7.37589e-08 | 4.24267e-07 | 1.67675e-06 | 435.4353 | 3.89999e-11 | 439.72767 | 9.18439e-11
431.46179 | 2.92905e-11 | 5.88033e-11 | 2.17492e-08 | 7.48853e-08 | 4.25945e-07 | 1.67321e-06 | 435.55535 | 4.08722e-11 | 439.84757 | 9.10957e-11
431.58193 | 2.91577e-11 | 5.93344e-11 | 2.13149e-08 | 7.41958e-08 | 4.27784e-07 | 1.67369e-06 | 435.67544 | 4.19937e-11 | 439.96747 | 9.20054e-11
431.70211 | 2.83802e-11 | 6.06088e-11 | 2.13723e-08 | 7.4586e-08 | 4.27047e-07 | 1.67065e-06 | 435.79554 | 4.13104e-11 | 440.08738 | 9.24766e-11
431.82219 | 2.90863e-11 | 5.9967e-11 | 2.15865e-08 | 7.46453e-08 | 4.28849e-07 | 1.67309e-06 | 435.91562 | 4.14069e-11 | 440.20728 | 9.04169e-11
431.94233 | 2.83508e-11 | 6.08711e-11 | 2.11889e-08 | 7.4211e-08 | 4.24996e-07 | 1.6736e-06 | 436.03574 | 4.19967e-11 | 440.32717 | 8.97403e-11
432.06246 | 2.8234e-11 | 5.73166e-11 | 2.13036e-08 | 7.48366e-08 | 4.24255e-07 | 1.66906e-06 | 436.15582 | 4.21671e-11 | 440.44709 | 9.09765e-11
432.18263 | 2.93397e-11 | 5.926e-11 | 2.21142e-08 | 7.51286e-08 | 4.24422e-07 | 1.66913e-06 | 436.27594 | 4.2019e-11 | 440.567 | 9.25256e-11
432.30277 | 2.9565e-11 | 5.84651e-11 | 2.14674e-08 | 7.5086e-08 | 4.25146e-07 | 1.66849e-06 | 436.39604 | 3.96422e-11 | 440.68688 | 9.13841e-11
432.42289 | 3.02049e-11 | 6.0361e-11 | 2.11919e-08 | 7.49843e-08 | 4.24493e-07 | 1.66977e-06 | 436.51613 | 3.99381e-11 | 440.8068 | 8.9992e-11
432.54299 | 3.08972e-11 | 5.84738e-11 | 2.13914e-08 | 7.5005e-08 | 4.26002e-07 | 1.66771e-06 | 436.63623 | 4.04635e-11 | 440.9267 | 9.18067e-11
432.6631 | 2.89372e-11 | 6.06979e-11 | 2.14306e-08 | 7.50396e-08 | 4.23522e-07 | 1.67725e-06 | 436.75635 | 4.0761e-11 | 441.04659 | 9.30085e-11
432.78323 | 2.97602e-11 | 6.04478e-11 | 2.18543e-08 | 7.3927e-08 | 4.2389e-07 | 1.67842e-06 | 436.87644 | 4.06781e-11 | 441.1665 | 9.10579e-11
432.90336 | 2.8589e-11 | 5.77082e-11 | 2.14271e-08 | 7.37381e-08 | 4.25762e-07 | 1.67495e-06 | 436.99683 | 4.20672e-11 | 441.28639 | 9.12304e-11
433.02351 | 3.06815e-11 | 5.95505e-11 | 2.11818e-08 | 7.45078e-08 | 4.25696e-07 | 1.67361e-06 | 437.11663 | 4.10836e-11 | 441.4063 | 9.04906e-11
433.14363 | 3.00954e-11 | 5.88758e-11 | 2.17093e-08 | 7.39378e-08 | 4.25886e-07 | 1.67299e-06 | 437.23675 | 4.02393e-11 | 441.52617 | 9.15586e-11
433.26376 | 2.66401e-11 | 5.8617e-11 | 2.18406e-08 | 7.37668e-08 | 4.23804e-07 | 1.6729e-06 | 437.3569 | 4.00018e-11 | 441.64612 | 9.13182e-11
433.38387 | 2.97311e-11 | 5.94656e-11 | 2.205e-08 | 7.5893e-08 | 4.26352e-07 | 1.67094e-06 | 437.47696 | 4.22469e-11 | 441.76599 | 9.0714e-11
433.50401 | 3.13393e-11 | 5.89968e-11 | 2.14045e-08 | 7.29186e-08 | 4.25385e-07 | 1.67141e-06 | 437.59709 | 4.49206e-11 | 441.8859 | 9.20003e-11
433.62414 | 2.83714e-11 | 6.09125e-11 | 2.11152e-08 | 7.61241e-08 | 4.25083e-07 | 1.67401e-06 | 437.71716 | 4.39159e-11 | 442.00579 | 9.27949e-11
433.74425 | 3.70415e-11 | 5.97593e-11 | 2.13806e-08 | 7.34244e-08 | 4.25475e-07 | 1.67049e-06 | 437.83728 | 4.26843e-11 | 442.12568 | 9.13757e-11
433.86438 | 7.01155e-11 | 6.2941e-11 | 2.16577e-08 | 7.44269e-08 | 4.25918e-07 | 1.67668e-06 | 437.95738 | 3.8739e-11 | 442.24558 | 9.27737e-11
433.98454 | 1.15996e-10 | 6.00944e-11 | 2.13156e-08 | 7.31517e-08 | 4.25691e-07 | 1.67482e-06 | 438.07754 | 4.12184e-11 | 442.36546 | 9.25339e-11
434.10463 | 4.0009e-11 | 5.46029e-11 | 2.15827e-08 | 7.42636e-08 | 4.24403e-07 | 1.67285e-06 | 438.19762 | 4.28686e-11 | 442.48537 | 9.12318e-11
434.22475 | 2.83479e-11 | 5.75531e-11 | 2.16047e-08 | 7.37853e-08 | 4.28847e-07 | 1.67732e-06 | 438.31769 | 4.17362e-11 | 442.60528 | 9.3362e-11
434.34492 | 3.03298e-11 | 5.69801e-11 | 2.16545e-08 | 7.42559e-08 | 4.25444e-07 | 1.67419e-06 | 438.43779 | 4.08632e-11 | 442.72514 | 9.10042e-11
434.46502 | 2.88976e-11 | 6.15991e-11 | 2.15345e-08 | 7.44125e-08 | 4.24982e-07 | 1.66784e-06 | 438.55797 | 4.11324e-11 | 442.84509 | 9.07868e-11
434.58512 | 2.86567e-11 | 5.80999e-11 | 2.11493e-08 | 7.37729e-08 | 4.26456e-07 | 1.66963e-06 | 438.67802 | 4.01047e-11 | 442.96496 | 9.26172e-11
434.70522 | 2.90761e-11 | 5.93828e-11 | 2.14618e-08 | 7.46318e-08 | 4.2758e-07 | 1.6729e-06 | 438.79813 | 3.98525e-11 | 443.08486 | 9.11978e-11
434.82534 | 2.95632e-11 | 6.10008e-11 | 2.15148e-08 | 7.50406e-08 | 4.23684e-07 | 1.6702e-06 | 438.91822 | 3.94219e-11 | 443.20472 | 8.94025e-11
434.94547 | 3.17307e-11 | 6.06382e-11 | 2.11584e-08 | 7.40896e-08 | 4.24205e-07 | 1.67486e-06 | 439.03838 | 3.96989e-11 | 443.32462 | 9.05625e-11
435.06557 | 2.94416e-11 | 6.00997e-11 | 2.11793e-08 | 7.51481e-08 | 4.27907e-07 | 1.67082e-06 | 439.15845 | 3.97748e-11 | 443.44455 | 9.19893e-11
435.1857 | 3.11655e-11 | 5.94606e-11 | 2.17545e-08 | 7.41244e-08 | 4.24522e-07 | 1.67466e-06 | 439.27856 | 4.05497e-11 | 443.56445 | 9.10234e-11
435.30583 | 3.09409e-11 | 5.89369e-11 | 2.12989e-08 | 7.53529e-08 | 4.24739e-07 | 1.67703e-06 | 439.39866 | 4.15255e-11 | 443.68435 | 9.07301e-11
435.42596 | 3.04878e-11 | 5.81072e-11 | 2.1503e-08 | 7.32663e-08 | 4.25511e-07 | 1.67202e-06 | 439.51877 | 4.15923e-11 | 443.80419 | 9.07665e-11
435.54607 | 2.81224e-11 | 5.98654e-11 | 2.15015e-08 | 7.4567e-08 | 4.28463e-07 | 1.66779e-06 | 439.63889 | 3.98357e-11 | 443.92407 | 9.1517e-11
435.66619 | 2.87872e-11 | 6.01807e-11 | 2.14056e-08 | 7.56392e-08 | 4.24219e-07 | 1.67403e-06 | 439.75901 | 4.32122e-11 | 444.04397 | 9.19508e-11
435.7863 | 3.3246e-11 | 5.95171e-11 | 2.09853e-08 | 7.35434e-08 | 4.26515e-07 | 1.67212e-06 | 439.8791 | 4.2023e-11 | 444.16386 | 9.21282e-11
435.90643 | 3.09762e-11 | 5.6668e-11 | 2.12486e-08 | 7.41986e-08 | 4.24417e-07 | 1.67336e-06 | 439.99925 | 4.02773e-11 | 444.28375 | 9.17548e-11
436.02654 | 2.95718e-11 | 5.74461e-11 | 2.17264e-08 | 7.50769e-08 | 4.25412e-07 | 1.67626e-06 | 440.11935 | 3.97825e-11 | 444.40364 | 9.10164e-11
436.14666 | 3.06809e-11 | 5.71924e-11 | 2.13018e-08 | 7.56642e-08 | 4.24992e-07 | 1.67275e-06 | 440.23942 | 3.99861e-11 | 444.52354 | 9.16811e-11
436.26678 | 3.1064e-11 | 5.26384e-11 | 2.12302e-08 | 7.37923e-08 | 4.25004e-07 | 1.67336e-06 | 440.35953 | 4.01645e-11 | 444.64342 | 8.98809e-11
436.38689 | 2.84778e-11 | 5.7626e-11 | 2.10986e-08 | 7.55348e-08 | 4.24959e-07 | 1.67031e-06 | 440.47963 | 4.0581e-11 | 444.76331 | 9.18001e-11
436.507 | 2.98703e-11 | 6.11004e-11 | 2.10459e-08 | 7.43291e-08 | 4.25548e-07 | 1.67503e-06 | 440.59974 | 4.12424e-11 | 444.8832 | 9.10909e-11
436.62712 | 3.05085e-11 | 5.87383e-11 | 2.13188e-08 | 7.47421e-08 | 4.2486e-07 | 1.67768e-06 | 440.71984 | 3.93335e-11 | 445.00313 | 8.99691e-11
436.74724 | 2.73512e-11 | 6.0216e-11 | 2.12712e-08 | 7.32512e-08 | 4.27148e-07 | 1.66919e-06 | 440.83996 | 4.13754e-11 | 445.12301 | 9.06816e-11
436.86733 | 3.32603e-11 | 6.37285e-11 | 2.12448e-08 | 7.5477e-08 | 4.25879e-07 | 1.67018e-06 | 440.96011 | 4.07185e-11 | 445.24289 | 9.05933e-11
436.98743 | 2.88284e-11 | 5.92515e-11 | 2.18917e-08 | 7.44023e-08 | 4.24473e-07 | 1.66938e-06 | 441.08018 | 4.10828e-11 | 445.36277 | 9.16117e-11
437.10758 | 2.96057e-11 | 6.11474e-11 | 2.10891e-08 | 7.4614e-08 | 4.23591e-07 | 1.6755e-06 | 441.20028 | 4.16449e-11 | 445.48266 | 9.06555e-11
437.22771 | 3.07391e-11 | 5.84677e-11 | 2.15389e-08 | 7.36043e-08 | 4.239e-07 | 1.67357e-06 | 441.32038 | 4.1735e-11 | 445.60261 | 9.09032e-11
437.34785 | 2.97489e-11 | 6.07291e-11 | 2.15352e-08 | 7.36962e-08 | 4.27663e-07 | 1.67506e-06 | 441.44053 | 4.04149e-11 | 445.72247 | 9.12209e-11
437.46789 | 2.92017e-11 | 5.60327e-11 | 2.1182e-08 | 7.51633e-08 | 4.25292e-07 | 1.67208e-06 | 441.56058 | 4.05245e-11 | 445.84238 | 8.95323e-11
437.58802 | 2.74766e-11 | 5.43335e-11 | 2.1287e-08 | 7.40728e-08 | 4.24947e-07 | 1.67268e-06 | 441.6807 | 4.16894e-11 | 445.96225 | 9.10943e-11
437.70812 | 2.99604e-11 | 5.24733e-11 | 2.15956e-08 | 7.3399e-08 | 4.24582e-07 | 1.67272e-06 | 441.80079 | 3.99551e-11 | 446.08214 | 9.02262e-11
437.82823 | 3.08008e-11 | 5.28196e-11 | 2.13701e-08 | 7.4802e-08 | 4.24906e-07 | 1.67483e-06 | 441.92093 | 4.2028e-11 | 446.20203 | 9.10393e-11
437.94835 | 2.97354e-11 | 6.65623e-11 | 2.11432e-08 | 7.42311e-08 | 4.27121e-07 | 1.67091e-06 | 442.04102 | 4.12191e-11 | 446.32192 | 9.00062e-11
438.06845 | 3.04853e-11 | 7.25999e-11 | 2.17833e-08 | 7.44031e-08 | 4.26439e-07 | 1.67012e-06 | 442.16112 | 4.10437e-11 | 446.44188 | 9.22311e-11
438.18858 | 3.01015e-11 | 4.44972e-11 | 2.14233e-08 | 7.44445e-08 | 4.26027e-07 | 1.67448e-06 | 442.28121 | 4.06598e-11 | 446.56172 | 9.17814e-11
438.30867 | 2.9664e-11 | 4.70913e-11 | 2.17708e-08 | 7.4069e-08 | 4.2869e-07 | 1.66934e-06 | 442.40133 | 3.95968e-11 | 446.68162 | 9.02912e-11
438.4288 | 3.08081e-11 | 5.53794e-11 | 2.13928e-08 | 7.28722e-08 | 4.26747e-07 | 1.67613e-06 | 442.52147 | 4.055e-11 | 446.80152 | 9.2088e-11
438.54893 | 3.01843e-11 | 6.05883e-11 | 2.12263e-08 | 7.43001e-08 | 4.2379e-07 | 1.67077e-06 | 442.64154 | 4.00929e-11 | 446.92143 | 9.22917e-11
438.669 | 3.03841e-11 | 6.19982e-11 | 2.15204e-08 | 7.60968e-08 | 4.29159e-07 | 1.67512e-06 | 442.76165 | 4.02394e-11 | 447.04132 | 9.02214e-11
438.7891 | 2.90103e-11 | 5.96548e-11 | 2.13361e-08 | 7.38868e-08 | 4.26284e-07 | 1.67673e-06 | 442.88176 | 4.19863e-11 | 447.16124 | 8.96846e-11
438.90923 | 2.97465e-11 | 5.9843e-11 | 2.12931e-08 | 7.40461e-08 | 4.26843e-07 | 1.67185e-06 | 443.00186 | 4.00953e-11 | 447.28112 | 9.19085e-11
439.02933 | 3.02921e-11 | 6.04025e-11 | 2.13226e-08 | 7.3836e-08 | 4.25815e-07 | 1.67034e-06 | 443.12196 | 3.96285e-11 | 447.40103 | 9.10434e-11
439.14977 | 2.97311e-11 | 5.96541e-11 | 2.15693e-08 | 7.51467e-08 | 4.24144e-07 | 1.67174e-06 | 443.24212 | 4.03925e-11 | 447.52092 | 8.96723e-11
439.26954 | 3.02033e-11 | 5.66262e-11 | 2.1225e-08 | 7.43899e-08 | 4.23663e-07 | 1.67268e-06 | 443.36217 | 4.21725e-11 | 447.64083 | 9.12158e-11
439.38965 | 2.90865e-11 | 6.02706e-11 | 2.15615e-08 | 7.46478e-08 | 4.26405e-07 | 1.67038e-06 | 443.48229 | 4.22907e-11 | 447.76074 | 9.11243e-11
439.50975 | 2.97457e-11 | 4.52951e-11 | 2.16463e-08 | 7.45288e-08 | 4.26424e-07 | 1.67355e-06 | 443.6024 | 4.00074e-11 | 447.8808 | 9.07117e-11
439.62986 | 3.11033e-11 | 4.58003e-11 | 2.14231e-08 | 7.40302e-08 | 4.24802e-07 | 1.67117e-06 | 443.72249 | 4.03919e-11 | 448.00054 | 9.14144e-11
439.74998 | 2.98617e-11 | 6.44205e-11 | 2.1664e-08 | 7.44745e-08 | 4.28141e-07 | 1.66973e-06 | 443.8426 | 3.97899e-11 | 448.12045 | 9.14809e-11
439.87009 | 3.00404e-11 | 6.71836e-11 | 2.16712e-08 | 7.50147e-08 | 4.23363e-07 | 1.66849e-06 | 443.96271 | 4.04745e-11 | 448.24035 | 9.0508e-11
439.99018 | 2.9358e-11 | 5.96501e-11 | 2.16883e-08 | 7.33421e-08 | 4.25284e-07 | 1.67019e-06 | 444.08281 | 4.20759e-11 | 448.36026 | 9.20607e-11
440.11032 | 2.93611e-11 | 5.65327e-11 | 2.12756e-08 | 7.43011e-08 | 4.26403e-07 | 1.67252e-06 | 444.20293 | 4.03576e-11 | 448.48017 | 9.15005e-11
440.23048 | 2.92464e-11 | 7.89707e-11 | 2.14942e-08 | 7.34888e-08 | 4.25969e-07 | 1.67484e-06 | 444.32304 | 4.01199e-11 | 448.60009 | 9.16535e-11
440.35051 | 2.99341e-11 | 6.50431e-11 | 2.2369e-08 | 7.32764e-08 | 4.24291e-07 | 1.66951e-06 | 444.44315 | 4.23412e-11 | 448.72 | 8.99902e-11
440.47063 | 3.07668e-11 | 4.86105e-11 | 2.15742e-08 | 7.53137e-08 | 4.24268e-07 | 1.67172e-06 | 444.56327 | 4.12468e-11 | 448.83991 | 9.0627e-11
440.59072 | 3.00495e-11 | 4.43858e-11 | 2.1568e-08 | 7.4145e-08 | 4.2644e-07 | 1.67144e-06 | 444.68342 | 3.9929e-11 | 448.95982 | 9.23558e-11
440.71083 | 2.9431e-11 | 5.09827e-11 | 2.18089e-08 | 7.33607e-08 | 4.27211e-07 | 1.67528e-06 | 444.80349 | 4.08824e-11 | 449.07972 | 9.06893e-11
440.83093 | 2.9214e-11 | 6.00531e-11 | 2.15766e-08 | 7.53132e-08 | 4.27151e-07 | 1.67402e-06 | 444.92366 | 4.00849e-11 | 449.19964 | 8.98508e-11
440.95105 | 2.98159e-11 | 5.98455e-11 | 2.28317e-08 | 7.42669e-08 | 4.25142e-07 | 1.67862e-06 | 445.04371 | 4.09251e-11 | 449.31955 | 9.18901e-11
441.07116 | 2.90783e-11 | 5.43018e-11 | 2.15209e-08 | 7.41038e-08 | 4.24859e-07 | 1.66681e-06 | 445.16382 | 4.06373e-11 | 449.43946 | 9.10159e-11
441.19126 | 2.82921e-11 | 6.22786e-11 | 2.16569e-08 | 7.43626e-08 | 4.25678e-07 | 1.67227e-06 | 445.28395 | 3.96181e-11 | 449.55939 | 9.07818e-11
441.31143 | 3.02537e-11 | 6.46508e-11 | 2.14757e-08 | 7.4219e-08 | 4.26005e-07 | 1.67076e-06 | 445.40402 | 4.03024e-11 | 449.67931 | 9.08231e-11
441.43147 | 2.95537e-11 | 5.85338e-11 | 2.1434e-08 | 7.54416e-08 | 4.2599e-07 | 1.67246e-06 | 445.52412 | 4.03088e-11 | 449.79923 | 8.98626e-11
441.55158 | 3.1055e-11 | 5.91466e-11 | 2.13362e-08 | 7.42329e-08 | 4.26007e-07 | 1.66877e-06 | 445.64422 | 3.97009e-11 | 449.91914 | 9.15703e-11
441.6717 | 2.91498e-11 | 4.63501e-11 | 2.1373e-08 | 7.62196e-08 | 4.24221e-07 | 1.67314e-06 | 445.76433 | 3.95313e-11 | 450.03905 | 9.24341e-11
441.7918 | 2.94217e-11 | 3.74774e-11 | 2.12735e-08 | 7.42606e-08 | 4.24926e-07 | 1.67492e-06 | 445.88447 | 4.04651e-11 | 450.15898 | 9.15678e-11
441.91192 | 2.89188e-11 | 5.50983e-11 | 2.1888e-08 | 7.39002e-08 | 4.27125e-07 | 1.67613e-06 | 446.00453 | 3.97768e-11 | 450.27896 | 9.08311e-11
442.03203 | 2.98176e-11 | 6.13809e-11 | 2.10824e-08 | 7.3391e-08 | 4.25084e-07 | 1.67614e-06 | 446.12464 | 4.06175e-11 | 450.39883 | 8.94443e-11
442.15213 | 2.86463e-11 | 6.06163e-11 | 2.15235e-08 | 7.36959e-08 | 4.246e-07 | 1.67528e-06 | 446.24476 | 3.98719e-11 | 450.51876 | 9.08509e-11
442.27225 | 2.97853e-11 | 5.83563e-11 | 2.13325e-08 | 7.4808e-08 | 4.23934e-07 | 1.67284e-06 | 446.36486 | 4.10054e-11 | 450.63866 | 9.07178e-11
442.39236 | 2.93064e-11 | 5.39122e-11 | 2.13983e-08 | 7.48636e-08 | 4.24721e-07 | 1.67492e-06 | 446.48494 | 4.11242e-11 | 450.75862 | 9.11721e-11
442.51247 | 2.96281e-11 | 5.72686e-11 | 2.1742e-08 | 7.4797e-08 | 4.24444e-07 | 1.6723e-06 | 446.60505 | 4.00933e-11 | 450.87851 | 9.22396e-11
442.63261 | 2.97322e-11 | 5.56516e-11 | 2.13919e-08 | 7.40682e-08 | 4.26274e-07 | 1.67181e-06 | 446.72517 | 3.88618e-11 | 450.99843 | 9.20323e-11
442.75272 | 2.97374e-11 | 5.92054e-11 | 2.12184e-08 | 7.36887e-08 | 4.2507e-07 | 1.67335e-06 | 446.84525 | 4.10706e-11 | 451.11835 | 9.18561e-11
442.87283 | 3.07701e-11 | 6.12491e-11 | 2.13187e-08 | 7.56268e-08 | 4.25819e-07 | 1.67068e-06 | 446.96536 | 4.16069e-11 | 451.23829 | 9.06582e-11
442.99293 | 2.8921e-11 | 5.71525e-11 | 2.17273e-08 | 7.42541e-08 | 4.25279e-07 | 1.67233e-06 | 447.08547 | 4.16552e-11 | 451.3582 | 9.18107e-11
443.11305 | 2.85489e-11 | 5.89653e-11 | 2.11199e-08 | 7.44533e-08 | 4.25325e-07 | 1.6721e-06 | 447.20557 | 3.97232e-11 | 451.47813 | 9.03179e-11
443.23317 | 2.88917e-11 | 5.36139e-11 | 2.17673e-08 | 7.42347e-08 | 4.22909e-07 | 1.67033e-06 | 447.32567 | 4.18801e-11 | 451.59812 | 9.02746e-11
443.35328 | 3.06982e-11 | 6.31047e-11 | 2.11954e-08 | 7.47014e-08 | 4.25812e-07 | 1.67264e-06 | 447.44581 | 4.05628e-11 | 451.71798 | 9.09121e-11
443.4734 | 2.93624e-11 | 6.37396e-11 | 2.13248e-08 | 7.52802e-08 | 4.24714e-07 | 1.6745e-06 | 447.56587 | 4.07208e-11 | 451.83792 | 9.14567e-11
443.59351 | 2.87452e-11 | 6.17828e-11 | 2.17926e-08 | 7.34778e-08 | 4.24835e-07 | 1.67045e-06 | 447.68597 | 4.09522e-11 | 451.95781 | 8.96686e-11
443.71363 | 2.85434e-11 | 6.08798e-11 | 2.14088e-08 | 7.52153e-08 | 4.24586e-07 | 1.66497e-06 | 447.80608 | 4.26178e-11 | 452.07774 | 9.21827e-11
443.83377 | 2.97026e-11 | 5.85951e-11 | 2.12835e-08 | 7.42046e-08 | 4.25834e-07 | 1.67469e-06 | 447.92619 | 3.94522e-11 | 452.19767 | 9.04538e-11
443.95387 | 2.95374e-11 | 6.08642e-11 | 2.15586e-08 | 7.59041e-08 | 4.25246e-07 | 1.673e-06 | 448.04631 | 4.07213e-11 | 452.3176 | 9.12057e-11
444.07401 | 2.97514e-11 | 6.09014e-11 | 2.11977e-08 | 7.4762e-08 | 4.25632e-07 | 1.67135e-06 | 448.16638 | 4.14688e-11 | 452.4375 | 9.08008e-11
444.19412 | 2.98904e-11 | 5.87434e-11 | 2.12931e-08 | 7.45546e-08 | 4.2445e-07 | 1.67215e-06 | 448.28651 | 4.21135e-11 | 452.55743 | 8.97005e-11
444.31424 | 2.8624e-11 | 6.08431e-11 | 2.09933e-08 | 7.39076e-08 | 4.24177e-07 | 1.67173e-06 | 448.40661 | 4.15068e-11 | 452.67734 | 9.17213e-11
444.43435 | 3.00284e-11 | 5.85542e-11 | 2.13948e-08 | 7.3776e-08 | 4.2513e-07 | 1.67344e-06 | 448.52674 | 4.16127e-11 | 452.7973 | 8.87973e-11
444.55448 | 2.9512e-11 | 5.89099e-11 | 2.11792e-08 | 7.38964e-08 | 4.26529e-07 | 1.67086e-06 | 448.64681 | 4.03516e-11 | 452.91718 | 9.01958e-11
444.67461 | 2.95592e-11 | 5.814e-11 | 2.1082e-08 | 7.5791e-08 | 4.25769e-07 | 1.67142e-06 | 448.76691 | 4.16593e-11 | 453.03711 | 9.08791e-11
444.79471 | 2.76995e-11 | 5.49196e-11 | 2.19507e-08 | 7.38993e-08 | 4.24471e-07 | 1.67039e-06 | 448.88702 | 4.33514e-11 | 453.15702 | 9.07795e-11
444.91484 | 2.99737e-11 | 5.95721e-11 | 2.13705e-08 | 7.42431e-08 | 4.26799e-07 | 1.67171e-06 | 449.00716 | 4.11761e-11 | 453.27692 | 9.10301e-11
445.03496 | 2.95859e-11 | 5.55858e-11 | 2.16303e-08 | 7.42742e-08 | 4.23664e-07 | 1.67301e-06 | 449.12722 | 4.17584e-11 | 453.39684 | 9.08676e-11
445.15507 | 2.96953e-11 | 6.05021e-11 | 2.1383e-08 | 7.3644e-08 | 4.27194e-07 | 1.67994e-06 | 449.24733 | 4.03882e-11 | 453.51676 | 8.97679e-11
445.27519 | 2.85171e-11 | 5.43438e-11 | 2.14594e-08 | 7.46875e-08 | 4.26833e-07 | 1.67125e-06 | 449.36744 | 3.86346e-11 | 453.63668 | 9.20855e-11
445.39532 | 2.93772e-11 | 5.77749e-11 | 2.20338e-08 | 7.33031e-08 | 4.26514e-07 | 1.6709e-06 | 449.48755 | 3.94139e-11 | 453.75661 | 9.20505e-11
445.51548 | 2.93885e-11 | 5.62974e-11 | 2.17872e-08 | 7.50429e-08 | 4.27261e-07 | 1.67368e-06 | 449.60764 | 3.96294e-11 | 453.8765 | 9.2871e-11
445.63555 | 2.92247e-11 | 5.65746e-11 | 2.12761e-08 | 7.46573e-08 | 4.27861e-07 | 1.67864e-06 | 449.72772 | 4.18056e-11 | 453.99641 | 9.13176e-11
445.75568 | 2.96239e-11 | 5.57766e-11 | 2.16449e-08 | 7.35209e-08 | 4.26104e-07 | 1.6703e-06 | 449.84784 | 3.91021e-11 | 454.11631 | 9.15035e-11
445.87581 | 3.00533e-11 | 6.14441e-11 | 2.10479e-08 | 7.37473e-08 | 4.25174e-07 | 1.67518e-06 | 449.96794 | 3.91993e-11 | 454.23624 | 8.95652e-11
445.99593 | 2.87156e-11 | 6.04553e-11 | 2.10498e-08 | 7.45071e-08 | 4.30421e-07 | 1.67234e-06 | 450.08804 | 3.91815e-11 | 454.35614 | 8.9696e-11
446.11606 | 3.03126e-11 | 5.52938e-11 | 2.13622e-08 | 7.43826e-08 | 4.26499e-07 | 1.67088e-06 | 450.20819 | 3.86863e-11 | 454.47606 | 8.96687e-11
446.23617 | 2.89968e-11 | 5.79155e-11 | 2.21085e-08 | 7.49464e-08 | 4.25778e-07 | 1.66986e-06 | 450.32824 | 3.9897e-11 | 454.596 | 8.94137e-11
446.3563 | 3.01254e-11 | 5.77585e-11 | 2.1653e-08 | 7.4567e-08 | 4.25933e-07 | 1.67492e-06 | 450.44833 | 4.10249e-11 | 454.71587 | 9.09717e-11
446.47641 | 2.87737e-11 | 5.76626e-11 | 2.15708e-08 | 7.44214e-08 | 4.29578e-07 | 1.67258e-06 | 450.56846 | 4.08343e-11 | 454.83578 | 9.27195e-11
446.59654 | 2.93161e-11 | 5.90763e-11 | 2.11787e-08 | 7.53996e-08 | 4.24021e-07 | 1.6729e-06 | 450.68858 | 4.04382e-11 | 454.95572 | 9.04273e-11
446.71669 | 2.94906e-11 | 6.11071e-11 | 2.16857e-08 | 7.40166e-08 | 4.25386e-07 | 1.6708e-06 | 450.80867 | 4.05579e-11 | 455.07564 | 8.97295e-11
446.83678 | 2.92487e-11 | 6.0022e-11 | 2.13336e-08 | 7.35236e-08 | 4.24581e-07 | 1.67339e-06 | 450.92879 | 4.03112e-11 | 455.19552 | 9.02933e-11
446.95691 | 3.00517e-11 | 6.29744e-11 | 2.18796e-08 | 7.44208e-08 | 4.25019e-07 | 1.67596e-06 | 451.04888 | 3.95914e-11 | 455.31541 | 9.11297e-11
447.07704 | 2.87478e-11 | 5.95054e-11 | 2.15892e-08 | 7.37625e-08 | 4.23918e-07 | 1.67489e-06 | 451.16897 | 4.04802e-11 | 455.43536 | 8.96086e-11
447.19713 | 2.84797e-11 | 5.18269e-11 | 2.19087e-08 | 7.49e-08 | 4.2496e-07 | 1.67145e-06 | 451.28913 | 4.09618e-11 | 455.55523 | 9.00269e-11
447.3173 | 2.9618e-11 | 5.51517e-11 | 2.14812e-08 | 7.45486e-08 | 4.25702e-07 | 1.67261e-06 | 451.40921 | 4.01952e-11 | 455.67516 | 9.12706e-11
447.43738 | 2.95781e-11 | 5.502e-11 | 2.21584e-08 | 7.42346e-08 | 4.32156e-07 | 1.6711e-06 | 451.52932 | 4.06691e-11 | 455.79503 | 9.09658e-11
447.55751 | 2.93398e-11 | 5.67711e-11 | 2.15138e-08 | 7.38977e-08 | 4.25492e-07 | 1.67265e-06 | 451.64942 | 4.09749e-11 | 455.91492 | 9.0598e-11
447.67767 | 2.87474e-11 | 5.65594e-11 | 2.1408e-08 | 7.39497e-08 | 4.26544e-07 | 1.67284e-06 | 451.7695 | 3.98415e-11 | 456.03486 | 9.04426e-11
447.79777 | 2.90757e-11 | 5.70716e-11 | 2.20492e-08 | 7.46187e-08 | 4.25036e-07 | 1.67592e-06 | 451.88961 | 4.14482e-11 | 456.15478 | 9.07199e-11
447.91791 | 2.94762e-11 | 5.81214e-11 | 2.16231e-08 | 7.37416e-08 | 4.27517e-07 | 1.67116e-06 | 452.00971 | 4.08586e-11 | 456.27461 | 8.97461e-11
448.03808 | 2.95304e-11 | 5.63602e-11 | 2.14639e-08 | 7.49505e-08 | 4.24212e-07 | 1.66905e-06 | 452.12979 | 3.92771e-11 | 456.3945 | 9.04524e-11
448.15821 | 2.8627e-11 | 5.42818e-11 | 2.16032e-08 | 7.48524e-08 | 4.24722e-07 | 1.67149e-06 | 452.24992 | 4.11808e-11 | 456.51441 | 9.06874e-11
448.27828 | 2.9327e-11 | 5.71596e-11 | 2.16794e-08 | 7.48719e-08 | 4.25203e-07 | 1.67362e-06 | 452.36997 | 4.23378e-11 | 456.6343 | 9.18878e-11
448.39845 | 3.02331e-11 | 5.83062e-11 | 2.12382e-08 | 7.33148e-08 | 4.24612e-07 | 1.67345e-06 | 452.49012 | 4.13233e-11 | 456.75424 | 9.14567e-11
448.51856 | 2.89689e-11 | 5.75513e-11 | 2.19907e-08 | 7.5356e-08 | 4.25807e-07 | 1.67374e-06 | 452.6102 | 4.03192e-11 | 456.87409 | 8.83315e-11
448.6387 | 2.98609e-11 | 5.90553e-11 | 2.1725e-08 | 7.3745e-08 | 4.24825e-07 | 1.67125e-06 | 452.73029 | 3.91993e-11 | 456.99398 | 9.06444e-11
448.75879 | 3.01007e-11 | 5.65507e-11 | 2.16764e-08 | 7.37102e-08 | 4.25738e-07 | 1.67316e-06 | 452.85039 | 3.89988e-11 | 457.11388 | 9.1735e-11
448.87893 | 2.93619e-11 | 5.81578e-11 | 2.10984e-08 | 7.42816e-08 | 4.25274e-07 | 1.67749e-06 | 452.97049 | 3.99382e-11 | 457.23379 | 9.0552e-11
448.99906 | 2.9992e-11 | 5.71778e-11 | 2.1626e-08 | 7.59016e-08 | 4.24218e-07 | 1.67025e-06 | 453.09058 | 4.01834e-11 | 457.35366 | 8.88353e-11
449.11922 | 2.89685e-11 | 5.89698e-11 | 2.16095e-08 | 7.41402e-08 | 4.25228e-07 | 1.67311e-06 | 453.21068 | 3.97427e-11 | 457.47355 | 8.94495e-11
449.23934 | 3.0314e-11 | 6.01565e-11 | 2.14435e-08 | 7.51532e-08 | 4.25696e-07 | 1.67369e-06 | 453.33077 | 3.98929e-11 | 457.59344 | 9.11789e-11
449.35947 | 3.07931e-11 | 5.99976e-11 | 2.14791e-08 | 7.47219e-08 | 4.26522e-07 | 1.67466e-06 | 453.45087 | 3.98451e-11 | 457.71335 | 9.18463e-11
449.4796 | 2.95216e-11 | 6.08549e-11 | 2.12131e-08 | 7.59369e-08 | 4.24895e-07 | 1.67394e-06 | 453.571 | 4.04417e-11 | 457.83324 | 8.79041e-11
449.59974 | 2.9697e-11 | 5.92223e-11 | 2.16192e-08 | 7.47455e-08 | 4.25802e-07 | 1.67727e-06 | 453.69109 | 4.06616e-11 | 457.95312 | 9.04603e-11
449.71985 | 2.94448e-11 | 5.96116e-11 | 2.13522e-08 | 7.44381e-08 | 4.2863e-07 | 1.67332e-06 | 453.81119 | 4.08106e-11 | 458.07302 | 9.12217e-11
449.84 | 2.97335e-11 | 5.73287e-11 | 2.12819e-08 | 7.36832e-08 | 4.27102e-07 | 1.67048e-06 | 453.93127 | 4.24319e-11 | 458.19289 | 9.21974e-11
449.96013 | 3.01198e-11 | 5.77915e-11 | 2.19292e-08 | 7.62123e-08 | 4.24289e-07 | 1.67445e-06 | 454.05139 | 4.0664e-11 | 458.3128 | 8.96102e-11
450.08028 | 2.99694e-11 | 5.48217e-11 | 2.15058e-08 | 7.47603e-08 | 4.2681e-07 | 1.67192e-06 | 454.17146 | 4.17726e-11 | 458.43268 | 9.11501e-11
450.20041 | 2.96997e-11 | 5.87936e-11 | 2.12182e-08 | 7.48352e-08 | 4.26221e-07 | 1.67762e-06 | 454.29162 | 4.11006e-11 | 458.55259 | 9.13598e-11
450.32054 | 2.91448e-11 | 5.9786e-11 | 2.14703e-08 | 7.63525e-08 | 4.25336e-07 | 1.67046e-06 | 454.41166 | 4.13311e-11 | 458.67251 | 9.15117e-11
450.44068 | 2.9409e-11 | 5.84349e-11 | 2.18069e-08 | 7.34821e-08 | 4.26106e-07 | 1.67271e-06 | 454.53175 | 4.04739e-11 | 458.79236 | 9.02702e-11
450.56083 | 2.88317e-11 | 5.5577e-11 | 2.18389e-08 | 7.5071e-08 | 4.23167e-07 | 1.67092e-06 | 454.65186 | 4.23127e-11 | 458.91228 | 9.0667e-11
450.68093 | 2.95534e-11 | 5.72206e-11 | 2.17602e-08 | 7.43423e-08 | 4.24396e-07 | 1.67285e-06 | 454.77197 | 4.06044e-11 | 459.03213 | 9.19135e-11
450.80108 | 2.99173e-11 | 5.71331e-11 | 2.22797e-08 | 7.42104e-08 | 4.26203e-07 | 1.67186e-06 | 454.89206 | 4.12555e-11 | 459.15202 | 9.11763e-11
450.92124 | 2.94036e-11 | 5.86115e-11 | 2.16134e-08 | 7.45407e-08 | 4.26668e-07 | 1.67442e-06 | 455.01214 | 4.05651e-11 | 459.27192 | 9.06755e-11
451.04136 | 2.97649e-11 | 6.09217e-11 | 2.1411e-08 | 7.34076e-08 | 4.22892e-07 | 1.6681e-06 | 455.13224 | 4.07214e-11 | 459.39179 | 9.04299e-11
451.16151 | 2.90206e-11 | 6.0638e-11 | 2.14388e-08 | 7.41286e-08 | 4.25499e-07 | 1.67136e-06 | 455.25235 | 4.1845e-11 | 459.51169 | 9.06723e-11
451.28166 | 2.98562e-11 | 5.9784e-11 | 2.13826e-08 | 7.32217e-08 | 4.26798e-07 | 1.67695e-06 | 455.37244 | 4.07812e-11 | 459.63159 | 9.07337e-11
451.40181 | 2.99495e-11 | 6.33063e-11 | 2.15972e-08 | 7.40048e-08 | 4.25588e-07 | 1.67083e-06 | 455.49254 | 4.00696e-11 | 459.7515 | 9.12574e-11
451.52198 | 3.02273e-11 | 5.69751e-11 | 2.15883e-08 | 7.53072e-08 | 4.25294e-07 | 1.67271e-06 | 455.61262 | 4.09779e-11 | 459.87136 | 9.10517e-11
451.64209 | 2.96822e-11 | 5.49719e-11 | 2.12692e-08 | 7.42469e-08 | 4.26978e-07 | 1.66828e-06 | 455.73273 | 4.16439e-11 | 459.99125 | 9.0094e-11
451.76226 | 2.89095e-11 | 5.7312e-11 | 2.11087e-08 | 7.36558e-08 | 4.26578e-07 | 1.67144e-06 | 455.85281 | 4.03507e-11 | 460.11114 | 8.99571e-11
451.88238 | 2.90676e-11 | 6.01028e-11 | 2.15319e-08 | 7.50536e-08 | 4.25619e-07 | 1.67164e-06 | 455.97291 | 3.82357e-11 | 460.23104 | 9.03873e-11
452.00251 | 2.94036e-11 | 5.68703e-11 | 2.15669e-08 | 7.37624e-08 | 4.24619e-07 | 1.67234e-06 | 456.09303 | 4.09375e-11 | 460.35092 | 9.08497e-11
452.12267 | 2.97325e-11 | 5.64329e-11 | 2.13839e-08 | 7.39426e-08 | 4.2764e-07 | 1.66942e-06 | 456.21311 | 3.841e-11 | 460.47081 | 8.98657e-11
452.24279 | 2.96725e-11 | 5.65969e-11 | 2.17046e-08 | 7.48932e-08 | 4.26418e-07 | 1.67029e-06 | 456.33319 | 3.98989e-11 | 460.59071 | 9.05118e-11
452.36297 | 2.89233e-11 | 5.84793e-11 | 2.12551e-08 | 7.45804e-08 | 4.25958e-07 | 1.67332e-06 | 456.45334 | 3.81475e-11 | 460.7106 | 8.99758e-11
452.48311 | 2.99972e-11 | 5.77487e-11 | 2.15088e-08 | 7.41107e-08 | 4.27462e-07 | 1.67133e-06 | 456.57338 | 4.00295e-11 | 460.83049 | 8.99238e-11
452.60325 | 2.97903e-11 | 5.81101e-11 | 2.13658e-08 | 7.33617e-08 | 4.24241e-07 | 1.66879e-06 | 456.69346 | 3.8337e-11 | 460.95039 | 9.10221e-11
452.72341 | 3.09955e-11 | 5.67766e-11 | 2.20223e-08 | 7.44243e-08 | 4.2908e-07 | 1.66786e-06 | 456.81356 | 3.86588e-11 | 461.07033 | 9.24263e-11
452.8436 | 2.86958e-11 | 5.83281e-11 | 2.16825e-08 | 7.35081e-08 | 4.25372e-07 | 1.67174e-06 | 456.93366 | 3.92442e-11 | 461.19019 | 8.90654e-11
452.96375 | 2.89345e-11 | 5.6482e-11 | 2.15447e-08 | 7.50888e-08 | 4.2436e-07 | 1.67285e-06 | 457.05376 | 3.99177e-11 | 461.31008 | 8.93981e-11
453.08385 | 2.93783e-11 | 5.83281e-11 | 2.15356e-08 | 7.53402e-08 | 4.26314e-07 | 1.67377e-06 | 457.17383 | 3.97778e-11 | 461.43 | 8.9883e-11
453.20401 | 2.86924e-11 | 6.06557e-11 | 2.14346e-08 | 7.3994e-08 | 4.24649e-07 | 1.67361e-06 | 457.29394 | 3.86899e-11 | 461.54988 | 9.15861e-11
453.32414 | 2.9998e-11 | 5.92323e-11 | 2.17273e-08 | 7.39488e-08 | 4.25525e-07 | 1.66996e-06 | 457.41401 | 3.9358e-11 | 461.66987 | 8.99948e-11
453.44441 | 2.89633e-11 | 5.97397e-11 | 2.20027e-08 | 7.50097e-08 | 4.2947e-07 | 1.67505e-06 | 457.53415 | 3.97962e-11 | 461.78974 | 9.06082e-11
453.56447 | 2.90904e-11 | 5.86105e-11 | 2.13457e-08 | 7.41619e-08 | 4.26144e-07 | 1.67122e-06 | 457.65423 | 4.02486e-11 | 461.90965 | 8.95401e-11
453.6846 | 2.91418e-11 | 6.05902e-11 | 2.15562e-08 | 7.73397e-08 | 4.27352e-07 | 1.67186e-06 | 457.77427 | 4.0974e-11 | 462.02949 | 8.99455e-11
453.80476 | 2.87089e-11 | 6.23916e-11 | 2.19077e-08 | 7.35002e-08 | 4.28052e-07 | 1.66832e-06 | 457.89434 | 4.08344e-11 | 462.14939 | 8.99447e-11
453.9249 | 2.90226e-11 | 5.491e-11 | 2.17215e-08 | 7.37418e-08 | 4.24233e-07 | 1.67469e-06 | 458.01443 | 4.00219e-11 | 462.2693 | 9.14701e-11
454.04507 | 3.01104e-11 | 5.70795e-11 | 2.18616e-08 | 7.38444e-08 | 4.27866e-07 | 1.6699e-06 | 458.13456 | 4.04538e-11 | 462.38925 | 9.04281e-11
454.16521 | 2.91252e-11 | 5.86482e-11 | 2.12183e-08 | 7.38165e-08 | 4.28998e-07 | 1.67168e-06 | 458.25462 | 3.90416e-11 | 462.50912 | 9.06482e-11
454.28538 | 2.86214e-11 | 5.59232e-11 | 2.12961e-08 | 7.54756e-08 | 4.24933e-07 | 1.67316e-06 | 458.3747 | 4.11334e-11 | 462.62903 | 9.16613e-11
454.40553 | 2.89927e-11 | 5.46514e-11 | 2.15312e-08 | 7.35404e-08 | 4.24164e-07 | 1.67611e-06 | 458.49478 | 3.97916e-11 | 462.74896 | 9.04703e-11
454.52566 | 2.95447e-11 | 5.6986e-11 | 2.14157e-08 | 7.38911e-08 | 4.26108e-07 | 1.67993e-06 | 458.61489 | 4.04918e-11 | 462.86887 | 8.98464e-11
454.64582 | 2.88109e-11 | 5.97984e-11 | 2.1357e-08 | 7.56484e-08 | 4.27096e-07 | 1.67351e-06 | 458.73496 | 4.02909e-11 | 462.98877 | 8.9126e-11
454.766 | 3.00026e-11 | 5.98381e-11 | 2.14617e-08 | 7.54011e-08 | 4.25934e-07 | 1.67518e-06 | 458.85504 | 4.00636e-11 | 463.1087 | 9.04421e-11
454.88611 | 2.8788e-11 | 5.44488e-11 | 2.14697e-08 | 7.47114e-08 | 4.24221e-07 | 1.67358e-06 | 458.97518 | 3.90736e-11 | 463.22862 | 9.05796e-11
455.00627 | 2.8306e-11 | 5.59401e-11 | 2.14366e-08 | 7.45003e-08 | 4.24704e-07 | 1.67358e-06 | 459.0952 | 3.9737e-11 | 463.34854 | 9.09014e-11
455.12642 | 2.99534e-11 | 5.7645e-11 | 2.16272e-08 | 7.41443e-08 | 4.27022e-07 | 1.66908e-06 | 459.21534 | 4.02983e-11 | 463.46847 | 9.13707e-11
455.24657 | 2.96923e-11 | 6.23775e-11 | 2.14543e-08 | 7.47475e-08 | 4.25312e-07 | 1.67054e-06 | 459.33538 | 4.12855e-11 | 463.5884 | 8.94729e-11
455.36671 | 2.93572e-11 | 5.62946e-11 | 2.11444e-08 | 7.4233e-08 | 4.2795e-07 | 1.67017e-06 | 459.45547 | 4.07966e-11 | 463.70831 | 9.21299e-11
455.48687 | 2.95219e-11 | 5.44075e-11 | 2.14204e-08 | 7.40897e-08 | 4.27629e-07 | 1.67318e-06 | 459.57556 | 4.12255e-11 | 463.82823 | 8.95197e-11
455.60703 | 2.97582e-11 | 5.80099e-11 | 2.15117e-08 | 7.45316e-08 | 4.24287e-07 | 1.67091e-06 | 459.69563 | 3.99908e-11 | 463.94819 | 8.97088e-11
455.72718 | 2.91504e-11 | 6.08514e-11 | 2.13286e-08 | 7.44692e-08 | 4.26471e-07 | 1.67288e-06 | 459.81571 | 4.02754e-11 | 464.06811 | 9.07736e-11
455.84734 | 2.80148e-11 | 5.91467e-11 | 2.13974e-08 | 7.52167e-08 | 4.24904e-07 | 1.67104e-06 | 459.93582 | 3.91714e-11 | 464.18805 | 9.05437e-11
455.96749 | 2.89862e-11 | 5.66901e-11 | 2.13652e-08 | 7.4604e-08 | 4.25914e-07 | 1.66942e-06 | 460.0559 | 3.91738e-11 | 464.30798 | 8.86393e-11
456.08763 | 2.88086e-11 | 6.01665e-11 | 2.10436e-08 | 7.37407e-08 | 4.24985e-07 | 1.67384e-06 | 460.17597 | 3.95834e-11 | 464.42791 | 8.96942e-11
456.20779 | 2.8868e-11 | 5.7059e-11 | 2.163e-08 | 7.5358e-08 | 4.25296e-07 | 1.67209e-06 | 460.29606 | 4.02355e-11 | 464.54786 | 9.08449e-11
456.32798 | 2.81028e-11 | 5.30538e-11 | 2.14845e-08 | 7.52055e-08 | 4.26311e-07 | 1.67333e-06 | 460.41614 | 3.88864e-11 | 464.66779 | 9.17721e-11
456.44811 | 2.8094e-11 | 5.99132e-11 | 2.14127e-08 | 7.56287e-08 | 4.27107e-07 | 1.66841e-06 | 460.53622 | 3.92306e-11 | 464.78772 | 8.96614e-11
456.56825 | 2.98191e-11 | 5.92782e-11 | 2.17274e-08 | 7.46547e-08 | 4.24951e-07 | 1.66909e-06 | 460.65632 | 3.97283e-11 | 464.90767 | 9.04115e-11
456.68839 | 2.95858e-11 | 5.50516e-11 | 2.15122e-08 | 7.47461e-08 | 4.25905e-07 | 1.67401e-06 | 460.77641 | 3.91988e-11 | 465.02763 | 9.03419e-11
456.80859 | 2.90479e-11 | 5.90547e-11 | 2.13639e-08 | 7.49608e-08 | 4.26897e-07 | 1.67356e-06 | 460.89648 | 3.89062e-11 | 465.14757 | 9.28653e-11
456.9287 | 2.99066e-11 | 5.76532e-11 | 2.19026e-08 | 7.36154e-08 | 4.25531e-07 | 1.6723e-06 | 461.01659 | 3.93771e-11 | 465.26749 | 9.10168e-11
457.04885 | 2.81787e-11 | 5.79173e-11 | 2.14438e-08 | 7.40837e-08 | 4.28381e-07 | 1.66965e-06 | 461.13667 | 3.98192e-11 | 465.38745 | 9.125e-11
457.16901 | 2.92731e-11 | 5.67801e-11 | 2.18917e-08 | 7.44742e-08 | 4.25561e-07 | 1.67471e-06 | 461.25683 | 4.00545e-11 | 465.50738 | 9.00575e-11
457.28916 | 2.89719e-11 | 5.87707e-11 | 2.15574e-08 | 7.41337e-08 | 4.26047e-07 | 1.67715e-06 | 461.37687 | 4.01456e-11 | 465.62733 | 8.95142e-11
457.4093 | 2.81094e-11 | 5.60178e-11 | 2.1678e-08 | 7.53532e-08 | 4.26241e-07 | 1.66832e-06 | 461.49692 | 4.07635e-11 | 465.7473 | 8.83461e-11
457.52946 | 2.91105e-11 | 5.65528e-11 | 2.19957e-08 | 7.54873e-08 | 4.27043e-07 | 1.67094e-06 | 461.61702 | 3.96529e-11 | 465.86722 | 8.82017e-11
457.64969 | 3.03373e-11 | 5.81752e-11 | 2.15766e-08 | 7.48547e-08 | 4.26641e-07 | 1.67393e-06 | 461.73709 | 4.0691e-11 | 465.98718 | 9.12978e-11
457.76976 | 2.93152e-11 | 5.57472e-11 | 2.13232e-08 | 7.34983e-08 | 4.24645e-07 | 1.67194e-06 | 461.85717 | 3.96035e-11 | 466.10713 | 9.10751e-11
457.88989 | 2.99677e-11 | 5.53096e-11 | 2.22392e-08 | 7.5308e-08 | 4.26177e-07 | 1.67064e-06 | 461.97728 | 4.11484e-11 | 466.22708 | 9.10657e-11
458.01006 | 2.91944e-11 | 6.54173e-11 | 2.13997e-08 | 7.50875e-08 | 4.28288e-07 | 1.67339e-06 | 462.09733 | 3.86192e-11 | 466.34707 | 9.06978e-11
458.13024 | 2.91958e-11 | 6.38328e-11 | 2.15092e-08 | 7.3569e-08 | 4.24584e-07 | 1.6722e-06 | 462.21742 | 3.9191e-11 | 466.46696 | 9.12421e-11
458.25035 | 2.91693e-11 | 6.02534e-11 | 2.20451e-08 | 7.33526e-08 | 4.24384e-07 | 1.67077e-06 | 462.33751 | 4.10619e-11 | 466.58692 | 9.01981e-11
458.37051 | 2.91537e-11 | 5.64487e-11 | 2.13323e-08 | 7.29191e-08 | 4.27959e-07 | 1.67355e-06 | 462.45758 | 3.94384e-11 | 466.70688 | 9.1161e-11
458.49064 | 2.99693e-11 | 6.04543e-11 | 2.18438e-08 | 7.48503e-08 | 4.24894e-07 | 1.67377e-06 | 462.57767 | 3.88472e-11 | 466.82684 | 8.99202e-11
458.61078 | 3.1252e-11 | 5.91985e-11 | 2.20462e-08 | 7.46769e-08 | 4.25567e-07 | 1.67368e-06 | 462.69776 | 3.97079e-11 | 466.94678 | 8.98921e-11
458.73099 | 2.88896e-11 | 6.01381e-11 | 2.12964e-08 | 7.66348e-08 | 4.24802e-07 | 1.67365e-06 | 462.81782 | 4e-11 | 467.06673 | 8.9657e-11
458.8511 | 2.94054e-11 | 5.7685e-11 | 2.12351e-08 | 7.45797e-08 | 4.26532e-07 | 1.67025e-06 | 462.9379 | 4.08876e-11 | 467.1867 | 9.03424e-11
458.97123 | 3.01998e-11 | 5.72747e-11 | 2.12641e-08 | 7.35169e-08 | 4.24963e-07 | 1.66834e-06 | 463.05804 | 3.98467e-11 | 467.30668 | 9.00671e-11
459.09139 | 2.96649e-11 | 5.71664e-11 | 2.15118e-08 | 7.37283e-08 | 4.26985e-07 | 1.66571e-06 | 463.17808 | 3.93183e-11 | 467.4266 | 9.11713e-11
459.21153 | 3.05153e-11 | 5.81729e-11 | 2.1499e-08 | 7.55901e-08 | 4.25592e-07 | 1.67341e-06 | 463.29815 | 4.0533e-11 | 467.54655 | 9.29831e-11
459.33168 | 2.96418e-11 | 5.35118e-11 | 2.19321e-08 | 7.56443e-08 | 4.26543e-07 | 1.66654e-06 | 463.41825 | 4.03828e-11 | 467.66649 | 9.19824e-11
459.45182 | 3.0348e-11 | 5.54969e-11 | 2.12803e-08 | 7.38446e-08 | 4.25916e-07 | 1.67321e-06 | 463.53832 | 3.99e-11 | 467.78645 | 8.79133e-11
459.57198 | 2.9285e-11 | 5.66476e-11 | 2.1339e-08 | 7.38621e-08 | 4.25641e-07 | 1.67278e-06 | 463.65842 | 3.99923e-11 | 467.9064 | 8.92066e-11
459.69213 | 2.89926e-11 | 5.92005e-11 | 2.15878e-08 | 7.27988e-08 | 4.25495e-07 | 1.67214e-06 | 463.77849 | 3.9456e-11 | 468.02636 | 9.10465e-11
459.81228 | 2.90965e-11 | 5.91372e-11 | 2.14977e-08 | 7.45739e-08 | 4.25877e-07 | 1.67263e-06 | 463.89859 | 3.7978e-11 | 468.1463 | 9.03721e-11
459.93241 | 2.86265e-11 | 6.05375e-11 | 2.14525e-08 | 7.38393e-08 | 4.27282e-07 | 1.67331e-06 | 464.01867 | 3.8803e-11 | 468.26625 | 9.04998e-11
460.05254 | 2.99796e-11 | 5.46519e-11 | 2.11719e-08 | 7.53381e-08 | 4.24881e-07 | 1.66651e-06 | 464.13878 | 3.91557e-11 | 468.38627 | 9.03474e-11
460.1727 | 3.0335e-11 | 5.52618e-11 | 2.17199e-08 | 7.40271e-08 | 4.26477e-07 | 1.67592e-06 | 464.25886 | 3.86177e-11 | 468.50618 | 9.0313e-11
460.29285 | 3.06826e-11 | 5.28936e-11 | 2.32066e-08 | 7.42255e-08 | 4.24783e-07 | 1.67489e-06 | 464.37894 | 3.95427e-11 | 468.62612 | 9.21574e-11
460.41299 | 3.2938e-11 | 5.63182e-11 | 2.13615e-08 | 7.53168e-08 | 4.24556e-07 | 1.67503e-06 | 464.49904 | 3.88867e-11 | 468.74608 | 9.13378e-11
460.53316 | 2.83451e-11 | 6.07602e-11 | 2.15284e-08 | 7.42572e-08 | 4.24126e-07 | 1.67127e-06 | 464.61911 | 3.94236e-11 | 468.86603 | 8.87069e-11
460.65328 | 2.28295e-11 | 5.9528e-11 | 2.11534e-08 | 7.39581e-08 | 4.28807e-07 | 1.67204e-06 | 464.73918 | 3.99566e-11 | 468.98599 | 9.00435e-11
460.77343 | 2.73407e-11 | 5.55403e-11 | 2.07207e-08 | 7.35728e-08 | 4.27464e-07 | 1.67029e-06 | 464.85927 | 3.97836e-11 | 469.10595 | 9.02168e-11
460.89361 | 3.25848e-11 | 5.62165e-11 | 2.14132e-08 | 7.37143e-08 | 4.26176e-07 | 1.67142e-06 | 464.97947 | 3.85396e-11 | 469.22591 | 9.02097e-11
461.01371 | 3.00971e-11 | 5.31481e-11 | 2.17737e-08 | 7.42327e-08 | 4.25445e-07 | 1.67381e-06 | 465.09944 | 4.14741e-11 | 469.34586 | 9.05799e-11
461.13385 | 2.62773e-11 | 5.21872e-11 | 2.09824e-08 | 7.49151e-08 | 4.26979e-07 | 1.67198e-06 | 465.21957 | 3.99989e-11 | 469.46583 | 8.98868e-11
461.25401 | 2.93938e-11 | 5.04865e-11 | 2.14602e-08 | 7.58836e-08 | 4.26618e-07 | 1.67642e-06 | 465.33963 | 4.01029e-11 | 469.58577 | 9.13656e-11
461.37414 | 3.06812e-11 | 5.65416e-11 | 2.12336e-08 | 7.40041e-08 | 4.27718e-07 | 1.67265e-06 | 465.4597 | 4.06994e-11 | 469.70572 | 9.07231e-11
461.4943 | 2.8798e-11 | 5.79767e-11 | 2.14924e-08 | 7.43619e-08 | 4.24165e-07 | 1.67172e-06 | 465.57985 | 4.03342e-11 | 469.82569 | 9.00352e-11
461.61443 | 3.02389e-11 | 5.76804e-11 | 2.13045e-08 | 7.68044e-08 | 4.23489e-07 | 1.67032e-06 | 465.69992 | 3.90427e-11 | 469.94565 | 9.04867e-11
461.73462 | 2.91975e-11 | 5.64065e-11 | 2.15443e-08 | 7.69629e-08 | 4.26175e-07 | 1.6731e-06 | 465.81995 | 3.8647e-11 | 470.06558 | 9.05988e-11
461.85473 | 2.94205e-11 | 5.57621e-11 | 2.17362e-08 | 7.51839e-08 | 4.25863e-07 | 1.67556e-06 | 465.94005 | 4.07321e-11 | 470.18556 | 9.03041e-11
461.97492 | 3.01399e-11 | 5.82366e-11 | 2.26501e-08 | 7.56716e-08 | 4.2536e-07 | 1.67304e-06 | 466.06013 | 4.08602e-11 | 470.30551 | 9.10202e-11
462.09506 | 2.94274e-11 | 5.5409e-11 | 2.1565e-08 | 7.6132e-08 | 4.24105e-07 | 1.67349e-06 | 466.18022 | 3.96857e-11 | 470.42546 | 8.90918e-11
462.21515 | 2.94133e-11 | 5.69633e-11 | 2.20935e-08 | 7.43e-08 | 4.28886e-07 | 1.67253e-06 | 466.30031 | 3.99252e-11 | 470.54541 | 9.14044e-11
462.33528 | 2.93343e-11 | 5.54435e-11 | 2.14275e-08 | 7.37265e-08 | 4.23164e-07 | 1.67902e-06 | 466.42038 | 3.97782e-11 | 470.66537 | 9.12174e-11
462.45545 | 2.98201e-11 | 6.236e-11 | 2.14318e-08 | 7.45971e-08 | 4.26128e-07 | 1.67023e-06 | 466.54053 | 4.01967e-11 | 470.78578 | 8.99214e-11
462.5756 | 2.93202e-11 | 5.51227e-11 | 2.1388e-08 | 7.51494e-08 | 4.24386e-07 | 1.6714e-06 | 466.66055 | 4.0629e-11 | 470.90527 | 8.92293e-11
462.69573 | 2.94529e-11 | 5.44772e-11 | 2.15456e-08 | 7.49928e-08 | 4.25634e-07 | 1.6744e-06 | 466.78065 | 4.00936e-11 | 471.02524 | 9.03198e-11
462.81589 | 2.91622e-11 | 5.73762e-11 | 2.12629e-08 | 7.41953e-08 | 4.2715e-07 | 1.67113e-06 | 466.90072 | 4.03354e-11 | 471.14519 | 9.25354e-11
462.93603 | 2.96312e-11 | 5.49981e-11 | 2.17461e-08 | 7.54945e-08 | 4.27343e-07 | 1.67486e-06 | 467.0208 | 4.06715e-11 | 471.26514 | 8.80753e-11
463.05615 | 2.86694e-11 | 5.89261e-11 | 2.15517e-08 | 7.32684e-08 | 4.24416e-07 | 1.66446e-06 | 467.14088 | 4.10112e-11 | 471.38511 | 8.87604e-11
463.1763 | 2.96509e-11 | 6.17107e-11 | 2.14645e-08 | 7.39071e-08 | 4.256e-07 | 1.67114e-06 | 467.26097 | 4.00693e-11 | 471.50505 | 9.02358e-11
463.29645 | 2.93818e-11 | 5.67346e-11 | 2.1454e-08 | 7.48731e-08 | 4.26636e-07 | 1.67089e-06 | 467.38112 | 3.99402e-11 | 471.62501 | 9.04494e-11
463.41664 | 3.0684e-11 | 5.70742e-11 | 2.18238e-08 | 7.49427e-08 | 4.2639e-07 | 1.67123e-06 | 467.50118 | 4.14185e-11 | 471.74496 | 9.04603e-11
463.53674 | 2.77403e-11 | 5.79119e-11 | 2.13414e-08 | 7.49811e-08 | 4.24815e-07 | 1.67292e-06 | 467.62122 | 4.11453e-11 | 471.86489 | 9.06369e-11
463.65688 | 2.96234e-11 | 5.78758e-11 | 2.16495e-08 | 7.52727e-08 | 4.25213e-07 | 1.67025e-06 | 467.7413 | 3.99804e-11 | 471.98485 | 8.95972e-11
463.77701 | 3.00926e-11 | 5.43161e-11 | 2.13241e-08 | 7.40265e-08 | 4.24954e-07 | 1.67004e-06 | 467.86138 | 3.96732e-11 | 472.10481 | 9.05327e-11
463.89715 | 2.86633e-11 | 5.83578e-11 | 2.1074e-08 | 7.46127e-08 | 4.25666e-07 | 1.67376e-06 | 467.98145 | 3.93694e-11 | 472.22476 | 8.81391e-11
464.01731 | 2.96951e-11 | 5.40121e-11 | 2.18635e-08 | 7.45456e-08 | 4.26565e-07 | 1.66823e-06 | 468.10154 | 3.85168e-11 | 472.34476 | 8.9609e-11
464.13743 | 3.01408e-11 | 5.50728e-11 | 2.1805e-08 | 7.55382e-08 | 4.27372e-07 | 1.66853e-06 | 468.22161 | 3.8834e-11 | 472.46465 | 9.12571e-11
464.25758 | 2.9029e-11 | 5.45616e-11 | 2.15624e-08 | 7.4248e-08 | 4.26837e-07 | 1.67098e-06 | 468.34167 | 3.98355e-11 | 472.58462 | 9.00147e-11
464.37773 | 2.80358e-11 | 5.94259e-11 | 2.15106e-08 | 7.44476e-08 | 4.25719e-07 | 1.67022e-06 | 468.46174 | 3.9879e-11 | 472.70458 | 9.05643e-11
464.49787 | 2.86224e-11 | 5.7281e-11 | 2.1242e-08 | 7.41005e-08 | 4.22688e-07 | 1.67276e-06 | 468.58181 | 4.06552e-11 | 472.82451 | 9.01891e-11
464.61801 | 2.7899e-11 | 5.86312e-11 | 2.15801e-08 | 7.42002e-08 | 4.26004e-07 | 1.67153e-06 | 468.70189 | 4.0276e-11 | 472.94484 | 8.97696e-11
464.73814 | 2.9714e-11 | 5.82698e-11 | 2.13151e-08 | 7.49321e-08 | 4.24425e-07 | 1.66883e-06 | 468.82197 | 4.05471e-11 | 473.06439 | 8.9907e-11
464.85829 | 2.87293e-11 | 5.68475e-11 | 2.16538e-08 | 7.45609e-08 | 4.25235e-07 | 1.66966e-06 | 468.94207 | 4.01156e-11 | 473.18438 | 9.03118e-11
464.97842 | 2.93631e-11 | 5.90324e-11 | 2.16775e-08 | 7.58527e-08 | 4.25861e-07 | 1.67461e-06 | 469.06212 | 3.91826e-11 | 473.30429 | 9.15176e-11
465.09855 | 2.99995e-11 | 4.9137e-11 | 2.17965e-08 | 7.4089e-08 | 4.26576e-07 | 1.67588e-06 | 469.18217 | 3.92003e-11 | 473.42424 | 8.87345e-11
465.21871 | 2.90085e-11 | 5.45388e-11 | 2.12544e-08 | 7.43641e-08 | 4.25018e-07 | 1.66814e-06 | 469.30226 | 4.01713e-11 | 473.54419 | 8.91233e-11
465.33886 | 2.95305e-11 | 5.67164e-11 | 2.15976e-08 | 7.39864e-08 | 4.27543e-07 | 1.67345e-06 | 469.42238 | 4.05938e-11 | 473.66414 | 9.04461e-11
465.45901 | 2.94656e-11 | 5.78746e-11 | 2.16236e-08 | 7.44225e-08 | 4.26354e-07 | 1.67642e-06 | 469.54242 | 4.00327e-11 | 473.78409 | 9.01047e-11
465.57913 | 2.95437e-11 | 4.20534e-11 | 2.1245e-08 | 7.60432e-08 | 4.24614e-07 | 1.67363e-06 | 469.66249 | 3.93811e-11 | 473.90408 | 8.93078e-11
465.69928 | 2.89419e-11 | 5.73462e-11 | 2.1731e-08 | 7.36797e-08 | 4.26143e-07 | 1.67074e-06 | 469.78253 | 3.78313e-11 | 474.02398 | 9.028e-11
465.81942 | 2.87519e-11 | 6.03718e-11 | 2.12575e-08 | 7.43559e-08 | 4.23755e-07 | 1.67101e-06 | 469.90265 | 3.78067e-11 | 474.14391 | 8.97942e-11
465.93961 | 2.97128e-11 | 6.31003e-11 | 2.17099e-08 | 7.41138e-08 | 4.23712e-07 | 1.67244e-06 | 470.02268 | 4.09286e-11 | 474.26386 | 8.97703e-11
466.05969 | 2.92482e-11 | 5.85399e-11 | 2.18481e-08 | 7.39652e-08 | 4.25688e-07 | 1.66846e-06 | 470.14276 | 3.99777e-11 | 474.38382 | 8.93411e-11
466.17982 | 2.91208e-11 | 5.86051e-11 | 2.14457e-08 | 7.45929e-08 | 4.26168e-07 | 1.66947e-06 | 470.26284 | 3.98401e-11 | 474.50374 | 9.09039e-11
466.29999 | 3.00626e-11 | 5.8783e-11 | 2.17456e-08 | 7.38323e-08 | 4.24269e-07 | 1.67287e-06 | 470.3829 | 4.06951e-11 | 474.62369 | 9.00285e-11
466.42012 | 2.90496e-11 | 5.91505e-11 | 2.18346e-08 | 7.52557e-08 | 4.24999e-07 | 1.67454e-06 | 470.503 | 3.91926e-11 | 474.74363 | 8.89123e-11
466.54025 | 2.91678e-11 | 5.90445e-11 | 2.17336e-08 | 7.45308e-08 | 4.27624e-07 | 1.672e-06 | 470.62305 | 3.83938e-11 | 474.8636 | 8.92188e-11
466.66038 | 2.86766e-11 | 6.02901e-11 | 2.10502e-08 | 7.52822e-08 | 4.24669e-07 | 1.67009e-06 | 470.74312 | 3.94677e-11 | 474.98354 | 9.24722e-11
466.78054 | 2.86278e-11 | 5.92516e-11 | 2.15284e-08 | 7.38949e-08 | 4.26013e-07 | 1.66695e-06 | 470.8632 | 4.13043e-11 | 475.10378 | 8.98164e-11
466.90068 | 2.8641e-11 | 5.44173e-11 | 2.25991e-08 | 7.47295e-08 | 4.25453e-07 | 1.66794e-06 | 470.98325 | 3.82039e-11 | 475.2234 | 8.96819e-11
467.0208 | 2.9184e-11 | 5.47144e-11 | 2.13396e-08 | 7.44302e-08 | 4.27606e-07 | 1.67259e-06 | 471.10339 | 3.84648e-11 | 475.34335 | 8.92562e-11
467.14095 | 2.93633e-11 | 5.73641e-11 | 2.14358e-08 | 7.42792e-08 | 4.26751e-07 | 1.66826e-06 | 471.22341 | 3.97753e-11 | 475.46329 | 9.03658e-11
467.2611 | 2.84927e-11 | 5.94197e-11 | 2.15078e-08 | 7.47894e-08 | 4.26489e-07 | 1.67444e-06 | 471.3435 | 3.97151e-11 | 475.58322 | 8.99089e-11
467.38123 | 2.89821e-11 | 5.94684e-11 | 2.14704e-08 | 7.60991e-08 | 4.23932e-07 | 1.67174e-06 | 471.4636 | 3.81816e-11 | 475.70315 | 8.87233e-11
467.50137 | 2.88057e-11 | 5.72683e-11 | 2.16656e-08 | 7.38554e-08 | 4.2652e-07 | 1.67342e-06 | 471.58362 | 3.76171e-11 | 475.8231 | 9.04137e-11
467.62151 | 2.9416e-11 | 5.38447e-11 | 2.15055e-08 | 7.33581e-08 | 4.2663e-07 | 1.6688e-06 | 471.70369 | 3.81672e-11 | 475.94302 | 8.99368e-11
467.74169 | 2.95325e-11 | 5.53883e-11 | 2.14802e-08 | 7.42463e-08 | 4.23914e-07 | 1.67472e-06 | 471.82376 | 3.82588e-11 | 476.06296 | 8.98283e-11
467.86178 | 3.02272e-11 | 5.55028e-11 | 2.13942e-08 | 7.46403e-08 | 4.25491e-07 | 1.67102e-06 | 471.94384 | 3.80905e-11 | 476.18288 | 9.09891e-11
467.98192 | 3.00723e-11 | 5.62481e-11 | 2.14711e-08 | 7.42308e-08 | 4.25311e-07 | 1.66846e-06 | 472.06391 | 3.74226e-11 | 476.30282 | 8.8978e-11
468.10209 | 2.89271e-11 | 5.73964e-11 | 2.18358e-08 | 7.47047e-08 | 4.2667e-07 | 1.67003e-06 | 472.18397 | 3.793e-11 | 476.42275 | 9.18245e-11
468.22226 | 2.90729e-11 | 5.47357e-11 | 2.17536e-08 | 7.41132e-08 | 4.29277e-07 | 1.67403e-06 | 472.30406 | 3.95344e-11 | 476.54267 | 8.85789e-11
468.34236 | 2.94853e-11 | 5.78843e-11 | 2.14393e-08 | 7.45956e-08 | 4.27051e-07 | 1.67006e-06 | 472.42412 | 3.96845e-11 | 476.66259 | 8.9788e-11
468.46247 | 2.9479e-11 | 5.58023e-11 | 2.18688e-08 | 7.46868e-08 | 4.23759e-07 | 1.67509e-06 | 472.54421 | 4.13018e-11 | 476.78252 | 9.02597e-11
468.58263 | 2.92465e-11 | 5.64193e-11 | 2.15754e-08 | 7.42492e-08 | 4.23856e-07 | 1.67173e-06 | 472.66426 | 4.08051e-11 | 476.90256 | 8.88248e-11
468.70275 | 3.02765e-11 | 5.52817e-11 | 2.14206e-08 | 7.32863e-08 | 4.28725e-07 | 1.66898e-06 | 472.78432 | 3.96954e-11 | 477.0224 | 9.01089e-11
468.8229 | 2.86932e-11 | 5.93849e-11 | 2.13803e-08 | 7.4187e-08 | 4.24946e-07 | 1.67563e-06 | 472.90444 | 4.00105e-11 | 477.14231 | 8.82326e-11
468.94303 | 3.02492e-11 | 6.05554e-11 | 2.16243e-08 | 7.45174e-08 | 4.23442e-07 | 1.67202e-06 | 473.02448 | 4.08095e-11 | 477.26224 | 9.04738e-11
469.06323 | 3.00781e-11 | 5.99256e-11 | 2.14767e-08 | 7.54866e-08 | 4.2575e-07 | 1.6729e-06 | 473.14457 | 4.02332e-11 | 477.38217 | 8.97856e-11
469.18331 | 2.88607e-11 | 5.84946e-11 | 2.18984e-08 | 7.43928e-08 | 4.25904e-07 | 1.67114e-06 | 473.26466 | 3.93457e-11 | 477.5021 | 8.94753e-11
469.30343 | 2.78656e-11 | 5.44715e-11 | 2.17314e-08 | 7.47119e-08 | 4.26002e-07 | 1.67476e-06 | 473.38469 | 4.07225e-11 | 477.62206 | 9.00968e-11
469.42357 | 2.8644e-11 | 6.13579e-11 | 2.15089e-08 | 7.43754e-08 | 4.25392e-07 | 1.66825e-06 | 473.50478 | 3.90296e-11 | 477.74196 | 9.15809e-11
469.54371 | 2.97563e-11 | 5.94997e-11 | 2.21086e-08 | 7.36771e-08 | 4.28109e-07 | 1.66738e-06 | 473.62482 | 4.0351e-11 | 477.86188 | 8.94317e-11
469.66386 | 2.9979e-11 | 5.69748e-11 | 2.14188e-08 | 7.36355e-08 | 4.25891e-07 | 1.66823e-06 | 473.74495 | 3.81593e-11 | 477.98181 | 8.90537e-11
469.78399 | 2.89612e-11 | 5.98904e-11 | 2.20325e-08 | 7.39681e-08 | 4.24114e-07 | 1.66712e-06 | 473.86495 | 4.20367e-11 | 478.10174 | 8.71718e-11
469.90412 | 2.88445e-11 | 5.54395e-11 | 2.14988e-08 | 7.50598e-08 | 4.29631e-07 | 1.67304e-06 | 473.98503 | 4.10352e-11 | 478.22169 | 9.03577e-11
470.02426 | 3.01638e-11 | 5.67155e-11 | 2.15712e-08 | 7.50879e-08 | 4.25487e-07 | 1.6685e-06 | 474.10516 | 3.87442e-11 | 478.34158 | 9.02852e-11
470.14442 | 2.95212e-11 | 5.89467e-11 | 2.146e-08 | 7.47404e-08 | 4.25338e-07 | 1.67096e-06 | 474.22517 | 4.1035e-11 | 478.46156 | 8.94622e-11
470.26455 | 2.85454e-11 | 5.74758e-11 | 2.13687e-08 | 7.50956e-08 | 4.27121e-07 | 1.67563e-06 | 474.34525 | 4.07956e-11 | 478.58144 | 8.95461e-11
470.38472 | 2.96569e-11 | 5.90602e-11 | 2.20213e-08 | 7.31096e-08 | 4.24103e-07 | 1.67525e-06 | 474.46531 | 4.09494e-11 | 478.70135 | 8.9632e-11
470.50483 | 2.81339e-11 | 5.45964e-11 | 2.1177e-08 | 7.45748e-08 | 4.25926e-07 | 1.67487e-06 | 474.5854 | 3.97685e-11 | 478.82128 | 8.98479e-11
470.62497 | 2.87877e-11 | 5.39578e-11 | 2.12292e-08 | 7.49398e-08 | 4.29119e-07 | 1.67267e-06 | 474.70549 | 4.0355e-11 | 478.94121 | 9.03067e-11
470.74509 | 2.95879e-11 | 5.93004e-11 | 2.127e-08 | 7.46479e-08 | 4.26241e-07 | 1.66783e-06 | 474.8256 | 4.03953e-11 | 479.06113 | 8.89485e-11
470.86524 | 2.89165e-11 | 5.99724e-11 | 2.15438e-08 | 7.39491e-08 | 4.26817e-07 | 1.67113e-06 | 474.94564 | 3.97279e-11 | 479.18108 | 9.02388e-11
470.98537 | 2.91017e-11 | 5.92049e-11 | 2.11973e-08 | 7.40995e-08 | 4.25687e-07 | 1.67176e-06 | 475.06576 | 3.91178e-11 | 479.30099 | 9.10728e-11
471.10552 | 2.88677e-11 | 6.04243e-11 | 2.16255e-08 | 7.33941e-08 | 4.25873e-07 | 1.66869e-06 | 475.18584 | 3.98022e-11 | 479.42095 | 8.97964e-11
471.22566 | 2.83071e-11 | 6.51691e-11 | 2.20091e-08 | 7.43425e-08 | 4.26107e-07 | 1.67398e-06 | 475.30587 | 3.98077e-11 | 479.54083 | 8.96923e-11
471.34582 | 2.83058e-11 | 5.68105e-11 | 2.14837e-08 | 7.46967e-08 | 4.24993e-07 | 1.67126e-06 | 475.42596 | 3.92431e-11 | 479.66078 | 9.16238e-11
471.46597 | 2.81434e-11 | 5.76987e-11 | 2.15062e-08 | 7.45869e-08 | 4.23704e-07 | 1.67402e-06 | 475.54604 | 4.00023e-11 | 479.7807 | 8.77233e-11
471.58609 | 2.99986e-11 | 5.73615e-11 | 2.14541e-08 | 7.35665e-08 | 4.25138e-07 | 1.67307e-06 | 475.66614 | 3.87323e-11 | 479.90062 | 8.75242e-11
471.70622 | 3.02401e-11 | 6.20514e-11 | 2.19399e-08 | 7.58117e-08 | 4.26578e-07 | 1.67741e-06 | 475.7862 | 3.89864e-11 | 480.02055 | 8.95914e-11
471.8264 | 2.87864e-11 | 5.73799e-11 | 2.15623e-08 | 7.34377e-08 | 4.24906e-07 | 1.66859e-06 | 475.90627 | 3.83165e-11 | 480.14048 | 8.94937e-11
471.94657 | 2.8983e-11 | 6.35343e-11 | 2.13721e-08 | 7.47062e-08 | 4.2629e-07 | 1.67563e-06 | 476.02639 | 3.76541e-11 | 480.26041 | 9.03592e-11
472.06665 | 2.87635e-11 | 6.58355e-11 | 2.15688e-08 | 7.403e-08 | 4.27303e-07 | 1.67524e-06 | 476.14648 | 3.84914e-11 | 480.38034 | 8.88757e-11
472.18681 | 2.92577e-11 | 6.2729e-11 | 2.20564e-08 | 7.40458e-08 | 4.29298e-07 | 1.67217e-06 | 476.26653 | 3.88206e-11 | 480.50027 | 9.03094e-11
472.30693 | 2.92358e-11 | 6.08893e-11 | 2.13232e-08 | 7.49036e-08 | 4.25537e-07 | 1.66965e-06 | 476.38663 | 3.93108e-11 | 480.6202 | 9.0741e-11
472.42711 | 3.0024e-11 | 6.28993e-11 | 2.118e-08 | 7.39133e-08 | 4.25579e-07 | 1.67063e-06 | 476.50671 | 3.91903e-11 | 480.74021 | 8.89769e-11
472.54727 | 2.91105e-11 | 7.0334e-11 | 2.17864e-08 | 7.52685e-08 | 4.25852e-07 | 1.67143e-06 | 476.62684 | 4.09266e-11 | 480.86006 | 8.95584e-11
472.66736 | 2.96535e-11 | 6.5033e-11 | 2.13817e-08 | 7.44976e-08 | 4.25753e-07 | 1.67426e-06 | 476.74688 | 3.99563e-11 | 480.98004 | 9.03554e-11
472.78752 | 2.87727e-11 | 5.47323e-11 | 2.20671e-08 | 7.33294e-08 | 4.25037e-07 | 1.67361e-06 | 476.86695 | 4.06536e-11 | 481.09992 | 8.90026e-11
472.90766 | 2.93777e-11 | 8.7632e-11 | 2.13183e-08 | 7.43319e-08 | 4.25606e-07 | 1.6736e-06 | 476.98706 | 4.07586e-11 | 481.21988 | 8.8944e-11
473.02781 | 3.05365e-11 | 7.16256e-11 | 2.13855e-08 | 7.45507e-08 | 4.24747e-07 | 1.66705e-06 | 477.10714 | 4.09254e-11 | 481.33979 | 8.95193e-11
473.14797 | 2.91249e-11 | 5.6049e-11 | 2.13899e-08 | 7.51887e-08 | 4.26479e-07 | 1.67238e-06 | 477.22728 | 4.10613e-11 | 481.45974 | 9.11351e-11
473.2681 | 2.88153e-11 | 1.07656e-10 | 2.14909e-08 | 7.40753e-08 | 4.26585e-07 | 1.67534e-06 | 477.34729 | 3.90375e-11 | 481.57966 | 9.10393e-11
473.38826 | 2.87624e-11 | 1.05567e-10 | 2.17177e-08 | 7.35849e-08 | 4.26816e-07 | 1.67197e-06 | 477.46739 | 3.85154e-11 | 481.69961 | 8.86023e-11
473.50838 | 2.85494e-11 | 7.51023e-11 | 2.13645e-08 | 7.55894e-08 | 4.29426e-07 | 1.66874e-06 | 477.58749 | 3.87446e-11 | 481.81959 | 8.93182e-11
473.62859 | 2.86227e-11 | 6.49178e-11 | 2.13726e-08 | 7.5043e-08 | 4.28917e-07 | 1.67197e-06 | 477.70758 | 4.04612e-11 | 481.93948 | 8.94442e-11
473.74869 | 3.01495e-11 | 7.42082e-11 | 2.13685e-08 | 7.57222e-08 | 4.23595e-07 | 1.67153e-06 | 477.82765 | 3.93534e-11 | 482.05946 | 9.03968e-11
473.86884 | 2.94589e-11 | 6.97353e-11 | 2.15488e-08 | 7.63092e-08 | 4.27379e-07 | 1.67293e-06 | 477.94777 | 3.92729e-11 | 482.17936 | 8.82471e-11
473.98899 | 2.95102e-11 | 5.65711e-11 | 2.22946e-08 | 7.48479e-08 | 4.2531e-07 | 1.67344e-06 | 478.06785 | 3.88454e-11 | 482.29935 | 8.9973e-11
474.10914 | 2.93787e-11 | 7.1605e-11 | 2.14864e-08 | 7.46502e-08 | 4.27916e-07 | 1.67037e-06 | 478.18796 | 3.97519e-11 | 482.41924 | 8.92414e-11
474.22929 | 2.99708e-11 | 4.58075e-11 | 2.13064e-08 | 7.40559e-08 | 4.23756e-07 | 1.67567e-06 | 478.30806 | 3.9296e-11 | 482.53919 | 9.09128e-11
474.34944 | 2.94859e-11 | 4.13099e-11 | 2.2317e-08 | 7.50971e-08 | 4.25781e-07 | 1.67245e-06 | 478.42814 | 3.65506e-11 | 482.65915 | 9.04766e-11
474.46957 | 2.91853e-11 | 4.79637e-11 | 2.25852e-08 | 7.48814e-08 | 4.25581e-07 | 1.67521e-06 | 478.54823 | 3.74068e-11 | 482.77909 | 8.98457e-11
474.58972 | 2.80227e-11 | 5.09434e-11 | 2.13398e-08 | 7.42999e-08 | 4.26124e-07 | 1.67174e-06 | 478.66835 | 3.88852e-11 | 482.89903 | 9.04634e-11
474.70989 | 2.97587e-11 | 6.47609e-11 | 2.18891e-08 | 7.61345e-08 | 4.26565e-07 | 1.67577e-06 | 478.78843 | 3.91121e-11 | 483.01898 | 8.99852e-11
474.83003 | 2.83875e-11 | 7.08334e-11 | 2.19442e-08 | 7.40855e-08 | 4.25339e-07 | 1.66935e-06 | 478.90858 | 3.88873e-11 | 483.13896 | 8.97697e-11
474.95017 | 2.89902e-11 | 6.32751e-11 | 2.17895e-08 | 7.49425e-08 | 4.27289e-07 | 1.66941e-06 | 479.02863 | 3.74632e-11 | 483.25886 | 8.90663e-11
475.07033 | 2.95863e-11 | 5.86633e-11 | 2.14084e-08 | 7.35825e-08 | 4.27871e-07 | 1.67171e-06 | 479.14875 | 4.03776e-11 | 483.37881 | 8.8247e-11
475.19047 | 2.92259e-11 | 6.60292e-11 | 2.14069e-08 | 7.48467e-08 | 4.26679e-07 | 1.66664e-06 | 479.26882 | 4.18164e-11 | 483.49876 | 8.9483e-11
475.31063 | 2.90812e-11 | 6.532e-11 | 2.22119e-08 | 7.36208e-08 | 4.2644e-07 | 1.67442e-06 | 479.38893 | 3.89174e-11 | 483.61872 | 8.89844e-11
475.43077 | 2.96761e-11 | 5.70828e-11 | 2.13571e-08 | 7.48004e-08 | 4.25927e-07 | 1.67459e-06 | 479.50904 | 3.89297e-11 | 483.73865 | 8.82328e-11
475.55092 | 3.03267e-11 | 6.01175e-11 | 2.14984e-08 | 7.41594e-08 | 4.25807e-07 | 1.67243e-06 | 479.62914 | 4.06379e-11 | 483.85861 | 8.93638e-11
475.67105 | 2.92168e-11 | 5.74879e-11 | 2.13809e-08 | 7.40241e-08 | 4.2796e-07 | 1.67196e-06 | 479.74923 | 3.7125e-11 | 483.97855 | 8.97609e-11
475.79125 | 2.86293e-11 | 5.65616e-11 | 2.16143e-08 | 7.5231e-08 | 4.29959e-07 | 1.67071e-06 | 479.86935 | 3.7911e-11 | 484.09852 | 8.9854e-11
475.91138 | 2.88729e-11 | 5.84414e-11 | 2.12645e-08 | 7.44894e-08 | 4.29232e-07 | 1.6681e-06 | 479.98944 | 3.93254e-11 | 484.21845 | 8.98559e-11
476.03148 | 2.85254e-11 | 5.66331e-11 | 2.13418e-08 | 7.46622e-08 | 4.26228e-07 | 1.67296e-06 | 480.10954 | 3.95159e-11 | 484.33838 | 8.99232e-11
476.15165 | 2.83382e-11 | 5.91811e-11 | 2.13396e-08 | 7.38677e-08 | 4.25703e-07 | 1.6755e-06 | 480.2297 | 3.88789e-11 | 484.45834 | 8.88164e-11
476.27177 | 2.8536e-11 | 6.01217e-11 | 2.15343e-08 | 7.38871e-08 | 4.24259e-07 | 1.67252e-06 | 480.3499 | 3.94371e-11 | 484.57829 | 9.04187e-11
476.39192 | 2.88354e-11 | 5.89099e-11 | 2.13569e-08 | 7.36936e-08 | 4.24942e-07 | 1.66993e-06 | 480.46988 | 3.96281e-11 | 484.69823 | 8.98508e-11
476.51208 | 2.9472e-11 | 5.6759e-11 | 2.15797e-08 | 7.51127e-08 | 4.27243e-07 | 1.67147e-06 | 480.58997 | 3.90013e-11 | 484.81819 | 9.00528e-11
476.63222 | 2.93605e-11 | 6.08305e-11 | 2.13586e-08 | 7.35035e-08 | 4.265e-07 | 1.67237e-06 | 480.71007 | 4.08615e-11 | 484.93815 | 8.97836e-11
476.75236 | 2.85292e-11 | 5.11592e-11 | 2.15266e-08 | 7.63891e-08 | 4.24751e-07 | 1.67408e-06 | 480.8302 | 3.87827e-11 | 485.0581 | 8.88394e-11
476.87251 | 2.94393e-11 | 5.91681e-11 | 2.14352e-08 | 7.48153e-08 | 4.253e-07 | 1.67094e-06 | 480.95026 | 4.06118e-11 | 485.1781 | 8.93124e-11
476.99266 | 2.88205e-11 | 5.98617e-11 | 2.16347e-08 | 7.39328e-08 | 4.25065e-07 | 1.67427e-06 | 481.07036 | 3.85488e-11 | 485.29802 | 8.90961e-11
477.11277 | 2.92502e-11 | 5.80918e-11 | 2.15449e-08 | 7.43787e-08 | 4.24234e-07 | 1.67546e-06 | 481.19048 | 3.88709e-11 | 485.41796 | 9.10368e-11
477.23292 | 2.75624e-11 | 5.7175e-11 | 2.13295e-08 | 7.49643e-08 | 4.26838e-07 | 1.67407e-06 | 481.31058 | 3.94668e-11 | 485.53791 | 8.93503e-11
477.35305 | 2.93839e-11 | 5.73358e-11 | 2.15724e-08 | 7.50789e-08 | 4.25437e-07 | 1.66859e-06 | 481.43072 | 3.68299e-11 | 485.65786 | 8.80414e-11
477.4732 | 2.89009e-11 | 5.83071e-11 | 2.16469e-08 | 7.51333e-08 | 4.25231e-07 | 1.67074e-06 | 481.55082 | 3.79824e-11 | 485.77783 | 8.92185e-11
477.59378 | 2.88197e-11 | 5.5192e-11 | 2.2103e-08 | 7.63635e-08 | 4.24071e-07 | 1.6752e-06 | 481.67089 | 3.7972e-11 | 485.89776 | 8.83565e-11
477.71355 | 2.92915e-11 | 5.57959e-11 | 2.15062e-08 | 7.51887e-08 | 4.25594e-07 | 1.66996e-06 | 481.79105 | 3.77006e-11 | 486.0178 | 8.90493e-11
477.83368 | 2.93436e-11 | 5.84765e-11 | 2.15621e-08 | 7.50459e-08 | 4.24302e-07 | 1.6693e-06 | 481.91112 | 3.79079e-11 | 486.13768 | 8.93496e-11
477.95375 | 2.83796e-11 | 6.19655e-11 | 2.18477e-08 | 7.4798e-08 | 4.27375e-07 | 1.67223e-06 | 482.03122 | 4.06209e-11 | 486.25762 | 9.01603e-11
478.07389 | 2.95148e-11 | 5.92947e-11 | 2.16844e-08 | 7.39788e-08 | 4.28416e-07 | 1.67518e-06 | 482.15132 | 3.98583e-11 | 486.37759 | 8.97628e-11
478.19403 | 2.97933e-11 | 5.4997e-11 | 2.19748e-08 | 7.37465e-08 | 4.29031e-07 | 1.67653e-06 | 482.27142 | 4.12354e-11 | 486.49752 | 8.96486e-11
478.31418 | 2.91732e-11 | 5.78548e-11 | 2.20741e-08 | 7.41586e-08 | 4.25781e-07 | 1.67034e-06 | 482.39162 | 4.00775e-11 | 486.61747 | 8.9391e-11
478.43431 | 2.96344e-11 | 6.00729e-11 | 2.15233e-08 | 7.3665e-08 | 4.24916e-07 | 1.67181e-06 | 482.51166 | 3.9699e-11 | 486.73744 | 9.08551e-11
478.55445 | 2.92519e-11 | 5.85968e-11 | 2.14165e-08 | 7.43059e-08 | 4.24642e-07 | 1.67225e-06 | 482.63171 | 4.0786e-11 | 486.85738 | 8.81185e-11
478.6746 | 2.92848e-11 | 5.77549e-11 | 2.16704e-08 | 7.55405e-08 | 4.26477e-07 | 1.6761e-06 | 482.75183 | 3.98793e-11 | 486.97735 | 8.88405e-11
478.79474 | 2.82822e-11 | 8.17077e-11 | 2.11883e-08 | 7.41189e-08 | 4.2678e-07 | 1.66824e-06 | 482.87194 | 3.77506e-11 | 487.09736 | 8.91656e-11
478.9149 | 2.90891e-11 | 6.2808e-11 | 2.12069e-08 | 7.59245e-08 | 4.27627e-07 | 1.66851e-06 | 482.99209 | 3.84873e-11 | 487.21726 | 8.89864e-11
479.03498 | 2.88676e-11 | 5.53694e-11 | 2.13349e-08 | 7.50842e-08 | 4.27082e-07 | 1.67307e-06 | 483.11215 | 3.88793e-11 | 487.33722 | 8.90944e-11
479.15513 | 2.97162e-11 | 5.7922e-11 | 2.13772e-08 | 7.35397e-08 | 4.25772e-07 | 1.66944e-06 | 483.23226 | 3.90085e-11 | 487.45718 | 8.98108e-11
479.27525 | 2.96169e-11 | 5.70507e-11 | 2.21515e-08 | 7.40261e-08 | 4.26041e-07 | 1.67244e-06 | 483.35234 | 3.82764e-11 | 487.57714 | 8.8651e-11
479.39539 | 2.95672e-11 | 5.94949e-11 | 2.14458e-08 | 7.67216e-08 | 4.26061e-07 | 1.66784e-06 | 483.47243 | 3.90633e-11 | 487.6971 | 8.87443e-11
479.51553 | 2.9271e-11 | 5.74994e-11 | 2.12632e-08 | 7.5103e-08 | 4.24555e-07 | 1.67501e-06 | 483.59258 | 3.80166e-11 | 487.81705 | 8.72477e-11
479.63569 | 2.96165e-11 | 5.92702e-11 | 2.13389e-08 | 7.40654e-08 | 4.26026e-07 | 1.67398e-06 | 483.71264 | 3.69694e-11 | 487.937 | 8.87505e-11
479.7558 | 2.87754e-11 | 5.95259e-11 | 2.14689e-08 | 7.53922e-08 | 4.24833e-07 | 1.67228e-06 | 483.83276 | 3.79577e-11 | 488.05696 | 8.93761e-11
479.87591 | 2.89799e-11 | 5.68036e-11 | 2.15785e-08 | 7.39067e-08 | 4.27752e-07 | 1.67231e-06 | 483.95286 | 3.96759e-11 | 488.17692 | 8.79253e-11
479.99604 | 2.8476e-11 | 5.9609e-11 | 2.16293e-08 | 7.47871e-08 | 4.24811e-07 | 1.67358e-06 | 484.07294 | 3.82171e-11 | 488.29687 | 8.82546e-11
480.11621 | 2.87818e-11 | 5.60141e-11 | 2.1852e-08 | 7.47259e-08 | 4.27255e-07 | 1.67107e-06 | 484.19305 | 3.76999e-11 | 488.41685 | 8.94401e-11
480.2363 | 2.96357e-11 | 5.8559e-11 | 2.15208e-08 | 7.48712e-08 | 4.2635e-07 | 1.67249e-06 | 484.31314 | 3.78957e-11 | 488.53681 | 8.92179e-11
480.35647 | 2.88024e-11 | 6.01505e-11 | 2.15403e-08 | 7.40132e-08 | 4.24786e-07 | 1.67106e-06 | 484.43325 | 3.84666e-11 | 488.65684 | 9.04116e-11
480.47657 | 2.8499e-11 | 5.75202e-11 | 2.14708e-08 | 7.52157e-08 | 4.24477e-07 | 1.66984e-06 | 484.55333 | 3.87431e-11 | 488.77673 | 8.97522e-11
480.59668 | 2.90361e-11 | 5.56052e-11 | 2.18746e-08 | 7.41831e-08 | 4.24182e-07 | 1.67474e-06 | 484.67346 | 3.74004e-11 | 488.89669 | 8.85213e-11
480.71682 | 2.87365e-11 | 5.69851e-11 | 2.15133e-08 | 7.45074e-08 | 4.25737e-07 | 1.66886e-06 | 484.79353 | 4.06811e-11 | 489.01664 | 8.92725e-11
480.83693 | 2.81988e-11 | 6.15654e-11 | 2.19164e-08 | 7.3998e-08 | 4.27504e-07 | 1.67138e-06 | 484.91366 | 3.84961e-11 | 489.1366 | 8.85338e-11
480.95707 | 2.86555e-11 | 5.9883e-11 | 2.16442e-08 | 7.54973e-08 | 4.26041e-07 | 1.67212e-06 | 485.03377 | 3.89607e-11 | 489.25657 | 8.9125e-11
481.07718 | 2.90743e-11 | 5.71751e-11 | 2.17851e-08 | 7.46516e-08 | 4.2611e-07 | 1.67322e-06 | 485.15384 | 3.86107e-11 | 489.37653 | 8.82846e-11
481.19731 | 2.76743e-11 | 5.82966e-11 | 2.19057e-08 | 7.42013e-08 | 4.26936e-07 | 1.67463e-06 | 485.27395 | 3.92487e-11 | 489.49649 | 8.98572e-11
481.31748 | 2.99095e-11 | 5.78741e-11 | 2.12938e-08 | 7.51997e-08 | 4.24803e-07 | 1.67188e-06 | 485.39406 | 3.87997e-11 | 489.61646 | 9.12032e-11
481.43757 | 2.78667e-11 | 5.82263e-11 | 2.16545e-08 | 7.38754e-08 | 4.27556e-07 | 1.67147e-06 | 485.51415 | 3.98973e-11 | 489.73646 | 8.85415e-11
481.55771 | 2.95878e-11 | 5.92795e-11 | 2.21812e-08 | 7.39867e-08 | 4.25977e-07 | 1.66845e-06 | 485.63424 | 4.03581e-11 | 489.85637 | 8.92497e-11
481.67782 | 2.77598e-11 | 5.61e-11 | 2.16414e-08 | 7.35116e-08 | 4.26516e-07 | 1.67225e-06 | 485.75435 | 3.96867e-11 | 489.97643 | 8.91648e-11
481.79793 | 2.83962e-11 | 5.83815e-11 | 2.15817e-08 | 7.40123e-08 | 4.26766e-07 | 1.67145e-06 | 485.8745 | 4.03539e-11 | 490.0963 | 8.84068e-11
481.91809 | 2.86408e-11 | 5.90067e-11 | 2.16724e-08 | 7.37905e-08 | 4.26412e-07 | 1.66892e-06 | 485.99463 | 3.88666e-11 | 490.21625 | 8.97263e-11
482.0382 | 2.8783e-11 | 5.85225e-11 | 2.15077e-08 | 7.36648e-08 | 4.25322e-07 | 1.66981e-06 | 486.11471 | 3.82345e-11 | 490.33624 | 8.85993e-11
482.15831 | 2.99708e-11 | 6.07238e-11 | 2.16161e-08 | 7.35938e-08 | 4.26828e-07 | 1.67527e-06 | 486.23477 | 3.88964e-11 | 490.4562 | 8.95312e-11
482.27848 | 2.84405e-11 | 5.66367e-11 | 2.13961e-08 | 7.44681e-08 | 4.25349e-07 | 1.67269e-06 | 486.35492 | 3.89433e-11 | 490.5762 | 9.05759e-11
482.39857 | 2.93674e-11 | 6.14737e-11 | 2.15161e-08 | 7.42138e-08 | 4.24416e-07 | 1.67272e-06 | 486.47506 | 3.83924e-11 | 490.69611 | 8.87719e-11
482.51869 | 3.00552e-11 | 6.3896e-11 | 2.16653e-08 | 7.60149e-08 | 4.23889e-07 | 1.67402e-06 | 486.59512 | 3.79312e-11 | 490.81612 | 8.97187e-11
482.63882 | 2.88586e-11 | 6.23468e-11 | 2.22609e-08 | 7.45003e-08 | 4.25305e-07 | 1.67557e-06 | 486.71522 | 3.69819e-11 | 490.93604 | 8.7841e-11
482.75899 | 2.84398e-11 | 5.86984e-11 | 2.13565e-08 | 7.31822e-08 | 4.26257e-07 | 1.676e-06 | 486.83533 | 3.80249e-11 | 491.05601 | 8.9517e-11
482.87912 | 2.83821e-11 | 5.64093e-11 | 2.16719e-08 | 7.52303e-08 | 4.29111e-07 | 1.67421e-06 | 486.95544 | 3.63948e-11 | 491.17598 | 8.87606e-11
482.9992 | 2.91639e-11 | 5.91051e-11 | 2.13694e-08 | 7.30914e-08 | 4.28316e-07 | 1.672e-06 | 487.07558 | 3.84216e-11 | 491.29599 | 8.92265e-11
483.11931 | 2.86363e-11 | 5.83229e-11 | 2.1664e-08 | 7.46942e-08 | 4.26922e-07 | 1.66737e-06 | 487.19567 | 4.02807e-11 | 491.41589 | 8.87213e-11
483.23942 | 2.96923e-11 | 6.35762e-11 | 2.16135e-08 | 7.46244e-08 | 4.27737e-07 | 1.6716e-06 | 487.31579 | 3.97467e-11 | 491.53585 | 8.86219e-11
483.35959 | 2.92534e-11 | 6.16327e-11 | 2.14461e-08 | 7.40212e-08 | 4.27448e-07 | 1.67297e-06 | 487.4359 | 3.96598e-11 | 491.65587 | 8.86483e-11
483.4797 | 2.77983e-11 | 5.77554e-11 | 2.25436e-08 | 7.49931e-08 | 4.24792e-07 | 1.67182e-06 | 487.55602 | 3.8662e-11 | 491.77582 | 8.95601e-11
483.59983 | 2.87335e-11 | 5.91925e-11 | 2.15829e-08 | 7.42139e-08 | 4.25648e-07 | 1.6719e-06 | 487.67613 | 3.87857e-11 | 491.89574 | 8.94504e-11
483.71999 | 2.88167e-11 | 5.52646e-11 | 2.14431e-08 | 7.46369e-08 | 4.2563e-07 | 1.6738e-06 | 487.79625 | 3.93736e-11 | 492.01571 | 8.92298e-11
483.84011 | 2.82764e-11 | 5.80942e-11 | 2.20068e-08 | 7.38333e-08 | 4.25257e-07 | 1.67084e-06 | 487.91636 | 3.72582e-11 | 492.13566 | 8.88357e-11
483.96021 | 2.95664e-11 | 5.89444e-11 | 2.18073e-08 | 7.48312e-08 | 4.30656e-07 | 1.67579e-06 | 488.0365 | 3.86927e-11 | 492.25564 | 8.80991e-11
484.08035 | 2.96503e-11 | 5.89639e-11 | 2.17862e-08 | 7.43009e-08 | 4.25598e-07 | 1.67023e-06 | 488.1566 | 3.89032e-11 | 492.37579 | 8.85642e-11
484.20048 | 2.92537e-11 | 6.51819e-11 | 2.19724e-08 | 7.51109e-08 | 4.23904e-07 | 1.67106e-06 | 488.27672 | 3.92231e-11 | 492.49553 | 8.99487e-11
484.3206 | 2.81668e-11 | 6.23314e-11 | 2.17407e-08 | 7.36807e-08 | 4.26005e-07 | 1.67296e-06 | 488.39684 | 3.86424e-11 | 492.6155 | 8.92169e-11
484.44074 | 2.94694e-11 | 6.34193e-11 | 2.27379e-08 | 7.59368e-08 | 4.25773e-07 | 1.671e-06 | 488.51695 | 3.70881e-11 | 492.73546 | 8.84648e-11
484.56092 | 2.84279e-11 | 6.14362e-11 | 2.1544e-08 | 7.46427e-08 | 4.24026e-07 | 1.67413e-06 | 488.63709 | 3.78889e-11 | 492.85543 | 9.0373e-11
484.681 | 2.8922e-11 | 6.05435e-11 | 2.1245e-08 | 7.35063e-08 | 4.26693e-07 | 1.66978e-06 | 488.75719 | 4.00619e-11 | 492.9754 | 8.92777e-11
484.80114 | 2.91438e-11 | 5.92619e-11 | 2.14486e-08 | 7.4381e-08 | 4.25333e-07 | 1.67048e-06 | 488.87732 | 3.8587e-11 | 493.09533 | 8.81924e-11
484.92126 | 2.88401e-11 | 6.13541e-11 | 2.18386e-08 | 7.40952e-08 | 4.2576e-07 | 1.6742e-06 | 488.99744 | 3.79394e-11 | 493.21528 | 8.90214e-11
485.0414 | 2.80473e-11 | 5.99247e-11 | 2.11388e-08 | 7.54349e-08 | 4.28147e-07 | 1.67291e-06 | 489.11757 | 3.95106e-11 | 493.33523 | 8.99303e-11
485.16151 | 2.93359e-11 | 6.00694e-11 | 2.14959e-08 | 7.38995e-08 | 4.24743e-07 | 1.67325e-06 | 489.23773 | 3.75103e-11 | 493.45521 | 8.86473e-11
485.28164 | 2.95761e-11 | 5.81827e-11 | 2.16741e-08 | 7.47552e-08 | 4.2493e-07 | 1.67319e-06 | 489.35785 | 3.93679e-11 | 493.57516 | 8.86966e-11
485.40182 | 2.96021e-11 | 5.60572e-11 | 2.15883e-08 | 7.36919e-08 | 4.27693e-07 | 1.67361e-06 | 489.47794 | 3.90186e-11 | 493.69511 | 8.915e-11
485.52196 | 2.83422e-11 | 5.84742e-11 | 2.14703e-08 | 7.50291e-08 | 4.28002e-07 | 1.67059e-06 | 489.59807 | 3.87473e-11 | 493.81507 | 8.88258e-11
485.64208 | 2.89819e-11 | 5.89199e-11 | 2.16073e-08 | 7.44177e-08 | 4.26065e-07 | 1.67448e-06 | 489.71822 | 3.97841e-11 | 493.93502 | 8.91339e-11
485.76218 | 2.88558e-11 | 5.87536e-11 | 2.20433e-08 | 7.49564e-08 | 4.26694e-07 | 1.66896e-06 | 489.83837 | 4.12389e-11 | 494.05499 | 8.84096e-11
485.88231 | 2.83056e-11 | 6.08234e-11 | 2.14226e-08 | 7.44672e-08 | 4.26063e-07 | 1.67608e-06 | 489.95845 | 3.95404e-11 | 494.17492 | 8.92715e-11
486.00245 | 2.93902e-11 | 5.86146e-11 | 2.13901e-08 | 7.45933e-08 | 4.26855e-07 | 1.67224e-06 | 490.07858 | 3.90256e-11 | 494.29492 | 9.04088e-11
486.12258 | 2.95978e-11 | 5.90357e-11 | 2.14845e-08 | 7.42117e-08 | 4.27961e-07 | 1.67322e-06 | 490.19873 | 3.92804e-11 | 494.41484 | 8.77607e-11
486.24276 | 2.86478e-11 | 5.52545e-11 | 2.17786e-08 | 7.39613e-08 | 4.25307e-07 | 1.6669e-06 | 490.31884 | 4.04548e-11 | 494.53484 | 9.04347e-11
486.36286 | 2.91559e-11 | 5.63209e-11 | 2.2011e-08 | 7.3764e-08 | 4.23489e-07 | 1.67629e-06 | 490.43897 | 3.87788e-11 | 494.65474 | 8.88624e-11
486.48302 | 2.83427e-11 | 5.7988e-11 | 2.16612e-08 | 7.65358e-08 | 4.2554e-07 | 1.67091e-06 | 490.5591 | 3.77291e-11 | 494.7747 | 8.92054e-11
486.60312 | 2.84309e-11 | 5.63622e-11 | 2.13595e-08 | 7.38759e-08 | 4.27578e-07 | 1.67033e-06 | 490.67923 | 4.0916e-11 | 494.89464 | 8.75483e-11
486.72325 | 2.92702e-11 | 5.83947e-11 | 2.14581e-08 | 7.48379e-08 | 4.23161e-07 | 1.66873e-06 | 490.79941 | 3.9368e-11 | 495.01459 | 9.06714e-11
486.84337 | 2.86427e-11 | 5.89603e-11 | 2.22931e-08 | 7.34749e-08 | 4.27311e-07 | 1.67424e-06 | 490.91949 | 3.83697e-11 | 495.13457 | 8.95663e-11
486.96352 | 3.00297e-11 | 6.06569e-11 | 2.13699e-08 | 7.5692e-08 | 4.25741e-07 | 1.66972e-06 | 491.03967 | 3.65178e-11 | 495.25451 | 8.95764e-11
487.08372 | 2.86575e-11 | 5.78357e-11 | 2.12106e-08 | 7.46658e-08 | 4.27688e-07 | 1.67397e-06 | 491.15975 | 3.74028e-11 | 495.3745 | 8.74982e-11
487.20379 | 3.01472e-11 | 6.19765e-11 | 2.14968e-08 | 7.39455e-08 | 4.26517e-07 | 1.67221e-06 | 491.27989 | 3.83935e-11 | 495.49441 | 8.92531e-11
487.32392 | 2.89507e-11 | 5.59038e-11 | 2.13063e-08 | 7.50501e-08 | 4.26291e-07 | 1.66763e-06 | 491.40002 | 3.87452e-11 | 495.61436 | 9.00666e-11
487.44405 | 2.95622e-11 | 5.75139e-11 | 2.13765e-08 | 7.30116e-08 | 4.30384e-07 | 1.66791e-06 | 491.52015 | 4.05918e-11 | 495.73431 | 8.81801e-11
487.56418 | 3.06795e-11 | 5.89709e-11 | 2.1959e-08 | 7.54868e-08 | 4.26483e-07 | 1.66843e-06 | 491.64025 | 3.84035e-11 | 495.85427 | 8.83385e-11
487.68435 | 3.0156e-11 | 5.81772e-11 | 2.12021e-08 | 7.5063e-08 | 4.27568e-07 | 1.67144e-06 | 491.76039 | 3.90252e-11 | 495.97422 | 8.95084e-11
487.80445 | 2.8587e-11 | 6.03252e-11 | 2.1059e-08 | 7.40437e-08 | 4.24824e-07 | 1.66861e-06 | 491.88052 | 3.99306e-11 | 496.09418 | 8.77594e-11
487.92469 | 2.88012e-11 | 5.44223e-11 | 2.14804e-08 | 7.33885e-08 | 4.28431e-07 | 1.67161e-06 | 492.00062 | 4.0588e-11 | 496.21416 | 8.8623e-11
488.04472 | 2.85034e-11 | 5.74878e-11 | 2.12241e-08 | 7.43125e-08 | 4.26986e-07 | 1.67317e-06 | 492.12077 | 3.85265e-11 | 496.33407 | 8.91434e-11
488.16483 | 2.87122e-11 | 5.4496e-11 | 2.12474e-08 | 7.50452e-08 | 4.24526e-07 | 1.67176e-06 | 492.24089 | 3.93575e-11 | 496.45403 | 8.7947e-11
488.28498 | 2.8663e-11 | 5.58573e-11 | 2.15824e-08 | 7.46791e-08 | 4.25216e-07 | 1.66773e-06 | 492.36101 | 3.93827e-11 | 496.57398 | 8.97406e-11
488.40513 | 2.84351e-11 | 5.80109e-11 | 2.18838e-08 | 7.37386e-08 | 4.26483e-07 | 1.67169e-06 | 492.48115 | 3.8699e-11 | 496.69392 | 8.90499e-11
488.52525 | 2.912e-11 | 5.6169e-11 | 2.14495e-08 | 7.62426e-08 | 4.26185e-07 | 1.67491e-06 | 492.60126 | 3.83989e-11 | 496.81387 | 8.99785e-11
488.64539 | 2.99535e-11 | 5.62048e-11 | 2.14406e-08 | 7.49108e-08 | 4.24476e-07 | 1.6737e-06 | 492.7214 | 3.92321e-11 | 496.93382 | 8.87157e-11
488.76551 | 2.80448e-11 | 5.8939e-11 | 2.14062e-08 | 7.40577e-08 | 4.27065e-07 | 1.67426e-06 | 492.8415 | 3.97766e-11 | 497.05379 | 8.87858e-11
488.88565 | 2.8516e-11 | 5.53092e-11 | 2.15602e-08 | 7.41616e-08 | 4.25084e-07 | 1.67239e-06 | 492.96163 | 3.75268e-11 | 497.17372 | 8.94199e-11
489.00577 | 2.81412e-11 | 5.7267e-11 | 2.17363e-08 | 7.52621e-08 | 4.25837e-07 | 1.67433e-06 | 493.08175 | 3.88728e-11 | 497.29369 | 8.90481e-11
489.12592 | 3.01536e-11 | 5.78825e-11 | 2.1698e-08 | 7.34648e-08 | 4.29783e-07 | 1.66544e-06 | 493.20188 | 3.95042e-11 | 497.41362 | 8.83516e-11
489.24605 | 2.79019e-11 | 5.9953e-11 | 2.16169e-08 | 7.44743e-08 | 4.26457e-07 | 1.67182e-06 | 493.322 | 3.99428e-11 | 497.53359 | 8.91179e-11
489.3662 | 2.79775e-11 | 5.91721e-11 | 2.14323e-08 | 7.4968e-08 | 4.27181e-07 | 1.66811e-06 | 493.44212 | 3.94622e-11 | 497.65353 | 9.02485e-11
489.48631 | 2.96921e-11 | 5.6827e-11 | 2.21182e-08 | 7.63375e-08 | 4.27261e-07 | 1.67182e-06 | 493.56224 | 3.77009e-11 | 497.77351 | 8.91535e-11
489.60645 | 2.87053e-11 | 5.98536e-11 | 2.19231e-08 | 7.38673e-08 | 4.2619e-07 | 1.66987e-06 | 493.68236 | 3.68249e-11 | 497.89343 | 8.89504e-11
489.72661 | 2.79458e-11 | 6.0746e-11 | 2.16773e-08 | 7.35898e-08 | 4.23717e-07 | 1.67317e-06 | 493.80249 | 3.88529e-11 | 498.0134 | 8.85566e-11
489.84669 | 2.81234e-11 | 5.92524e-11 | 2.17169e-08 | 7.37954e-08 | 4.27188e-07 | 1.67143e-06 | 493.92261 | 3.86517e-11 | 498.13333 | 8.92941e-11
489.96683 | 2.83121e-11 | 5.74936e-11 | 2.14576e-08 | 7.64805e-08 | 4.25562e-07 | 1.67358e-06 | 494.04271 | 3.89215e-11 | 498.25329 | 8.924e-11
490.08693 | 2.89281e-11 | 6.03903e-11 | 2.16608e-08 | 7.42571e-08 | 4.25534e-07 | 1.66974e-06 | 494.16284 | 3.85718e-11 | 498.37327 | 8.93707e-11
490.20709 | 2.78228e-11 | 5.70955e-11 | 2.1505e-08 | 7.4696e-08 | 4.25303e-07 | 1.67424e-06 | 494.28296 | 3.83299e-11 | 498.49318 | 9.00469e-11
490.32721 | 2.76396e-11 | 6.09634e-11 | 2.21799e-08 | 7.3723e-08 | 4.25569e-07 | 1.6735e-06 | 494.40308 | 3.83514e-11 | 498.61316 | 8.83991e-11
490.44734 | 2.90684e-11 | 6.11161e-11 | 2.13021e-08 | 7.41203e-08 | 4.2541e-07 | 1.6723e-06 | 494.5232 | 3.844e-11 | 498.73306 | 8.97086e-11
490.56745 | 2.99859e-11 | 5.89817e-11 | 2.14947e-08 | 7.47569e-08 | 4.29137e-07 | 1.66944e-06 | 494.64331 | 3.95136e-11 | 498.85306 | 8.91863e-11
490.68757 | 2.85725e-11 | 6.09475e-11 | 2.14122e-08 | 7.55298e-08 | 4.24681e-07 | 1.66982e-06 | 494.76345 | 3.80617e-11 | 498.97297 | 8.90567e-11
490.8077 | 2.76091e-11 | 5.73457e-11 | 2.12391e-08 | 7.50103e-08 | 4.24106e-07 | 1.66902e-06 | 494.88355 | 3.88297e-11 | 499.0929 | 8.76663e-11
490.92784 | 2.78854e-11 | 5.95271e-11 | 2.1303e-08 | 7.44042e-08 | 4.28877e-07 | 1.67207e-06 | 495.00367 | 3.99187e-11 | 499.21284 | 8.84565e-11
491.04793 | 2.78709e-11 | 6.03994e-11 | 2.20177e-08 | 7.45957e-08 | 4.27673e-07 | 1.66889e-06 | 495.12386 | 3.87756e-11 | 499.3328 | 8.95797e-11
491.16806 | 2.84473e-11 | 5.84923e-11 | 2.13275e-08 | 7.48415e-08 | 4.26475e-07 | 1.66829e-06 | 495.24402 | 3.64736e-11 | 499.45274 | 8.77991e-11
491.28818 | 2.84977e-11 | 5.98703e-11 | 2.14732e-08 | 7.50547e-08 | 4.28516e-07 | 1.67166e-06 | 495.36404 | 3.62682e-11 | 499.57269 | 8.88948e-11
491.40831 | 2.91527e-11 | 5.45747e-11 | 2.169e-08 | 7.3734e-08 | 4.24855e-07 | 1.67482e-06 | 495.48418 | 3.81546e-11 | 499.69264 | 8.98126e-11
491.52847 | 3.05218e-11 | 5.8235e-11 | 2.17163e-08 | 7.53617e-08 | 4.28613e-07 | 1.67109e-06 | 495.60431 | 3.91391e-11 | 499.81257 | 8.77064e-11
491.64855 | 2.77573e-11 | 6.07205e-11 | 2.17893e-08 | 7.51759e-08 | 4.24363e-07 | 1.67187e-06 | 495.7244 | 3.80559e-11 | 499.93253 | 9.16835e-11
491.76868 | 2.93682e-11 | 6.18429e-11 | 2.17973e-08 | 7.46707e-08 | 4.28337e-07 | 1.67217e-06 | 495.84459 | 3.70727e-11 | 500.05249 | 9.02909e-11
491.88881 | 2.86343e-11 | 6.10946e-11 | 2.21003e-08 | 7.46414e-08 | 4.25916e-07 | 1.67273e-06 | 495.96466 | 3.63674e-11 | 500.17246 | 8.91361e-11
492.00892 | 2.89982e-11 | 5.72309e-11 | 2.1349e-08 | 7.38707e-08 | 4.25553e-07 | 1.67282e-06 | 496.0848 | 3.94572e-11 | 500.2924 | 8.69413e-11
492.12905 | 2.87982e-11 | 5.55456e-11 | 2.18924e-08 | 7.41844e-08 | 4.26585e-07 | 1.67077e-06 | 496.20489 | 3.85791e-11 | 500.41229 | 8.94829e-11
492.24915 | 2.92872e-11 | 5.57002e-11 | 2.11046e-08 | 7.67128e-08 | 4.26782e-07 | 1.67245e-06 | 496.32504 | 3.80286e-11 | 500.53224 | 9.02078e-11
492.36929 | 2.86764e-11 | 6.15335e-11 | 2.10334e-08 | 7.51276e-08 | 4.274e-07 | 1.67019e-06 | 496.44515 | 3.78796e-11 | 500.65225 | 8.82481e-11
492.4894 | 2.95039e-11 | 6.07515e-11 | 2.16353e-08 | 7.65937e-08 | 4.2738e-07 | 1.67243e-06 | 496.56529 | 4.08782e-11 | 500.77216 | 8.67559e-11
492.60951 | 2.802e-11 | 6.1118e-11 | 2.1579e-08 | 7.43208e-08 | 4.26714e-07 | 1.67604e-06 | 496.6854 | 3.83079e-11 | 500.89211 | 8.87049e-11
492.72963 | 2.81046e-11 | 5.9179e-11 | 2.14265e-08 | 7.37584e-08 | 4.25218e-07 | 1.67353e-06 | 496.80554 | 3.93722e-11 | 501.01203 | 8.78535e-11
492.84975 | 2.8513e-11 | 5.8884e-11 | 2.12429e-08 | 7.40865e-08 | 4.25374e-07 | 1.67338e-06 | 496.9257 | 3.83284e-11 | 501.13197 | 8.83947e-11
492.96986 | 2.86154e-11 | 5.90263e-11 | 2.14667e-08 | 7.40634e-08 | 4.2601e-07 | 1.67098e-06 | 497.04579 | 3.88064e-11 | 501.2519 | 8.96399e-11
493.08999 | 2.96153e-11 | 6.27454e-11 | 2.11903e-08 | 7.41694e-08 | 4.25484e-07 | 1.67229e-06 | 497.16596 | 3.83782e-11 | 501.37184 | 8.75116e-11
493.2101 | 2.75298e-11 | 5.43632e-11 | 2.13246e-08 | 7.44892e-08 | 4.25006e-07 | 1.67227e-06 | 497.28602 | 3.81738e-11 | 501.49177 | 8.97881e-11
493.33022 | 2.92549e-11 | 5.67734e-11 | 2.1462e-08 | 7.42708e-08 | 4.25322e-07 | 1.6726e-06 | 497.40614 | 3.88429e-11 | 501.61172 | 8.8326e-11
493.45038 | 2.90209e-11 | 5.922e-11 | 2.12875e-08 | 7.41257e-08 | 4.27905e-07 | 1.66785e-06 | 497.52626 | 3.77732e-11 | 501.73167 | 8.8389e-11
493.57045 | 2.84339e-11 | 5.85559e-11 | 2.13185e-08 | 7.3884e-08 | 4.28519e-07 | 1.67239e-06 | 497.64639 | 3.77239e-11 | 501.85161 | 8.77109e-11
493.69061 | 2.80664e-11 | 6.15401e-11 | 2.1613e-08 | 7.52801e-08 | 4.254e-07 | 1.67105e-06 | 497.76651 | 3.73031e-11 | 501.97155 | 8.88876e-11
493.8107 | 2.9458e-11 | 5.99155e-11 | 2.18002e-08 | 7.49829e-08 | 4.25852e-07 | 1.66806e-06 | 497.88663 | 3.74216e-11 | 502.09148 | 8.90503e-11
493.93081 | 2.87952e-11 | 5.40399e-11 | 2.1409e-08 | 7.34619e-08 | 4.24685e-07 | 1.67893e-06 | 498.00676 | 3.86006e-11 | 502.21147 | 8.89929e-11
494.05097 | 2.86546e-11 | 5.41863e-11 | 2.14641e-08 | 7.46819e-08 | 4.25337e-07 | 1.67055e-06 | 498.12688 | 3.71275e-11 | 502.33138 | 8.87595e-11
494.17107 | 2.82985e-11 | 5.39338e-11 | 2.1208e-08 | 7.40188e-08 | 4.27739e-07 | 1.6722e-06 | 498.24697 | 3.7993e-11 | 502.45129 | 8.97902e-11
494.29116 | 2.93938e-11 | 5.62608e-11 | 2.14251e-08 | 7.49839e-08 | 4.27012e-07 | 1.67214e-06 | 498.36712 | 3.90863e-11 | 502.57134 | 8.8471e-11
494.41127 | 2.9352e-11 | 5.81435e-11 | 2.158e-08 | 7.48542e-08 | 4.24829e-07 | 1.6731e-06 | 498.48722 | 3.79327e-11 | 502.69118 | 8.91257e-11
494.53143 | 2.84762e-11 | 5.63228e-11 | 2.15865e-08 | 7.46373e-08 | 4.27244e-07 | 1.67246e-06 | 498.60733 | 3.71381e-11 | 502.81112 | 8.86946e-11
494.65149 | 2.8556e-11 | 5.45664e-11 | 2.1922e-08 | 7.57381e-08 | 4.2573e-07 | 1.66967e-06 | 498.72746 | 3.78569e-11 | 502.93104 | 8.97894e-11
494.77163 | 2.87084e-11 | 5.68835e-11 | 2.13119e-08 | 7.4691e-08 | 4.26282e-07 | 1.67187e-06 | 498.84758 | 3.85494e-11 | 503.05099 | 8.80453e-11
494.89174 | 2.85437e-11 | 6.34709e-11 | 2.18323e-08 | 7.35823e-08 | 4.27345e-07 | 1.67092e-06 | 498.96769 | 4.0009e-11 | 503.17092 | 8.91757e-11
495.01186 | 2.79312e-11 | 5.83782e-11 | 2.17596e-08 | 7.4186e-08 | 4.26004e-07 | 1.67331e-06 | 499.0878 | 3.91228e-11 | 503.29085 | 8.66737e-11
495.13197 | 2.8477e-11 | 6.0086e-11 | 2.19125e-08 | 7.39332e-08 | 4.27944e-07 | 1.67004e-06 | 499.20794 | 3.86675e-11 | 503.41084 | 8.86489e-11
495.25209 | 2.92528e-11 | 5.51456e-11 | 2.16782e-08 | 7.34392e-08 | 4.26497e-07 | 1.66937e-06 | 499.32804 | 3.66535e-11 | 503.53072 | 8.91062e-11
495.37222 | 2.81875e-11 | 5.76679e-11 | 2.17515e-08 | 7.47843e-08 | 4.29367e-07 | 1.67351e-06 | 499.44817 | 3.85851e-11 | 503.65066 | 8.87955e-11
495.49234 | 2.93876e-11 | 5.61604e-11 | 2.10703e-08 | 7.48014e-08 | 4.26482e-07 | 1.67162e-06 | 499.56825 | 3.74904e-11 | 503.77059 | 8.77423e-11
495.61251 | 2.89396e-11 | 5.41732e-11 | 2.16034e-08 | 7.40185e-08 | 4.27964e-07 | 1.67264e-06 | 499.68838 | 3.86612e-11 | 503.89054 | 8.87788e-11
495.73258 | 2.87751e-11 | 5.67911e-11 | 2.1462e-08 | 7.48269e-08 | 4.24911e-07 | 1.67364e-06 | 499.80848 | 3.86335e-11 | 504.01047 | 8.90556e-11
495.8527 | 2.95589e-11 | 5.3441e-11 | 2.109e-08 | 7.47534e-08 | 4.23896e-07 | 1.67196e-06 | 499.92859 | 3.72664e-11 | 504.13039 | 8.85314e-11
495.97283 | 2.85556e-11 | 6.01783e-11 | 2.1642e-08 | 7.38812e-08 | 4.27128e-07 | 1.66687e-06 | 500.0487 | 3.80676e-11 | 504.25038 | 8.82303e-11
496.09296 | 2.99013e-11 | 5.58522e-11 | 2.14723e-08 | 7.56332e-08 | 4.26216e-07 | 1.67406e-06 | 500.16881 | 3.88031e-11 | 504.3703 | 8.96126e-11
496.21308 | 2.83645e-11 | 5.6241e-11 | 2.12954e-08 | 7.44427e-08 | 4.265e-07 | 1.66924e-06 | 500.28895 | 3.97527e-11 | 504.49021 | 8.97638e-11
496.33322 | 2.79317e-11 | 5.8586e-11 | 2.14999e-08 | 7.46145e-08 | 4.26297e-07 | 1.67331e-06 | 500.40901 | 3.704e-11 | 504.61018 | 8.84745e-11
496.45333 | 2.86688e-11 | 6.12013e-11 | 2.133e-08 | 7.48609e-08 | 4.25793e-07 | 1.67434e-06 | 500.52913 | 3.60487e-11 | 504.73007 | 8.89801e-11
496.57346 | 2.86194e-11 | 5.81766e-11 | 2.15906e-08 | 7.59645e-08 | 4.26592e-07 | 1.67432e-06 | 500.64922 | 3.7918e-11 | 504.85003 | 8.91346e-11
496.69358 | 2.87206e-11 | 5.42359e-11 | 2.20361e-08 | 7.53312e-08 | 4.28522e-07 | 1.66758e-06 | 500.76932 | 3.76308e-11 | 504.96995 | 8.96562e-11
496.81372 | 2.84691e-11 | 5.61493e-11 | 2.16211e-08 | 7.48211e-08 | 4.25166e-07 | 1.66939e-06 | 500.88948 | 3.82179e-11 | 505.08986 | 8.86321e-11
496.93386 | 2.83244e-11 | 5.28202e-11 | 2.14707e-08 | 7.62053e-08 | 4.24479e-07 | 1.66941e-06 | 501.00953 | 3.7661e-11 | 505.20981 | 8.93503e-11
497.05393 | 2.92609e-11 | 5.88425e-11 | 2.12603e-08 | 7.45103e-08 | 4.25467e-07 | 1.67585e-06 | 501.12966 | 3.81654e-11 | 505.32974 | 8.86601e-11
497.17408 | 2.88249e-11 | 5.76653e-11 | 2.15037e-08 | 7.39333e-08 | 4.27877e-07 | 1.67143e-06 | 501.24972 | 3.76575e-11 | 505.44966 | 8.88209e-11
497.2942 | 2.85459e-11 | 5.52877e-11 | 2.13958e-08 | 7.50248e-08 | 4.25556e-07 | 1.67036e-06 | 501.36982 | 3.9206e-11 | 505.56961 | 9.0309e-11
497.41432 | 2.78736e-11 | 5.77176e-11 | 2.13508e-08 | 7.5196e-08 | 4.25756e-07 | 1.6745e-06 | 501.48994 | 3.94745e-11 | 505.68956 | 8.83866e-11
497.53445 | 2.86934e-11 | 5.64801e-11 | 2.1412e-08 | 7.48741e-08 | 4.28424e-07 | 1.6714e-06 | 501.61003 | 3.91221e-11 | 505.80947 | 8.82982e-11
497.65459 | 2.85849e-11 | 5.942e-11 | 2.15321e-08 | 7.47627e-08 | 4.27648e-07 | 1.67085e-06 | 501.73011 | 3.90989e-11 | 505.92941 | 8.91353e-11
497.77472 | 2.86564e-11 | 5.73883e-11 | 2.16244e-08 | 7.42405e-08 | 4.24008e-07 | 1.67083e-06 | 501.85024 | 3.88494e-11 | 506.04935 | 8.83735e-11
497.89486 | 2.88981e-11 | 5.41586e-11 | 2.16046e-08 | 7.50006e-08 | 4.26102e-07 | 1.67443e-06 | 501.97033 | 3.88959e-11 | 506.16928 | 8.89363e-11
498.01502 | 2.93409e-11 | 5.81458e-11 | 2.14865e-08 | 7.44997e-08 | 4.27231e-07 | 1.67176e-06 | 502.09039 | 3.78469e-11 | 506.28921 | 8.84024e-11
498.13518 | 2.9211e-11 | 5.76674e-11 | 2.17759e-08 | 7.42764e-08 | 4.26041e-07 | 1.67166e-06 | 502.21047 | 3.80218e-11 | 506.40914 | 8.8516e-11
498.25526 | 2.92221e-11 | 5.66687e-11 | 2.1513e-08 | 7.39265e-08 | 4.30564e-07 | 1.67103e-06 | 502.33055 | 3.96408e-11 | 506.52907 | 8.78654e-11
498.37542 | 2.99634e-11 | 5.81141e-11 | 2.10458e-08 | 7.55964e-08 | 4.24639e-07 | 1.66956e-06 | 502.45065 | 3.87465e-11 | 506.64902 | 8.75196e-11
498.49551 | 2.87965e-11 | 5.89904e-11 | 2.14709e-08 | 7.50098e-08 | 4.26034e-07 | 1.67198e-06 | 502.57082 | 3.78043e-11 | 506.76896 | 8.70357e-11
498.61567 | 2.9533e-11 | 5.89917e-11 | 2.20327e-08 | 7.5439e-08 | 4.28296e-07 | 1.66902e-06 | 502.69079 | 3.83268e-11 | 506.88888 | 8.88716e-11
498.73577 | 2.9219e-11 | 5.88549e-11 | 2.19434e-08 | 7.36172e-08 | 4.27534e-07 | 1.67022e-06 | 502.81088 | 3.79975e-11 | 507.00882 | 8.85795e-11
498.85589 | 2.83056e-11 | 5.59726e-11 | 2.14129e-08 | 7.35834e-08 | 4.25999e-07 | 1.66858e-06 | 502.93103 | 3.71971e-11 | 507.12876 | 8.88903e-11
498.97602 | 2.79048e-11 | 5.68287e-11 | 2.11842e-08 | 7.40427e-08 | 4.28442e-07 | 1.67235e-06 | 503.05104 | 3.63541e-11 | 507.24869 | 8.99884e-11
499.09619 | 2.86294e-11 | 5.58002e-11 | 2.15385e-08 | 7.35341e-08 | 4.29063e-07 | 1.66894e-06 | 503.17112 | 3.74275e-11 | 507.36863 | 8.72097e-11
499.21626 | 2.94198e-11 | 6.07452e-11 | 2.19384e-08 | 7.51315e-08 | 4.23608e-07 | 1.6685e-06 | 503.2912 | 3.92546e-11 | 507.48861 | 8.79082e-11
499.33644 | 2.77744e-11 | 5.67115e-11 | 2.13914e-08 | 7.50667e-08 | 4.2615e-07 | 1.67527e-06 | 503.41131 | 3.90947e-11 | 507.6085 | 8.81497e-11
499.45652 | 2.79065e-11 | 6.05713e-11 | 2.13012e-08 | 7.45121e-08 | 4.25732e-07 | 1.67105e-06 | 503.53134 | 3.78986e-11 | 507.72844 | 8.91616e-11
499.57664 | 2.91637e-11 | 6.14825e-11 | 2.18038e-08 | 7.59495e-08 | 4.25852e-07 | 1.67098e-06 | 503.65141 | 3.70571e-11 | 507.84839 | 8.86065e-11
499.69678 | 2.88361e-11 | 5.51413e-11 | 2.17896e-08 | 7.42824e-08 | 4.26574e-07 | 1.66994e-06 | 503.77148 | 3.78529e-11 | 507.96832 | 8.90463e-11
499.81689 | 2.92473e-11 | 5.47344e-11 | 2.12464e-08 | 7.48884e-08 | 4.25759e-07 | 1.6753e-06 | 503.89157 | 3.7724e-11 | 508.08827 | 8.91126e-11
499.93703 | 2.82761e-11 | 5.70886e-11 | 2.14845e-08 | 7.55827e-08 | 4.29584e-07 | 1.67154e-06 | 504.01162 | 3.73489e-11 | 508.20821 | 8.91329e-11
500.0572 | 2.96381e-11 | 6.04668e-11 | 2.23477e-08 | 7.5021e-08 | 4.27496e-07 | 1.66742e-06 | 504.13171 | 3.6591e-11 | 508.32819 | 8.99444e-11
500.17732 | 2.83493e-11 | 5.41832e-11 | 2.12928e-08 | 7.47641e-08 | 4.27926e-07 | 1.6737e-06 | 504.25177 | 3.67242e-11 | 508.44807 | 8.88712e-11
500.29739 | 2.85185e-11 | 5.75496e-11 | 2.12715e-08 | 7.42558e-08 | 4.26254e-07 | 1.67452e-06 | 504.37185 | 3.92376e-11 | 508.56802 | 8.83744e-11
500.41753 | 2.85734e-11 | 6.13215e-11 | 2.17443e-08 | 7.51143e-08 | 4.24527e-07 | 1.66709e-06 | 504.49192 | 3.7847e-11 | 508.68796 | 8.9592e-11
500.53765 | 2.82611e-11 | 5.81582e-11 | 2.15513e-08 | 7.40824e-08 | 4.28345e-07 | 1.66805e-06 | 504.612 | 3.76372e-11 | 508.80789 | 8.83652e-11
500.65783 | 2.85457e-11 | 5.81947e-11 | 2.1228e-08 | 7.46193e-08 | 4.26691e-07 | 1.67611e-06 | 504.73206 | 3.72261e-11 | 508.92784 | 8.80396e-11
500.77793 | 2.83611e-11 | 6.00202e-11 | 2.17737e-08 | 7.36974e-08 | 4.29347e-07 | 1.67079e-06 | 504.85212 | 3.77142e-11 | 509.04776 | 8.94956e-11
500.89803 | 2.96345e-11 | 6.28393e-11 | 2.14768e-08 | 7.43252e-08 | 4.28916e-07 | 1.66716e-06 | 504.97218 | 3.87094e-11 | 509.16773 | 8.95551e-11
501.01817 | 2.87907e-11 | 5.70131e-11 | 2.13326e-08 | 7.45439e-08 | 4.28211e-07 | 1.67348e-06 | 505.09225 | 3.82216e-11 | 509.28769 | 8.94438e-11
501.13827 | 2.82702e-11 | 5.61774e-11 | 2.20246e-08 | 7.42126e-08 | 4.27449e-07 | 1.67685e-06 | 505.21231 | 3.82185e-11 | 509.4076 | 8.86468e-11
501.25839 | 2.90782e-11 | 5.4366e-11 | 2.16613e-08 | 7.49054e-08 | 4.23918e-07 | 1.67249e-06 | 505.33239 | 3.71266e-11 | 509.52762 | 8.62395e-11
501.37851 | 2.946e-11 | 5.39914e-11 | 2.18654e-08 | 7.47651e-08 | 4.24423e-07 | 1.67504e-06 | 505.4525 | 3.91267e-11 | 509.64744 | 8.92463e-11
501.49862 | 2.99287e-11 | 6.64113e-11 | 2.17541e-08 | 7.49375e-08 | 4.27425e-07 | 1.67546e-06 | 505.57257 | 3.81678e-11 | 509.76744 | 8.69837e-11
501.61877 | 2.8926e-11 | 5.51708e-11 | 2.19548e-08 | 7.51302e-08 | 4.25713e-07 | 1.67194e-06 | 505.69259 | 3.73026e-11 | 509.88733 | 8.85011e-11
501.73889 | 2.87281e-11 | 6.12688e-11 | 2.16373e-08 | 7.52407e-08 | 4.2482e-07 | 1.67028e-06 | 505.81265 | 3.66311e-11 | 510.00726 | 8.86716e-11
501.85906 | 2.83799e-11 | 5.9728e-11 | 2.14301e-08 | 7.37385e-08 | 4.26455e-07 | 1.67104e-06 | 505.9327 | 3.82426e-11 | 510.1272 | 8.85836e-11
501.97919 | 2.8402e-11 | 5.76055e-11 | 2.15118e-08 | 7.48467e-08 | 4.23467e-07 | 1.67347e-06 | 506.05277 | 3.76174e-11 | 510.24712 | 8.81733e-11
502.09928 | 2.84959e-11 | 6.12613e-11 | 2.13195e-08 | 7.45798e-08 | 4.27423e-07 | 1.67199e-06 | 506.17284 | 3.8223e-11 | 510.36707 | 8.97923e-11
502.21938 | 2.96325e-11 | 5.39364e-11 | 2.11592e-08 | 7.51548e-08 | 4.27498e-07 | 1.66935e-06 | 506.2929 | 3.72871e-11 | 510.487 | 8.99891e-11
502.33953 | 2.77984e-11 | 5.9056e-11 | 2.21104e-08 | 7.35856e-08 | 4.27289e-07 | 1.67321e-06 | 506.41297 | 3.77254e-11 | 510.60698 | 9.02961e-11
502.45964 | 2.794e-11 | 5.77924e-11 | 2.11792e-08 | 7.43804e-08 | 4.25107e-07 | 1.66614e-06 | 506.53304 | 3.7391e-11 | 510.72687 | 8.80679e-11
502.57977 | 2.93467e-11 | 5.30721e-11 | 2.16423e-08 | 7.53792e-08 | 4.27256e-07 | 1.6713e-06 | 506.65311 | 3.85216e-11 | 510.84679 | 8.93947e-11
502.69986 | 2.83254e-11 | 6.04767e-11 | 2.18653e-08 | 7.6158e-08 | 4.27737e-07 | 1.67234e-06 | 506.77318 | 3.87117e-11 | 510.96676 | 8.81822e-11
502.82001 | 2.87931e-11 | 5.96735e-11 | 2.1412e-08 | 7.5578e-08 | 4.25535e-07 | 1.67294e-06 | 506.89324 | 3.78556e-11 | 511.08667 | 8.90166e-11
502.94011 | 2.93281e-11 | 6.28278e-11 | 2.17729e-08 | 7.47532e-08 | 4.28137e-07 | 1.66741e-06 | 507.01333 | 3.67056e-11 | 511.20659 | 8.84125e-11
503.06023 | 2.88231e-11 | 6.0843e-11 | 2.10439e-08 | 7.49274e-08 | 4.25873e-07 | 1.6719e-06 | 507.1334 | 3.68547e-11 | 511.32653 | 8.84385e-11
503.18035 | 2.80006e-11 | 5.75919e-11 | 2.13506e-08 | 7.55812e-08 | 4.24783e-07 | 1.67025e-06 | 507.25351 | 3.88824e-11 | 511.44647 | 8.86633e-11
503.30047 | 2.9267e-11 | 5.58985e-11 | 2.15053e-08 | 7.48818e-08 | 4.22862e-07 | 1.67202e-06 | 507.37352 | 3.85846e-11 | 511.56639 | 8.76864e-11
503.42062 | 2.7972e-11 | 5.77683e-11 | 2.16697e-08 | 7.55808e-08 | 4.26702e-07 | 1.67058e-06 | 507.49359 | 3.97739e-11 | 511.68633 | 9.03219e-11
503.54073 | 2.92103e-11 | 6.03906e-11 | 2.14513e-08 | 7.48169e-08 | 4.25443e-07 | 1.67298e-06 | 507.6137 | 3.65445e-11 | 511.80626 | 8.82343e-11
503.66085 | 2.86203e-11 | 6.00695e-11 | 2.16362e-08 | 7.35514e-08 | 4.27649e-07 | 1.67626e-06 | 507.73377 | 3.84119e-11 | 511.9262 | 8.76724e-11
503.78098 | 2.80333e-11 | 5.73185e-11 | 2.2185e-08 | 7.35675e-08 | 4.24412e-07 | 1.66947e-06 | 507.85379 | 3.81837e-11 | 512.04615 | 8.92441e-11
503.90109 | 2.90424e-11 | 5.5487e-11 | 2.15028e-08 | 7.52224e-08 | 4.25908e-07 | 1.67064e-06 | 507.97387 | 3.82144e-11 | 512.16606 | 8.78808e-11
504.02124 | 2.85632e-11 | 5.89703e-11 | 2.16599e-08 | 7.32207e-08 | 4.24308e-07 | 1.67017e-06 | 508.09394 | 3.83499e-11 | 512.28598 | 8.87995e-11
504.14138 | 2.79557e-11 | 6.20356e-11 | 2.18375e-08 | 7.56918e-08 | 4.23948e-07 | 1.6679e-06 | 508.21403 | 3.88506e-11 | 512.40592 | 8.9755e-11
504.26151 | 2.94057e-11 | 5.73633e-11 | 2.13013e-08 | 7.52753e-08 | 4.26869e-07 | 1.67214e-06 | 508.33409 | 3.80431e-11 | 512.52585 | 8.73462e-11
504.38162 | 2.77087e-11 | 5.67826e-11 | 2.16178e-08 | 7.48006e-08 | 4.25732e-07 | 1.66768e-06 | 508.45415 | 3.7566e-11 | 512.6458 | 8.92209e-11
504.50178 | 2.72624e-11 | 5.91957e-11 | 2.14661e-08 | 7.48662e-08 | 4.26781e-07 | 1.67361e-06 | 508.57428 | 3.7515e-11 | 512.76574 | 8.87992e-11
504.62187 | 2.91087e-11 | 6.01434e-11 | 2.17718e-08 | 7.42835e-08 | 4.27234e-07 | 1.67409e-06 | 508.69431 | 3.89855e-11 | 512.88567 | 8.9427e-11
504.74204 | 2.88141e-11 | 6.16513e-11 | 2.17211e-08 | 7.46353e-08 | 4.26928e-07 | 1.67297e-06 | 508.81442 | 3.95599e-11 | 513.00566 | 8.83888e-11
504.86215 | 2.84016e-11 | 5.81078e-11 | 2.17188e-08 | 7.58594e-08 | 4.28535e-07 | 1.67048e-06 | 508.93445 | 3.83692e-11 | 513.12556 | 8.93445e-11
504.98228 | 2.78241e-11 | 6.08471e-11 | 2.17671e-08 | 7.46911e-08 | 4.25166e-07 | 1.66782e-06 | 509.05454 | 3.8666e-11 | 513.24549 | 8.8252e-11
505.10243 | 2.93277e-11 | 5.73256e-11 | 2.18584e-08 | 7.6205e-08 | 4.26789e-07 | 1.67027e-06 | 509.1746 | 3.84271e-11 | 513.36544 | 8.82108e-11
505.22252 | 2.90768e-11 | 5.86325e-11 | 2.15393e-08 | 7.45155e-08 | 4.28419e-07 | 1.66797e-06 | 509.29468 | 3.80872e-11 | 513.48538 | 8.85591e-11
505.34269 | 2.82945e-11 | 5.90749e-11 | 2.16149e-08 | 7.45085e-08 | 4.26309e-07 | 1.67197e-06 | 509.41477 | 3.83445e-11 | 513.6053 | 8.85491e-11
505.46278 | 2.86641e-11 | 5.48469e-11 | 2.18259e-08 | 7.50271e-08 | 4.26155e-07 | 1.66819e-06 | 509.53484 | 3.75319e-11 | 513.72529 | 8.89505e-11
505.58293 | 2.71041e-11 | 6.07233e-11 | 2.2397e-08 | 7.41516e-08 | 4.28345e-07 | 1.66952e-06 | 509.65489 | 3.88651e-11 | 513.84518 | 8.88305e-11
505.70305 | 2.82374e-11 | 5.23629e-11 | 2.13703e-08 | 7.42978e-08 | 4.26036e-07 | 1.67155e-06 | 509.77495 | 3.81109e-11 | 513.96514 | 8.97972e-11
505.82319 | 2.75522e-11 | 5.73378e-11 | 2.17083e-08 | 7.3908e-08 | 4.2567e-07 | 1.67155e-06 | 509.89504 | 3.8367e-11 | 514.08512 | 8.84538e-11
505.94332 | 2.81485e-11 | 5.40886e-11 | 2.13416e-08 | 7.42261e-08 | 4.27726e-07 | 1.66719e-06 | 510.01512 | 3.76957e-11 | 514.20503 | 8.84313e-11
506.06345 | 2.85066e-11 | 5.64355e-11 | 2.15932e-08 | 7.75709e-08 | 4.24739e-07 | 1.67222e-06 | 510.1352 | 3.78345e-11 | 514.32497 | 8.7919e-11
506.18359 | 2.87431e-11 | 5.53666e-11 | 2.19402e-08 | 7.48484e-08 | 4.26037e-07 | 1.67119e-06 | 510.25525 | 3.83226e-11 | 514.4449 | 8.66571e-11
506.30371 | 2.76326e-11 | 5.73678e-11 | 2.19685e-08 | 7.34746e-08 | 4.25906e-07 | 1.66743e-06 | 510.37534 | 3.89767e-11 | 514.56485 | 8.87185e-11
506.42386 | 2.76363e-11 | 5.82779e-11 | 2.16125e-08 | 7.60857e-08 | 4.27305e-07 | 1.66618e-06 | 510.49542 | 4.03211e-11 | 514.6848 | 8.84941e-11
506.54399 | 2.94294e-11 | 5.78482e-11 | 2.16379e-08 | 7.35311e-08 | 4.27514e-07 | 1.67221e-06 | 510.61551 | 3.75164e-11 | 514.80476 | 8.83217e-11
506.66412 | 2.95423e-11 | 5.89069e-11 | 2.18816e-08 | 7.5021e-08 | 4.26739e-07 | 1.66826e-06 | 510.73563 | 3.78429e-11 | 514.92471 | 8.85304e-11
506.78428 | 2.82887e-11 | 5.59553e-11 | 2.20036e-08 | 7.46528e-08 | 4.26727e-07 | 1.67033e-06 | 510.85566 | 3.86844e-11 | 515.04466 | 8.87467e-11
506.90438 | 2.92136e-11 | 5.68023e-11 | 2.17e-08 | 7.26033e-08 | 4.23708e-07 | 1.67078e-06 | 510.97575 | 3.8235e-11 | 515.16461 | 8.83372e-11
507.02452 | 2.94078e-11 | 5.97042e-11 | 2.16662e-08 | 7.38621e-08 | 4.28827e-07 | 1.67074e-06 | 511.09582 | 3.79736e-11 | 515.28457 | 8.67175e-11
507.14468 | 2.94306e-11 | 5.44087e-11 | 2.21404e-08 | 7.45129e-08 | 4.26736e-07 | 1.66896e-06 | 511.21592 | 3.70897e-11 | 515.40451 | 8.9365e-11
507.26479 | 2.86977e-11 | 5.66213e-11 | 2.19244e-08 | 7.41167e-08 | 4.2618e-07 | 1.67498e-06 | 511.33606 | 3.73295e-11 | 515.52444 | 8.78935e-11
507.38492 | 2.95353e-11 | 5.4376e-11 | 2.13231e-08 | 7.46633e-08 | 4.23935e-07 | 1.67634e-06 | 511.45609 | 3.75999e-11 | 515.64437 | 8.84271e-11
507.50511 | 2.95695e-11 | 5.88448e-11 | 2.21491e-08 | 7.47895e-08 | 4.27278e-07 | 1.67123e-06 | 511.57617 | 3.87629e-11 | 515.76433 | 8.83626e-11
507.62521 | 2.94756e-11 | 5.60993e-11 | 2.14656e-08 | 7.44643e-08 | 4.27797e-07 | 1.67209e-06 | 511.69624 | 3.88551e-11 | 515.88433 | 8.87645e-11
507.74536 | 2.7333e-11 | 5.77633e-11 | 2.1401e-08 | 7.45476e-08 | 4.25159e-07 | 1.67009e-06 | 511.81635 | 3.78915e-11 | 516.00424 | 8.74808e-11
507.86548 | 2.9453e-11 | 5.87289e-11 | 2.19859e-08 | 7.45875e-08 | 4.27955e-07 | 1.66856e-06 | 511.93643 | 3.83313e-11 | 516.12418 | 8.72173e-11
507.98562 | 2.83267e-11 | 5.63455e-11 | 2.23804e-08 | 7.38676e-08 | 4.27683e-07 | 1.67474e-06 | 512.05651 | 3.73634e-11 | 516.24414 | 8.93041e-11
508.10577 | 2.77865e-11 | 5.25274e-11 | 2.13678e-08 | 7.54209e-08 | 4.24513e-07 | 1.67477e-06 | 512.17662 | 3.683e-11 | 516.36406 | 8.81085e-11
508.22596 | 2.73281e-11 | 5.57865e-11 | 2.13496e-08 | 7.41034e-08 | 4.27858e-07 | 1.67369e-06 | 512.29671 | 3.8213e-11 | 516.48401 | 8.80039e-11
508.34604 | 2.93264e-11 | 5.09647e-11 | 2.1216e-08 | 7.44392e-08 | 4.24432e-07 | 1.67343e-06 | 512.4168 | 3.7642e-11 | 516.60397 | 8.78474e-11
508.46619 | 2.88136e-11 | 5.79655e-11 | 2.11438e-08 | 7.39854e-08 | 4.25236e-07 | 1.67057e-06 | 512.5369 | 3.68389e-11 | 516.7239 | 8.77077e-11
508.58634 | 2.85033e-11 | 5.40692e-11 | 2.11727e-08 | 7.47565e-08 | 4.26519e-07 | 1.67445e-06 | 512.657 | 3.90154e-11 | 516.84383 | 8.83545e-11
508.70648 | 2.86343e-11 | 5.78104e-11 | 2.16792e-08 | 7.42748e-08 | 4.27793e-07 | 1.67477e-06 | 512.77711 | 3.75251e-11 | 516.96382 | 8.82967e-11
508.82663 | 2.8804e-11 | 5.93135e-11 | 2.15317e-08 | 7.51686e-08 | 4.28035e-07 | 1.66922e-06 | 512.8972 | 3.71591e-11 | 517.08371 | 8.94508e-11
508.94678 | 2.93354e-11 | 5.93502e-11 | 2.18858e-08 | 7.58517e-08 | 4.25631e-07 | 1.67023e-06 | 513.0173 | 3.63824e-11 | 517.20366 | 8.99151e-11
509.06692 | 2.84319e-11 | 5.35612e-11 | 2.15491e-08 | 7.42351e-08 | 4.25617e-07 | 1.66997e-06 | 513.13742 | 3.69795e-11 | 517.32359 | 8.93675e-11
509.18707 | 2.82771e-11 | 5.64842e-11 | 2.1893e-08 | 7.5782e-08 | 4.26039e-07 | 1.66923e-06 | 513.25752 | 3.83653e-11 | 517.44353 | 8.7898e-11
509.30724 | 2.85759e-11 | 5.78043e-11 | 2.16394e-08 | 7.55921e-08 | 4.26871e-07 | 1.67302e-06 | 513.37762 | 3.64503e-11 | 517.56348 | 8.86243e-11
509.42734 | 2.7956e-11 | 5.75833e-11 | 2.16361e-08 | 7.40246e-08 | 4.26164e-07 | 1.67094e-06 | 513.49773 | 3.65229e-11 | 517.68341 | 8.99383e-11
509.54752 | 2.87506e-11 | 5.43791e-11 | 2.1904e-08 | 7.52197e-08 | 4.27073e-07 | 1.66958e-06 | 513.61784 | 3.78791e-11 | 517.80337 | 8.81917e-11
509.66765 | 2.88919e-11 | 5.64943e-11 | 2.16804e-08 | 7.51465e-08 | 4.24986e-07 | 1.66821e-06 | 513.73795 | 3.67858e-11 | 517.92327 | 8.73145e-11
509.7878 | 2.86706e-11 | 5.84836e-11 | 2.14424e-08 | 7.38506e-08 | 4.25574e-07 | 1.67344e-06 | 513.85807 | 3.76549e-11 | 518.04322 | 8.90852e-11
509.90793 | 2.85491e-11 | 5.78458e-11 | 2.17768e-08 | 7.33399e-08 | 4.2744e-07 | 1.674e-06 | 513.97817 | 3.70302e-11 | 518.16314 | 8.84938e-11
510.0281 | 2.81123e-11 | 6.02325e-11 | 2.18855e-08 | 7.40577e-08 | 4.26812e-07 | 1.67086e-06 | 514.0983 | 3.68054e-11 | 518.28308 | 8.84105e-11
510.14824 | 2.98833e-11 | 5.87337e-11 | 2.14102e-08 | 7.53348e-08 | 4.27458e-07 | 1.67257e-06 | 514.21841 | 3.82495e-11 | 518.40307 | 8.75855e-11
510.26842 | 2.82433e-11 | 5.53816e-11 | 2.11446e-08 | 7.67847e-08 | 4.26912e-07 | 1.67237e-06 | 514.33852 | 3.91827e-11 | 518.52296 | 8.86955e-11
510.3886 | 2.85594e-11 | 5.60959e-11 | 2.14709e-08 | 7.38394e-08 | 4.25462e-07 | 1.67502e-06 | 514.45863 | 3.87594e-11 | 518.64289 | 8.66669e-11
510.5087 | 2.76556e-11 | 5.92478e-11 | 2.15648e-08 | 7.34318e-08 | 4.28517e-07 | 1.67472e-06 | 514.57877 | 3.7305e-11 | 518.76284 | 8.68706e-11
510.62885 | 2.77939e-11 | 5.78397e-11 | 2.15169e-08 | 7.38575e-08 | 4.24891e-07 | 1.67211e-06 | 514.69885 | 3.82075e-11 | 518.88276 | 8.82468e-11
510.749 | 2.94434e-11 | 5.79996e-11 | 2.16978e-08 | 7.49307e-08 | 4.26199e-07 | 1.67421e-06 | 514.81897 | 3.72775e-11 | 519.0027 | 8.83973e-11
510.86918 | 2.9013e-11 | 5.96499e-11 | 2.11839e-08 | 7.59278e-08 | 4.28549e-07 | 1.66841e-06 | 514.93908 | 3.7616e-11 | 519.12262 | 8.9833e-11
510.98929 | 2.78641e-11 | 5.54853e-11 | 2.1547e-08 | 7.36087e-08 | 4.28013e-07 | 1.67263e-06 | 515.0592 | 3.936e-11 | 519.24256 | 8.80753e-11
511.10944 | 2.80688e-11 | 5.60697e-11 | 2.12739e-08 | 7.41194e-08 | 4.28459e-07 | 1.6698e-06 | 515.17932 | 3.73709e-11 | 519.3625 | 8.74362e-11
511.22962 | 2.81929e-11 | 5.61424e-11 | 2.13093e-08 | 7.57701e-08 | 4.25298e-07 | 1.66687e-06 | 515.29944 | 3.82123e-11 | 519.48243 | 8.89259e-11
511.34974 | 2.84823e-11 | 5.38831e-11 | 2.16031e-08 | 7.46942e-08 | 4.28707e-07 | 1.67332e-06 | 515.41956 | 3.79449e-11 | 519.60237 | 8.90807e-11
511.46989 | 2.7819e-11 | 5.66999e-11 | 2.17034e-08 | 7.47177e-08 | 4.25663e-07 | 1.67137e-06 | 515.53967 | 3.7361e-11 | 519.72229 | 8.70966e-11
511.59005 | 2.80172e-11 | 5.89818e-11 | 2.14369e-08 | 7.32833e-08 | 4.26243e-07 | 1.67e-06 | 515.65978 | 3.76136e-11 | 519.84223 | 8.81404e-11
511.71018 | 2.89338e-11 | 5.77063e-11 | 2.12684e-08 | 7.33719e-08 | 4.25342e-07 | 1.67221e-06 | 515.77995 | 3.79301e-11 | 519.96216 | 8.70142e-11
511.8303 | 2.79429e-11 | 5.41574e-11 | 2.13092e-08 | 7.39627e-08 | 4.24453e-07 | 1.6731e-06 | 515.90004 | 3.97214e-11 | 520.08209 | 9.00567e-11
511.95047 | 2.85085e-11 | 5.65874e-11 | 2.18039e-08 | 7.50374e-08 | 4.26853e-07 | 1.66902e-06 | 516.02015 | 3.70514e-11 | 520.20204 | 8.65155e-11
512.07062 | 2.84371e-11 | 5.76307e-11 | 2.18283e-08 | 7.38778e-08 | 4.26803e-07 | 1.674e-06 | 516.1403 | 3.68493e-11 | 520.32196 | 8.76172e-11
512.19077 | 2.84121e-11 | 5.72163e-11 | 2.15578e-08 | 7.29699e-08 | 4.29047e-07 | 1.67224e-06 | 516.26043 | 3.77908e-11 | 520.44189 | 8.80356e-11
512.31091 | 2.79904e-11 | 5.73467e-11 | 2.16456e-08 | 7.46913e-08 | 4.25724e-07 | 1.67112e-06 | 516.38055 | 3.84923e-11 | 520.56183 | 8.63539e-11
512.43107 | 2.7834e-11 | 5.80946e-11 | 2.16703e-08 | 7.44827e-08 | 4.26662e-07 | 1.67255e-06 | 516.50066 | 3.74713e-11 | 520.68182 | 8.91983e-11
512.55125 | 2.94506e-11 | 5.52275e-11 | 2.18245e-08 | 7.38755e-08 | 4.26444e-07 | 1.67099e-06 | 516.62077 | 3.65519e-11 | 520.8017 | 8.86472e-11
512.67136 | 2.79072e-11 | 5.33907e-11 | 2.12628e-08 | 7.48372e-08 | 4.249e-07 | 1.66933e-06 | 516.7409 | 3.75507e-11 | 520.92162 | 8.59416e-11
512.79152 | 2.75526e-11 | 5.74874e-11 | 2.12949e-08 | 7.49978e-08 | 4.27885e-07 | 1.6682e-06 | 516.86102 | 3.82819e-11 | 521.04156 | 8.98587e-11
512.91166 | 2.73281e-11 | 6.07579e-11 | 2.17113e-08 | 7.35403e-08 | 4.28228e-07 | 1.67428e-06 | 516.98116 | 3.62124e-11 | 521.16149 | 8.85745e-11
513.03182 | 2.83615e-11 | 5.15868e-11 | 2.13701e-08 | 7.47837e-08 | 4.25522e-07 | 1.66831e-06 | 517.10129 | 3.7609e-11 | 521.28146 | 8.70456e-11
513.15198 | 2.84462e-11 | 5.69768e-11 | 2.1607e-08 | 7.5108e-08 | 4.26567e-07 | 1.67137e-06 | 517.22136 | 3.89453e-11 | 521.40141 | 8.79204e-11
513.27215 | 2.87853e-11 | 5.72639e-11 | 2.21225e-08 | 7.35685e-08 | 4.27212e-07 | 1.66702e-06 | 517.3415 | 3.82077e-11 | 521.52129 | 8.80007e-11
513.3923 | 2.87409e-11 | 5.46129e-11 | 2.15368e-08 | 7.41402e-08 | 4.27166e-07 | 1.67156e-06 | 517.46162 | 3.77456e-11 | 521.64124 | 8.96871e-11
513.51241 | 2.77305e-11 | 5.69993e-11 | 2.14428e-08 | 7.44421e-08 | 4.24763e-07 | 1.67451e-06 | 517.58172 | 3.78478e-11 | 521.7612 | 8.87066e-11
513.63261 | 2.83874e-11 | 5.78976e-11 | 2.17827e-08 | 7.4306e-08 | 4.29185e-07 | 1.67269e-06 | 517.70185 | 3.75838e-11 | 521.8811 | 8.78866e-11
513.75271 | 2.80902e-11 | 5.97512e-11 | 2.20501e-08 | 7.47809e-08 | 4.27898e-07 | 1.67237e-06 | 517.82196 | 3.88487e-11 | 522.00104 | 8.84284e-11
513.87286 | 2.66875e-11 | 5.90992e-11 | 2.16332e-08 | 7.34681e-08 | 4.25731e-07 | 1.67237e-06 | 517.94214 | 3.83087e-11 | 522.12097 | 8.69193e-11
513.99299 | 3.09278e-11 | 5.56923e-11 | 2.17377e-08 | 7.4572e-08 | 4.24505e-07 | 1.67236e-06 | 518.06221 | 3.91996e-11 | 522.2409 | 8.9406e-11
514.11313 | 2.9629e-11 | 5.67051e-11 | 2.14721e-08 | 7.42771e-08 | 4.27227e-07 | 1.67033e-06 | 518.18232 | 3.80757e-11 | 522.36082 | 8.70335e-11
514.23329 | 2.81578e-11 | 5.7267e-11 | 2.16831e-08 | 7.60095e-08 | 4.27176e-07 | 1.67226e-06 | 518.30245 | 3.7236e-11 | 522.48078 | 8.76328e-11
514.35345 | 2.85454e-11 | 5.62018e-11 | 2.15782e-08 | 7.51359e-08 | 4.28311e-07 | 1.66883e-06 | 518.42256 | 3.63517e-11 | 522.6007 | 8.96262e-11
514.4736 | 2.88115e-11 | 5.95453e-11 | 2.16504e-08 | 7.57466e-08 | 4.27397e-07 | 1.67249e-06 | 518.54267 | 3.75622e-11 | 522.72067 | 8.75181e-11
514.59379 | 2.90003e-11 | 5.9391e-11 | 2.16138e-08 | 7.52832e-08 | 4.25107e-07 | 1.67322e-06 | 518.66277 | 3.7442e-11 | 522.84059 | 8.71433e-11
514.71392 | 2.84974e-11 | 6.07879e-11 | 2.12755e-08 | 7.40516e-08 | 4.29251e-07 | 1.66873e-06 | 518.7829 | 3.66673e-11 | 522.9605 | 8.81535e-11
514.83406 | 2.77234e-11 | 5.80699e-11 | 2.17105e-08 | 7.39607e-08 | 4.27973e-07 | 1.67209e-06 | 518.90302 | 3.7586e-11 | 523.0805 | 8.78396e-11
514.95421 | 2.76786e-11 | 5.83717e-11 | 2.16637e-08 | 7.43305e-08 | 4.26988e-07 | 1.66785e-06 | 519.02316 | 3.79917e-11 | 523.20037 | 8.70296e-11
515.07436 | 2.91369e-11 | 5.62717e-11 | 2.16387e-08 | 7.41085e-08 | 4.2608e-07 | 1.67303e-06 | 519.14325 | 3.67859e-11 | 523.32032 | 8.82574e-11
515.19451 | 2.89792e-11 | 5.6297e-11 | 2.20088e-08 | 7.38646e-08 | 4.25299e-07 | 1.67379e-06 | 519.26339 | 3.83278e-11 | 523.44028 | 8.78877e-11
515.31465 | 2.87932e-11 | 5.48081e-11 | 2.20544e-08 | 7.40413e-08 | 4.27465e-07 | 1.67581e-06 | 519.38348 | 3.69168e-11 | 523.56019 | 8.89006e-11
515.4348 | 2.81542e-11 | 5.77025e-11 | 2.22307e-08 | 7.50688e-08 | 4.29178e-07 | 1.66835e-06 | 519.5036 | 3.84629e-11 | 523.68012 | 8.79479e-11
515.55496 | 3.00265e-11 | 5.74617e-11 | 2.13311e-08 | 7.46346e-08 | 4.24504e-07 | 1.67193e-06 | 519.62371 | 3.81086e-11 | 523.80006 | 8.84741e-11
515.6751 | 2.86037e-11 | 5.61991e-11 | 2.1439e-08 | 7.48838e-08 | 4.25052e-07 | 1.66834e-06 | 519.74382 | 3.75778e-11 | 523.91999 | 8.90895e-11
515.79526 | 2.77517e-11 | 5.55541e-11 | 2.1899e-08 | 7.47529e-08 | 4.27146e-07 | 1.66868e-06 | 519.86396 | 3.69978e-11 | 524.03998 | 8.7469e-11
515.91542 | 2.88176e-11 | 5.55484e-11 | 2.116e-08 | 7.41205e-08 | 4.23877e-07 | 1.67223e-06 | 519.98408 | 3.64994e-11 | 524.15984 | 8.76068e-11
516.03557 | 2.85952e-11 | 5.79257e-11 | 2.16594e-08 | 7.42981e-08 | 4.28454e-07 | 1.66996e-06 | 520.10423 | 3.71348e-11 | 524.27979 | 8.96265e-11
516.15577 | 2.82e-11 | 5.58486e-11 | 2.16629e-08 | 7.57521e-08 | 4.27457e-07 | 1.66907e-06 | 520.22435 | 3.77091e-11 | 524.39973 | 8.92134e-11
516.27589 | 2.78893e-11 | 5.54131e-11 | 2.17843e-08 | 7.50243e-08 | 4.2605e-07 | 1.67457e-06 | 520.34442 | 3.66431e-11 | 524.51965 | 8.68685e-11
516.39602 | 2.74122e-11 | 6.06008e-11 | 2.13553e-08 | 7.36952e-08 | 4.27554e-07 | 1.67442e-06 | 520.46454 | 3.55959e-11 | 524.6396 | 8.78505e-11
516.51616 | 2.88861e-11 | 5.54542e-11 | 2.15547e-08 | 7.41806e-08 | 4.27323e-07 | 1.66983e-06 | 520.58464 | 3.63524e-11 | 524.75953 | 8.88315e-11
516.6363 | 2.79286e-11 | 5.33253e-11 | 2.18468e-08 | 7.36141e-08 | 4.23278e-07 | 1.67209e-06 | 520.70477 | 3.55356e-11 | 524.87947 | 8.81769e-11
516.75647 | 2.83483e-11 | 6.02421e-11 | 2.2022e-08 | 7.48298e-08 | 4.2823e-07 | 1.66518e-06 | 520.82487 | 3.61799e-11 | 524.9994 | 8.84971e-11
516.87662 | 2.95216e-11 | 5.98552e-11 | 2.16272e-08 | 7.54565e-08 | 4.26751e-07 | 1.67007e-06 | 520.945 | 3.70442e-11 | 525.11932 | 8.69608e-11
516.99677 | 2.8643e-11 | 5.95573e-11 | 2.15743e-08 | 7.40436e-08 | 4.2694e-07 | 1.67356e-06 | 521.06511 | 3.91553e-11 | 525.23927 | 8.76836e-11
517.11692 | 2.78833e-11 | 5.86949e-11 | 2.1348e-08 | 7.59933e-08 | 4.26097e-07 | 1.67618e-06 | 521.18524 | 3.74544e-11 | 525.3592 | 8.872e-11
517.2371 | 2.9057e-11 | 5.81813e-11 | 2.13231e-08 | 7.3994e-08 | 4.2624e-07 | 1.67556e-06 | 521.30533 | 3.69947e-11 | 525.47913 | 8.64194e-11
517.35722 | 3.10367e-11 | 5.88002e-11 | 2.14077e-08 | 7.57392e-08 | 4.28067e-07 | 1.67206e-06 | 521.42544 | 3.75357e-11 | 525.59906 | 8.72183e-11
517.47738 | 2.89121e-11 | 6.13952e-11 | 2.16639e-08 | 7.37726e-08 | 4.27347e-07 | 1.67092e-06 | 521.5456 | 3.76343e-11 | 525.71901 | 8.91451e-11
517.59754 | 2.81803e-11 | 5.92983e-11 | 2.14586e-08 | 7.37991e-08 | 4.27061e-07 | 1.67401e-06 | 521.66567 | 3.84052e-11 | 525.83892 | 8.63027e-11
517.71769 | 2.93743e-11 | 5.98111e-11 | 2.1502e-08 | 7.44788e-08 | 4.29576e-07 | 1.6718e-06 | 521.78577 | 3.72138e-11 | 525.95886 | 8.89863e-11
517.83784 | 2.81964e-11 | 5.81465e-11 | 2.13319e-08 | 7.46119e-08 | 4.26474e-07 | 1.67275e-06 | 521.90592 | 3.77025e-11 | 526.07884 | 8.81924e-11
517.95799 | 2.89005e-11 | 6.02772e-11 | 2.13046e-08 | 7.57792e-08 | 4.29081e-07 | 1.66897e-06 | 522.02605 | 3.80224e-11 | 526.19873 | 8.65694e-11
518.07814 | 2.98579e-11 | 6.08805e-11 | 2.13165e-08 | 7.47973e-08 | 4.26068e-07 | 1.66976e-06 | 522.14614 | 3.64295e-11 | 526.31867 | 8.82727e-11
518.1983 | 2.91035e-11 | 5.76098e-11 | 2.15903e-08 | 7.45464e-08 | 4.29196e-07 | 1.6732e-06 | 522.26628 | 3.78892e-11 | 526.43859 | 8.8857e-11
518.31845 | 2.93407e-11 | 6.21622e-11 | 2.14703e-08 | 7.47882e-08 | 4.25947e-07 | 1.67694e-06 | 522.38639 | 3.79476e-11 | 526.55852 | 8.87974e-11
518.43866 | 2.89471e-11 | 6.00841e-11 | 2.14993e-08 | 7.68161e-08 | 4.27707e-07 | 1.66611e-06 | 522.5065 | 3.74021e-11 | 526.67845 | 8.76532e-11
518.55877 | 2.77729e-11 | 5.96849e-11 | 2.2358e-08 | 7.7493e-08 | 4.254e-07 | 1.66929e-06 | 522.62661 | 3.7223e-11 | 526.79838 | 8.56119e-11
518.67893 | 2.78071e-11 | 5.98509e-11 | 2.12238e-08 | 7.40078e-08 | 4.26668e-07 | 1.67222e-06 | 522.74672 | 3.65961e-11 | 526.91833 | 8.84415e-11
518.79907 | 2.9422e-11 | 5.80182e-11 | 2.21119e-08 | 7.45007e-08 | 4.2773e-07 | 1.67208e-06 | 522.86685 | 3.71691e-11 | 527.03826 | 8.75537e-11
518.91923 | 2.86139e-11 | 5.9924e-11 | 2.15894e-08 | 7.49314e-08 | 4.30625e-07 | 1.66889e-06 | 522.987 | 3.86217e-11 | 527.15819 | 8.72307e-11
519.03939 | 2.85911e-11 | 6.02799e-11 | 2.12917e-08 | 7.48238e-08 | 4.26751e-07 | 1.67413e-06 | 523.10709 | 3.81969e-11 | 527.27811 | 8.83694e-11
519.15955 | 2.96677e-11 | 6.19962e-11 | 2.16598e-08 | 7.43143e-08 | 4.30225e-07 | 1.66867e-06 | 523.22719 | 3.67029e-11 | 527.39802 | 8.02908e-11
519.2797 | 2.84814e-11 | 5.62323e-11 | 2.20774e-08 | 7.49446e-08 | 4.26214e-07 | 1.67083e-06 | 523.3473 | 3.8014e-11 | 527.51801 | 8.26398e-11
519.39987 | 2.82707e-11 | 5.56081e-11 | 2.14954e-08 | 7.36928e-08 | 4.26603e-07 | 1.67355e-06 | 523.46743 | 3.73326e-11 | 527.63789 | 8.80538e-11
519.51998 | 2.8384e-11 | 5.81173e-11 | 2.17492e-08 | 7.52394e-08 | 4.2664e-07 | 1.67384e-06 | 523.58753 | 3.8691e-11 | 527.75785 | 8.83604e-11
519.64013 | 2.77314e-11 | 6.17736e-11 | 2.2074e-08 | 7.3801e-08 | 4.28518e-07 | 1.673e-06 | 523.70764 | 3.75322e-11 | 527.87778 | 8.99475e-11
519.7603 | 2.86736e-11 | 5.40525e-11 | 2.17463e-08 | 7.42994e-08 | 4.26899e-07 | 1.67694e-06 | 523.82775 | 3.72989e-11 | 527.99766 | 8.84854e-11
519.8805 | 2.83825e-11 | 5.51448e-11 | 2.18899e-08 | 7.50427e-08 | 4.28004e-07 | 1.66896e-06 | 523.94791 | 3.75091e-11 | 528.11758 | 8.67632e-11
520.00061 | 2.85096e-11 | 5.80127e-11 | 2.16259e-08 | 7.36801e-08 | 4.26756e-07 | 1.66875e-06 | 524.06797 | 3.63574e-11 | 528.23753 | 8.63749e-11
520.12076 | 2.8491e-11 | 5.71328e-11 | 2.13604e-08 | 7.42891e-08 | 4.27152e-07 | 1.66775e-06 | 524.18809 | 3.86714e-11 | 528.35743 | 8.97169e-11
520.24091 | 2.88821e-11 | 5.66399e-11 | 2.18685e-08 | 7.46953e-08 | 4.27492e-07 | 1.66939e-06 | 524.30824 | 3.77847e-11 | 528.47736 | 8.82821e-11
520.3611 | 2.76253e-11 | 5.4948e-11 | 2.12686e-08 | 7.48884e-08 | 4.28086e-07 | 1.66782e-06 | 524.42829 | 3.8479e-11 | 528.59727 | 8.62214e-11
520.48122 | 2.82679e-11 | 5.62353e-11 | 2.11388e-08 | 7.62045e-08 | 4.25247e-07 | 1.67158e-06 | 524.5484 | 3.80997e-11 | 528.7172 | 8.70023e-11
520.60142 | 2.8452e-11 | 5.79443e-11 | 2.19556e-08 | 7.45707e-08 | 4.25633e-07 | 1.66813e-06 | 524.6685 | 3.74997e-11 | 528.83713 | 9.08823e-11
520.72152 | 2.83272e-11 | 5.57086e-11 | 2.16132e-08 | 7.43312e-08 | 4.28454e-07 | 1.67098e-06 | 524.7886 | 3.63138e-11 | 528.95704 | 8.60526e-11
520.84173 | 2.88333e-11 | 5.42333e-11 | 2.21154e-08 | 7.42297e-08 | 4.26311e-07 | 1.66773e-06 | 524.9087 | 3.54993e-11 | 529.07697 | 8.81496e-11
520.96183 | 2.82821e-11 | 5.57875e-11 | 2.1682e-08 | 7.4638e-08 | 4.26188e-07 | 1.66974e-06 | 525.02879 | 3.74482e-11 | 529.19688 | 8.88629e-11
521.08199 | 2.72539e-11 | 6.2558e-11 | 2.13417e-08 | 7.4226e-08 | 4.2664e-07 | 1.6724e-06 | 525.1489 | 3.86702e-11 | 529.31681 | 8.11633e-11
521.20215 | 2.86541e-11 | 5.96696e-11 | 2.11549e-08 | 7.4307e-08 | 4.28842e-07 | 1.66846e-06 | 525.26901 | 3.82156e-11 | 529.43674 | 8.7819e-11
521.3223 | 2.87667e-11 | 6.11645e-11 | 2.16753e-08 | 7.4915e-08 | 4.25608e-07 | 1.66975e-06 | 525.3891 | 3.74468e-11 | 529.55664 | 8.71404e-11
521.44247 | 2.80215e-11 | 6.0037e-11 | 2.16077e-08 | 7.42268e-08 | 4.27513e-07 | 1.66838e-06 | 525.50919 | 3.71791e-11 | 529.67658 | 8.71622e-11
521.56261 | 2.75968e-11 | 5.3116e-11 | 2.13349e-08 | 7.47938e-08 | 4.24507e-07 | 1.67311e-06 | 525.62932 | 3.79218e-11 | 529.79651 | 8.88015e-11
521.68276 | 2.82961e-11 | 5.51113e-11 | 2.17041e-08 | 7.57411e-08 | 4.24488e-07 | 1.66898e-06 | 525.74942 | 3.68207e-11 | 529.91646 | 8.98024e-11
521.80292 | 2.86002e-11 | 5.38933e-11 | 2.15156e-08 | 7.40706e-08 | 4.27533e-07 | 1.67077e-06 | 525.86947 | 3.65997e-11 | 530.03635 | 8.58598e-11
521.92314 | 2.80853e-11 | 5.89061e-11 | 2.17496e-08 | 7.3998e-08 | 4.29017e-07 | 1.67178e-06 | 525.98957 | 3.72465e-11 | 530.15627 | 8.96055e-11
522.04323 | 2.82924e-11 | 5.81205e-11 | 2.14274e-08 | 7.36928e-08 | 4.26702e-07 | 1.6731e-06 | 526.10966 | 3.63813e-11 | 530.27618 | 8.58716e-11
522.1638 | 2.79045e-11 | 6.01116e-11 | 2.1755e-08 | 7.49953e-08 | 4.28261e-07 | 1.66771e-06 | 526.22976 | 3.63571e-11 | 530.3961 | 8.66961e-11
522.28353 | 2.8039e-11 | 5.90601e-11 | 2.17566e-08 | 7.48739e-08 | 4.26336e-07 | 1.67068e-06 | 526.34985 | 3.5571e-11 | 530.51603 | 8.70757e-11
522.40369 | 2.81662e-11 | 5.94476e-11 | 2.14691e-08 | 7.36486e-08 | 4.27054e-07 | 1.67146e-06 | 526.46994 | 3.72388e-11 | 530.63595 | 8.0079e-11
522.52385 | 2.89674e-11 | 5.86827e-11 | 2.17275e-08 | 7.48685e-08 | 4.25136e-07 | 1.66412e-06 | 526.59003 | 3.73242e-11 | 530.75589 | 7.94417e-11
522.64404 | 2.74083e-11 | 6.07969e-11 | 2.16231e-08 | 7.41029e-08 | 4.27987e-07 | 1.6712e-06 | 526.7101 | 3.64662e-11 | 530.87579 | 8.99219e-11
522.76417 | 2.7532e-11 | 6.15593e-11 | 2.17596e-08 | 7.4834e-08 | 4.27853e-07 | 1.66937e-06 | 526.83022 | 3.59467e-11 | 530.9957 | 8.80779e-11
522.88433 | 2.85187e-11 | 6.399e-11 | 2.13911e-08 | 7.38368e-08 | 4.29763e-07 | 1.67374e-06 | 526.95028 | 3.76235e-11 | 531.11565 | 8.83202e-11
523.00446 | 2.81529e-11 | 5.69086e-11 | 2.14663e-08 | 7.51808e-08 | 4.28195e-07 | 1.67039e-06 | 527.07036 | 3.66308e-11 | 531.23557 | 8.90516e-11
523.12467 | 2.82028e-11 | 5.66038e-11 | 2.12165e-08 | 7.4184e-08 | 4.29551e-07 | 1.66769e-06 | 527.19045 | 3.74362e-11 | 531.3555 | 8.79658e-11
523.24478 | 2.80331e-11 | 5.60842e-11 | 2.14512e-08 | 7.35973e-08 | 4.25548e-07 | 1.67821e-06 | 527.31052 | 3.70819e-11 | 531.47541 | 8.65428e-11
523.36493 | 2.79549e-11 | 5.42627e-11 | 2.12335e-08 | 7.43454e-08 | 4.2598e-07 | 1.66722e-06 | 527.43061 | 3.79559e-11 | 531.59533 | 8.78807e-11
523.48507 | 2.8825e-11 | 5.81087e-11 | 2.12646e-08 | 7.40577e-08 | 4.28016e-07 | 1.67613e-06 | 527.55068 | 3.99485e-11 | 531.71526 | 8.92935e-11
523.60523 | 2.86614e-11 | 6.06707e-11 | 2.21449e-08 | 7.63231e-08 | 4.2574e-07 | 1.66767e-06 | 527.67076 | 3.8975e-11 | 531.83519 | 8.79953e-11
523.72538 | 2.73156e-11 | 5.71633e-11 | 2.16779e-08 | 7.44014e-08 | 4.26726e-07 | 1.67293e-06 | 527.79084 | 3.9512e-11 | 531.95512 | 8.91282e-11
523.84554 | 2.80302e-11 | 5.86584e-11 | 2.13663e-08 | 7.4559e-08 | 4.25464e-07 | 1.67571e-06 | 527.91092 | 3.75199e-11 | 532.07504 | 8.86851e-11
523.96568 | 2.86364e-11 | 5.13174e-11 | 2.14799e-08 | 7.47054e-08 | 4.24783e-07 | 1.6735e-06 | 528.03097 | 3.71842e-11 | 532.19498 | 8.6518e-11
524.08582 | 2.75861e-11 | 7.68009e-11 | 2.13984e-08 | 7.48709e-08 | 4.26526e-07 | 1.6644e-06 | 528.15106 | 3.73798e-11 | 532.31489 | 8.73857e-11
524.20597 | 2.79726e-11 | 7.38886e-11 | 2.16557e-08 | 7.57064e-08 | 4.26491e-07 | 1.66827e-06 | 528.27112 | 3.45705e-11 | 532.43484 | 8.86846e-11
524.32612 | 2.79178e-11 | 5.28937e-11 | 2.14002e-08 | 7.50319e-08 | 4.26082e-07 | 1.66826e-06 | 528.39121 | 3.63424e-11 | 532.55486 | 8.82354e-11
524.44627 | 2.81071e-11 | 5.07772e-11 | 2.19301e-08 | 7.47646e-08 | 4.25813e-07 | 1.66771e-06 | 528.51125 | 3.87075e-11 | 532.67473 | 8.80605e-11
524.56643 | 2.78564e-11 | 5.79535e-11 | 2.16653e-08 | 7.58805e-08 | 4.25399e-07 | 1.67731e-06 | 528.63132 | 3.72535e-11 | 532.79463 | 8.94669e-11
524.68658 | 2.79403e-11 | 2.2961e-11 | 2.16815e-08 | 7.46887e-08 | 4.28105e-07 | 1.66827e-06 | 528.75139 | 3.78012e-11 | 532.91454 | 8.68355e-11
524.80673 | 2.94772e-11 | 4.16179e-11 | 2.15063e-08 | 7.51814e-08 | 4.25045e-07 | 1.67329e-06 | 528.87144 | 3.65866e-11 | 533.03452 | 8.72125e-11
524.92688 | 2.93662e-11 | 5.42778e-11 | 2.14903e-08 | 7.47459e-08 | 4.2894e-07 | 1.67562e-06 | 528.99151 | 3.83821e-11 | 533.15441 | 8.82771e-11
525.04703 | 2.88819e-11 | 5.80323e-11 | 2.17564e-08 | 7.53582e-08 | 4.25669e-07 | 1.67459e-06 | 529.11156 | 3.81587e-11 | 533.27435 | 8.7783e-11
525.16716 | 2.7546e-11 | 8.81195e-11 | 2.17615e-08 | 7.48407e-08 | 4.25418e-07 | 1.66952e-06 | 529.23165 | 3.84131e-11 | 533.39428 | 8.89696e-11
525.28733 | 2.83386e-11 | 9.36423e-11 | 2.17702e-08 | 7.46689e-08 | 4.2792e-07 | 1.67238e-06 | 529.35172 | 3.82986e-11 | 533.5142 | 8.6938e-11
525.40747 | 2.86844e-11 | 7.58301e-11 | 2.17682e-08 | 7.48175e-08 | 4.26878e-07 | 1.66983e-06 | 529.47178 | 3.80164e-11 | 533.63413 | 8.76174e-11
525.5276 | 2.79168e-11 | 7.43249e-11 | 2.1295e-08 | 7.40497e-08 | 4.26309e-07 | 1.6742e-06 | 529.59183 | 3.63025e-11 | 533.75406 | 8.87871e-11
525.64775 | 2.79847e-11 | 5.57919e-11 | 2.20402e-08 | 7.45872e-08 | 4.2707e-07 | 1.67442e-06 | 529.71191 | 3.59963e-11 | 533.87399 | 8.48615e-11
525.7679 | 2.82846e-11 | 2.1496e-11 | 2.15542e-08 | 7.5113e-08 | 4.27205e-07 | 1.67115e-06 | 529.83192 | 3.65711e-11 | 533.99392 | 8.6124e-11
525.88806 | 2.83677e-11 | 3.44839e-11 | 2.13812e-08 | 7.34444e-08 | 4.25471e-07 | 1.66979e-06 | 529.95197 | 3.57257e-11 | 534.11387 | 9.12463e-11
526.00819 | 2.86645e-11 | 6.17318e-11 | 2.13165e-08 | 7.56471e-08 | 4.24477e-07 | 1.67255e-06 | 530.07206 | 3.53819e-11 | 534.23385 | 8.83847e-11
526.12836 | 2.89419e-11 | 6.07528e-11 | 2.20085e-08 | 7.41361e-08 | 4.23833e-07 | 1.67157e-06 | 530.19211 | 3.70992e-11 | 534.35375 | 8.32474e-11
526.2485 | 2.87711e-11 | 7.21703e-11 | 2.12914e-08 | 7.5036e-08 | 4.28397e-07 | 1.66808e-06 | 530.31216 | 3.74824e-11 | 534.47368 | 8.66755e-11
526.36865 | 2.83757e-11 | 4.24428e-11 | 2.139e-08 | 7.52596e-08 | 4.28146e-07 | 1.67207e-06 | 530.43222 | 3.63884e-11 | 534.5936 | 8.78411e-11
526.48885 | 2.80537e-11 | 4.97368e-11 | 2.12576e-08 | 7.43869e-08 | 4.27205e-07 | 1.67054e-06 | 530.55227 | 3.54048e-11 | 534.71353 | 8.39925e-11
526.60896 | 2.91328e-11 | 5.18633e-11 | 2.21816e-08 | 7.49706e-08 | 4.25314e-07 | 1.67234e-06 | 530.67236 | 3.45948e-11 | 534.83346 | 8.54751e-11
526.7291 | 2.79841e-11 | 5.63857e-11 | 2.16806e-08 | 7.46452e-08 | 4.26395e-07 | 1.66915e-06 | 530.79235 | 3.63729e-11 | 534.9534 | 8.88902e-11
526.8493 | 2.909e-11 | 6.08839e-11 | 2.16275e-08 | 7.5395e-08 | 4.26967e-07 | 1.66743e-06 | 530.91242 | 3.7508e-11 | 535.07334 | 8.95478e-11
526.96941 | 2.82099e-11 | 5.56828e-11 | 2.20964e-08 | 7.42683e-08 | 4.26961e-07 | 1.67158e-06 | 531.03246 | 3.64757e-11 | 535.19326 | 8.89653e-11
527.08955 | 2.89956e-11 | 3.24909e-11 | 2.12471e-08 | 7.4988e-08 | 4.29639e-07 | 1.67293e-06 | 531.1525 | 3.77476e-11 | 535.31319 | 8.37087e-11
527.20969 | 2.80285e-11 | 3.26867e-11 | 2.14372e-08 | 7.516e-08 | 4.27303e-07 | 1.67148e-06 | 531.27255 | 3.80603e-11 | 535.43313 | 8.7488e-11
527.32986 | 2.86103e-11 | 4.62258e-11 | 2.21653e-08 | 7.41395e-08 | 4.26934e-07 | 1.67111e-06 | 531.3926 | 3.7688e-11 | 535.55303 | 8.5612e-11
527.45 | 2.84809e-11 | 5.83947e-11 | 2.13929e-08 | 7.45806e-08 | 4.27596e-07 | 1.66611e-06 | 531.51263 | 3.63168e-11 | 535.67296 | 8.71807e-11
527.57015 | 2.85219e-11 | 7.20185e-11 | 2.13445e-08 | 7.38165e-08 | 4.26753e-07 | 1.67392e-06 | 531.63266 | 3.6251e-11 | 535.79292 | 8.96573e-11
527.6903 | 2.84753e-11 | 6.95997e-11 | 2.1278e-08 | 7.43737e-08 | 4.2659e-07 | 1.67225e-06 | 531.75272 | 3.53468e-11 | 535.91281 | 9.08565e-11
527.81045 | 2.79209e-11 | 6.54861e-11 | 2.19547e-08 | 7.45859e-08 | 4.27168e-07 | 1.67584e-06 | 531.87275 | 3.66304e-11 | 536.03274 | 8.6883e-11
527.9306 | 2.84507e-11 | 6.05186e-11 | 2.21965e-08 | 7.43578e-08 | 4.27699e-07 | 1.66751e-06 | 531.9928 | 3.57557e-11 | 536.15265 | 8.70276e-11
528.05076 | 2.75459e-11 | 6.08044e-11 | 2.16356e-08 | 7.46555e-08 | 4.2692e-07 | 1.66989e-06 | 532.11283 | 3.75691e-11 | 536.27257 | 8.57461e-11
528.1709 | 2.72307e-11 | 5.86671e-11 | 2.11854e-08 | 7.53169e-08 | 4.28275e-07 | 1.66653e-06 | 532.23288 | 3.6869e-11 | 536.3925 | 8.88026e-11
528.29105 | 2.83109e-11 | 6.46602e-11 | 2.13317e-08 | 7.46586e-08 | 4.26096e-07 | 1.67429e-06 | 532.35292 | 3.55433e-11 | 536.51242 | 8.85875e-11
528.41123 | 2.69338e-11 | 5.86592e-11 | 2.1463e-08 | 7.47415e-08 | 4.26282e-07 | 1.67437e-06 | 532.47295 | 3.81586e-11 | 536.63237 | 9.12666e-11
528.53137 | 2.88458e-11 | 5.84383e-11 | 2.1431e-08 | 7.44013e-08 | 4.25439e-07 | 1.6674e-06 | 532.593 | 3.63773e-11 | 536.75225 | 8.93963e-11
528.65151 | 2.83121e-11 | 4.9694e-11 | 2.13202e-08 | 7.5233e-08 | 4.27043e-07 | 1.66975e-06 | 532.71305 | 3.8015e-11 | 536.87218 | 8.37551e-11
528.77167 | 2.84174e-11 | 5.00075e-11 | 2.13071e-08 | 7.49123e-08 | 4.25904e-07 | 1.67228e-06 | 532.83307 | 3.66445e-11 | 536.99213 | 8.25759e-11
528.89181 | 2.81901e-11 | 5.83838e-11 | 2.15711e-08 | 7.35332e-08 | 4.26422e-07 | 1.67031e-06 | 532.95311 | 3.56072e-11 | 537.11203 | 8.99226e-11
529.01199 | 2.83737e-11 | 6.26217e-11 | 2.14277e-08 | 7.53108e-08 | 4.2556e-07 | 1.67249e-06 | 533.07316 | 3.5993e-11 | 537.23196 | 8.48798e-11
529.13217 | 2.74708e-11 | 5.606e-11 | 2.159e-08 | 7.47527e-08 | 4.26009e-07 | 1.66675e-06 | 533.19321 | 3.61863e-11 | 537.35186 | 8.77968e-11
529.25232 | 2.82308e-11 | 6.07622e-11 | 2.22754e-08 | 7.54638e-08 | 4.27229e-07 | 1.67419e-06 | 533.31324 | 3.71064e-11 | 537.47183 | 9.0953e-11
529.37243 | 2.72485e-11 | 6.10401e-11 | 2.16717e-08 | 7.40512e-08 | 4.27206e-07 | 1.67427e-06 | 533.43328 | 3.63434e-11 | 537.5917 | 8.69916e-11
529.4926 | 2.71937e-11 | 5.91729e-11 | 2.15359e-08 | 7.55183e-08 | 4.30215e-07 | 1.67079e-06 | 533.55332 | 3.72732e-11 | 537.71161 | 8.95329e-11
529.61275 | 2.8537e-11 | 5.76761e-11 | 2.16623e-08 | 7.46322e-08 | 4.2636e-07 | 1.6697e-06 | 533.67335 | 3.78965e-11 | 537.83153 | 8.82118e-11
529.73289 | 2.79058e-11 | 5.54878e-11 | 2.15492e-08 | 7.45826e-08 | 4.28112e-07 | 1.66674e-06 | 533.79344 | 3.84884e-11 | 537.95144 | 9.03013e-11
529.85307 | 2.74561e-11 | 5.86611e-11 | 2.2064e-08 | 7.44063e-08 | 4.27859e-07 | 1.67365e-06 | 533.91343 | 3.62189e-11 | 538.07137 | 8.63838e-11
529.97322 | 2.89584e-11 | 5.76901e-11 | 2.16172e-08 | 7.51266e-08 | 4.28895e-07 | 1.66931e-06 | 534.03348 | 3.61755e-11 | 538.19128 | 8.92038e-11
530.09339 | 2.82729e-11 | 5.74052e-11 | 2.15648e-08 | 7.60207e-08 | 4.25251e-07 | 1.67282e-06 | 534.15357 | 3.68935e-11 | 538.31121 | 8.77673e-11
530.21353 | 2.83121e-11 | 5.76405e-11 | 2.1533e-08 | 7.3831e-08 | 4.31291e-07 | 1.67504e-06 | 534.27354 | 3.65732e-11 | 538.43113 | 8.72136e-11
530.3337 | 2.79057e-11 | 5.77074e-11 | 2.18047e-08 | 7.49145e-08 | 4.2645e-07 | 1.67125e-06 | 534.39359 | 3.54526e-11 | 538.55102 | 8.70907e-11
530.45388 | 2.8078e-11 | 4.96579e-11 | 2.15849e-08 | 7.54034e-08 | 4.26703e-07 | 1.67396e-06 | 534.51367 | 3.61716e-11 | 538.67092 | 8.85391e-11
530.57405 | 2.83747e-11 | 5.61219e-11 | 2.22801e-08 | 7.67464e-08 | 4.2619e-07 | 1.67314e-06 | 534.63364 | 3.59149e-11 | 538.79087 | 8.8439e-11
530.69425 | 2.74121e-11 | 5.97116e-11 | 2.13718e-08 | 7.48623e-08 | 4.27375e-07 | 1.67049e-06 | 534.75369 | 3.81927e-11 | 538.91081 | 8.8679e-11
530.81484 | 2.88811e-11 | 5.7686e-11 | 2.15508e-08 | 7.42201e-08 | 4.28233e-07 | 1.67023e-06 | 534.87371 | 3.78039e-11 | 539.03071 | 8.66928e-11
530.93454 | 2.76042e-11 | 5.64343e-11 | 2.14104e-08 | 7.51836e-08 | 4.27678e-07 | 1.66993e-06 | 534.99377 | 3.77481e-11 | 539.15062 | 8.70703e-11
531.05466 | 2.82964e-11 | 5.93886e-11 | 2.17145e-08 | 7.61696e-08 | 4.28113e-07 | 1.67115e-06 | 535.11381 | 3.71719e-11 | 539.27054 | 8.77975e-11
531.17483 | 2.69472e-11 | 5.98765e-11 | 2.16306e-08 | 7.40677e-08 | 4.27786e-07 | 1.66647e-06 | 535.23383 | 3.68495e-11 | 539.39047 | 8.7513e-11
531.295 | 2.91356e-11 | 5.70579e-11 | 2.17991e-08 | 7.50198e-08 | 4.27789e-07 | 1.67346e-06 | 535.35387 | 3.79859e-11 | 539.51038 | 8.68728e-11
531.41515 | 2.80034e-11 | 5.86257e-11 | 2.16828e-08 | 7.43613e-08 | 4.24688e-07 | 1.6701e-06 | 535.47394 | 3.66908e-11 | 539.63032 | 8.64682e-11
531.53532 | 2.8077e-11 | 5.82989e-11 | 2.12552e-08 | 7.4571e-08 | 4.25341e-07 | 1.67512e-06 | 535.59395 | 3.70619e-11 | 539.75023 | 8.815e-11
531.65553 | 2.75746e-11 | 6.06878e-11 | 2.15016e-08 | 7.43179e-08 | 4.27366e-07 | 1.67185e-06 | 535.71401 | 3.68505e-11 | 539.87014 | 8.66307e-11
531.77566 | 2.82487e-11 | 5.77981e-11 | 2.19034e-08 | 7.54542e-08 | 4.27535e-07 | 1.67014e-06 | 535.83404 | 3.8144e-11 | 539.99008 | 8.82004e-11
531.89582 | 2.75612e-11 | 5.6686e-11 | 2.1798e-08 | 7.3574e-08 | 4.2582e-07 | 1.6718e-06 | 535.95413 | 3.86114e-11 | 540.10999 | 8.66795e-11
532.01597 | 2.95215e-11 | 5.8901e-11 | 2.20387e-08 | 7.46424e-08 | 4.25137e-07 | 1.67409e-06 | 536.07411 | 3.87901e-11 | 540.22995 | 8.60422e-11
532.13613 | 2.87607e-11 | 5.86404e-11 | 2.16953e-08 | 7.40978e-08 | 4.27383e-07 | 1.67318e-06 | 536.19418 | 3.76175e-11 | 540.34983 | 8.83132e-11
532.25631 | 2.78549e-11 | 6.1844e-11 | 2.13418e-08 | 7.49702e-08 | 4.26714e-07 | 1.66788e-06 | 536.31421 | 3.71204e-11 | 540.46977 | 8.56996e-11
532.37646 | 2.85566e-11 | 5.84479e-11 | 2.13346e-08 | 7.44515e-08 | 4.26837e-07 | 1.67127e-06 | 536.43424 | 3.76681e-11 | 540.58967 | 8.62422e-11
532.49662 | 2.90913e-11 | 6.01731e-11 | 2.13963e-08 | 7.45133e-08 | 4.26954e-07 | 1.67518e-06 | 536.5543 | 3.60864e-11 | 540.70963 | 8.84472e-11
532.6168 | 2.9912e-11 | 5.59349e-11 | 2.16297e-08 | 7.52947e-08 | 4.24695e-07 | 1.66546e-06 | 536.67434 | 3.603e-11 | 540.8295 | 8.77211e-11
532.73693 | 2.71212e-11 | 5.64209e-11 | 2.21455e-08 | 7.42863e-08 | 4.24889e-07 | 1.67042e-06 | 536.79441 | 3.81634e-11 | 540.94943 | 8.74803e-11
532.8571 | 2.77458e-11 | 5.82528e-11 | 2.15869e-08 | 7.44003e-08 | 4.27239e-07 | 1.67226e-06 | 536.91444 | 3.78466e-11 | 541.06934 | 8.9162e-11
532.97728 | 2.89544e-11 | 5.76567e-11 | 2.16002e-08 | 7.56786e-08 | 4.28409e-07 | 1.67515e-06 | 537.03454 | 3.56608e-11 | 541.18925 | 8.7027e-11
533.09744 | 2.83831e-11 | 5.60755e-11 | 2.1543e-08 | 7.49011e-08 | 4.26508e-07 | 1.676e-06 | 537.15455 | 3.64012e-11 | 541.30918 | 8.61001e-11
533.21761 | 2.85874e-11 | 5.73145e-11 | 2.13688e-08 | 7.48571e-08 | 4.28105e-07 | 1.66387e-06 | 537.27458 | 3.66815e-11 | 541.42909 | 8.83562e-11
533.33777 | 2.8897e-11 | 5.48096e-11 | 2.15884e-08 | 7.44503e-08 | 4.26409e-07 | 1.67274e-06 | 537.39464 | 3.78335e-11 | 541.54901 | 8.73408e-11
533.45793 | 2.84219e-11 | 5.71071e-11 | 2.14846e-08 | 7.55622e-08 | 4.25022e-07 | 1.67164e-06 | 537.51469 | 3.69744e-11 | 541.66892 | 8.75551e-11
533.57809 | 2.90841e-11 | 6.00589e-11 | 2.22807e-08 | 7.49289e-08 | 4.26249e-07 | 1.66934e-06 | 537.63476 | 3.65532e-11 | 541.78886 | 8.62235e-11
533.69824 | 2.98187e-11 | 6.00157e-11 | 2.16402e-08 | 7.49938e-08 | 4.29197e-07 | 1.66857e-06 | 537.7548 | 3.72823e-11 | 541.90876 | 8.68871e-11
533.81841 | 2.82508e-11 | 5.78924e-11 | 2.16808e-08 | 7.43538e-08 | 4.28979e-07 | 1.66484e-06 | 537.87484 | 3.7341e-11 | 542.02867 | 8.70146e-11
533.93858 | 2.85629e-11 | 5.922e-11 | 2.20767e-08 | 7.57592e-08 | 4.26308e-07 | 1.66974e-06 | 537.99495 | 3.79209e-11 | 542.14859 | 8.75046e-11
534.05873 | 2.81088e-11 | 5.77712e-11 | 2.17617e-08 | 7.37725e-08 | 4.26816e-07 | 1.67076e-06 | 538.11497 | 3.79152e-11 | 542.26852 | 8.73664e-11
534.1789 | 2.91351e-11 | 6.2895e-11 | 2.16928e-08 | 7.52603e-08 | 4.28102e-07 | 1.67105e-06 | 538.23501 | 3.88524e-11 | 542.38841 | 8.77218e-11
534.29906 | 2.89607e-11 | 5.62357e-11 | 2.20422e-08 | 7.47757e-08 | 4.2587e-07 | 1.66592e-06 | 538.35509 | 3.79212e-11 | 542.50835 | 8.71369e-11
534.41924 | 2.96929e-11 | 5.80717e-11 | 2.15752e-08 | 7.59607e-08 | 4.27021e-07 | 1.66666e-06 | 538.47515 | 3.63431e-11 | 542.62826 | 8.78864e-11
534.53945 | 2.89024e-11 | 5.54968e-11 | 2.15429e-08 | 7.56345e-08 | 4.25016e-07 | 1.67234e-06 | 538.59521 | 3.78559e-11 | 542.74819 | 8.80413e-11
534.65956 | 2.88114e-11 | 5.99595e-11 | 2.15528e-08 | 7.62143e-08 | 4.2559e-07 | 1.6689e-06 | 538.7153 | 3.64915e-11 | 542.86809 | 8.82431e-11
534.77975 | 2.89831e-11 | 6.07441e-11 | 2.17614e-08 | 7.50342e-08 | 4.27656e-07 | 1.67519e-06 | 538.83532 | 3.60165e-11 | 542.98807 | 8.5456e-11
534.8999 | 2.90155e-11 | 5.60542e-11 | 2.1192e-08 | 7.54645e-08 | 4.26284e-07 | 1.67085e-06 | 538.95539 | 3.7995e-11 | 543.10792 | 8.61957e-11
535.02004 | 2.84631e-11 | 5.5751e-11 | 2.14988e-08 | 7.51353e-08 | 4.27528e-07 | 1.66946e-06 | 539.07545 | 3.66654e-11 | 543.22784 | 8.87121e-11
535.14022 | 2.83222e-11 | 5.85381e-11 | 2.11331e-08 | 7.39227e-08 | 4.2542e-07 | 1.67322e-06 | 539.19551 | 3.69909e-11 | 543.34778 | 8.58134e-11
535.26044 | 2.84721e-11 | 5.94586e-11 | 2.13032e-08 | 7.49869e-08 | 4.29012e-07 | 1.6721e-06 | 539.31562 | 3.74192e-11 | 543.46767 | 8.68325e-11
535.38054 | 2.89171e-11 | 5.5525e-11 | 2.11272e-08 | 7.60763e-08 | 4.28323e-07 | 1.66752e-06 | 539.43563 | 3.87921e-11 | 543.58764 | 8.95712e-11
535.5007 | 2.84112e-11 | 5.75248e-11 | 2.13149e-08 | 7.58193e-08 | 4.27325e-07 | 1.6727e-06 | 539.5557 | 3.73583e-11 | 543.70751 | 8.80798e-11
535.62091 | 2.8522e-11 | 5.70047e-11 | 2.11759e-08 | 7.47045e-08 | 4.26873e-07 | 1.6672e-06 | 539.67577 | 3.61874e-11 | 543.82742 | 8.68405e-11
535.74103 | 2.83127e-11 | 5.79255e-11 | 2.12682e-08 | 7.42864e-08 | 4.26937e-07 | 1.66851e-06 | 539.79584 | 3.61667e-11 | 543.94734 | 8.7772e-11
535.86119 | 2.69189e-11 | 6.13466e-11 | 2.17505e-08 | 7.44925e-08 | 4.28043e-07 | 1.67074e-06 | 539.9159 | 3.45798e-11 | 544.06726 | 8.70065e-11
535.98133 | 2.8299e-11 | 6.12589e-11 | 2.17674e-08 | 7.55248e-08 | 4.26968e-07 | 1.67006e-06 | 540.03597 | 3.59051e-11 | 544.18719 | 8.69261e-11
536.10148 | 2.82958e-11 | 6.05983e-11 | 2.22001e-08 | 7.51109e-08 | 4.25476e-07 | 1.66586e-06 | 540.1561 | 3.60407e-11 | 544.30708 | 8.67264e-11
536.22168 | 2.76887e-11 | 5.7291e-11 | 2.12e-08 | 7.40219e-08 | 4.24964e-07 | 1.67155e-06 | 540.27612 | 3.5102e-11 | 544.42702 | 8.71331e-11
536.34184 | 2.81559e-11 | 5.92231e-11 | 2.14019e-08 | 7.44325e-08 | 4.27353e-07 | 1.67315e-06 | 540.39616 | 3.60618e-11 | 544.54692 | 8.76199e-11
536.46199 | 2.83241e-11 | 5.62698e-11 | 2.18614e-08 | 7.61064e-08 | 4.2851e-07 | 1.672e-06 | 540.51625 | 3.72073e-11 | 544.66683 | 8.72852e-11
536.58217 | 2.88675e-11 | 5.70983e-11 | 2.15728e-08 | 7.42311e-08 | 4.30018e-07 | 1.66897e-06 | 540.63632 | 3.6046e-11 | 544.78676 | 8.81366e-11
536.7023 | 2.88621e-11 | 5.96487e-11 | 2.15462e-08 | 7.62132e-08 | 4.25906e-07 | 1.6704e-06 | 540.75639 | 3.6124e-11 | 544.90667 | 8.68193e-11
536.82244 | 2.89418e-11 | 5.83803e-11 | 2.16219e-08 | 7.41327e-08 | 4.28303e-07 | 1.67152e-06 | 540.87645 | 3.70963e-11 | 545.02658 | 8.66931e-11
536.94261 | 2.79488e-11 | 5.88422e-11 | 2.18075e-08 | 7.38958e-08 | 4.26707e-07 | 1.67008e-06 | 540.99653 | 3.82878e-11 | 545.14651 | 8.79222e-11
537.06274 | 2.78046e-11 | 5.66857e-11 | 2.1615e-08 | 7.44607e-08 | 4.30537e-07 | 1.67182e-06 | 541.11659 | 3.73755e-11 | 545.26641 | 8.77799e-11
537.18292 | 2.84155e-11 | 5.8349e-11 | 2.13242e-08 | 7.40423e-08 | 4.28055e-07 | 1.67343e-06 | 541.23667 | 3.79013e-11 | 545.38631 | 8.69197e-11
537.30304 | 2.78965e-11 | 6.03018e-11 | 2.12094e-08 | 7.47264e-08 | 4.26113e-07 | 1.66816e-06 | 541.35673 | 3.81772e-11 | 545.50622 | 8.7184e-11
537.42317 | 2.85445e-11 | 5.46268e-11 | 2.17432e-08 | 7.48653e-08 | 4.26976e-07 | 1.67027e-06 | 541.47682 | 3.74684e-11 | 545.62617 | 8.74473e-11
537.54331 | 2.83929e-11 | 5.76828e-11 | 2.1526e-08 | 7.42999e-08 | 4.25664e-07 | 1.6724e-06 | 541.59689 | 3.65292e-11 | 545.74607 | 8.70534e-11
537.66347 | 2.95526e-11 | 5.93078e-11 | 2.18089e-08 | 7.53732e-08 | 4.28912e-07 | 1.67593e-06 | 541.71696 | 3.5752e-11 | 545.86601 | 8.8052e-11
537.78361 | 2.83337e-11 | 5.69102e-11 | 2.16414e-08 | 7.49745e-08 | 4.2623e-07 | 1.66897e-06 | 541.83706 | 3.66774e-11 | 545.98588 | 8.79208e-11
537.90377 | 2.94227e-11 | 6.14449e-11 | 2.13987e-08 | 7.47982e-08 | 4.27171e-07 | 1.67143e-06 | 541.95714 | 3.53512e-11 | 546.10578 | 8.73597e-11
538.02389 | 2.77296e-11 | 5.93006e-11 | 2.13041e-08 | 7.47381e-08 | 4.25824e-07 | 1.67071e-06 | 542.0772 | 3.65773e-11 | 546.22571 | 8.67698e-11
538.14404 | 2.73549e-11 | 6.05079e-11 | 2.15932e-08 | 7.56983e-08 | 4.25652e-07 | 1.67019e-06 | 542.19726 | 3.71778e-11 | 546.34561 | 8.6495e-11
538.26418 | 2.84972e-11 | 6.03448e-11 | 2.15096e-08 | 7.38946e-08 | 4.28367e-07 | 1.67275e-06 | 542.3174 | 3.60313e-11 | 546.46553 | 8.55603e-11
538.38434 | 2.68159e-11 | 6.10823e-11 | 2.16176e-08 | 7.42555e-08 | 4.28078e-07 | 1.66958e-06 | 542.4374 | 3.75832e-11 | 546.58542 | 8.53933e-11
538.50458 | 2.75848e-11 | 5.50427e-11 | 2.14778e-08 | 7.45144e-08 | 4.27124e-07 | 1.66984e-06 | 542.55784 | 3.87145e-11 | 546.70534 | 8.92293e-11
538.62462 | 2.8384e-11 | 5.67427e-11 | 2.1646e-08 | 7.63958e-08 | 4.25935e-07 | 1.66975e-06 | 542.67756 | 3.64285e-11 | 546.82525 | 8.90461e-11
538.74476 | 2.78211e-11 | 5.63945e-11 | 2.15662e-08 | 7.49402e-08 | 4.25253e-07 | 1.66955e-06 | 542.79765 | 3.67105e-11 | 546.94516 | 8.7352e-11
538.86491 | 2.77349e-11 | 5.80526e-11 | 2.16273e-08 | 7.52211e-08 | 4.2418e-07 | 1.66872e-06 | 542.91773 | 3.63523e-11 | 547.06511 | 8.79837e-11
538.98504 | 2.821e-11 | 5.51436e-11 | 2.13654e-08 | 7.41365e-08 | 4.26895e-07 | 1.66913e-06 | 543.03778 | 3.56609e-11 | 547.18497 | 8.69196e-11
539.10518 | 2.709e-11 | 5.91276e-11 | 2.14874e-08 | 7.40418e-08 | 4.25701e-07 | 1.66803e-06 | 543.15787 | 3.54965e-11 | 547.30489 | 8.74744e-11
539.22533 | 2.82587e-11 | 5.96096e-11 | 2.15265e-08 | 7.36428e-08 | 4.27193e-07 | 1.67143e-06 | 543.27795 | 3.66996e-11 | 547.4248 | 8.81692e-11
539.34546 | 2.81634e-11 | 5.98683e-11 | 2.17938e-08 | 7.49306e-08 | 4.24849e-07 | 1.67393e-06 | 543.39806 | 3.68385e-11 | 547.5447 | 8.84032e-11
539.46579 | 2.7371e-11 | 5.90317e-11 | 2.13786e-08 | 7.51942e-08 | 4.25184e-07 | 1.66976e-06 | 543.51811 | 3.52664e-11 | 547.6646 | 8.65095e-11
539.58573 | 2.71226e-11 | 5.65355e-11 | 2.17158e-08 | 7.49114e-08 | 4.27007e-07 | 1.66969e-06 | 543.63819 | 3.70409e-11 | 547.78451 | 8.73611e-11
539.70593 | 2.70963e-11 | 5.72695e-11 | 2.20599e-08 | 7.4102e-08 | 4.25662e-07 | 1.66911e-06 | 543.75825 | 3.49298e-11 | 547.90442 | 8.68063e-11
539.82606 | 2.72056e-11 | 6.0621e-11 | 2.17415e-08 | 7.58486e-08 | 4.25961e-07 | 1.66942e-06 | 543.87835 | 3.84922e-11 | 548.02432 | 8.71552e-11
539.94615 | 2.84348e-11 | 6.17354e-11 | 2.14428e-08 | 7.47974e-08 | 4.29665e-07 | 1.67398e-06 | 543.99841 | 3.71204e-11 | 548.14423 | 8.7313e-11
540.0663 | 2.85436e-11 | 6.10523e-11 | 2.15217e-08 | 7.48363e-08 | 4.26421e-07 | 1.66848e-06 | 544.1185 | 3.79402e-11 | 548.26414 | 8.7106e-11
540.18643 | 2.78297e-11 | 5.99518e-11 | 2.1479e-08 | 7.47471e-08 | 4.27725e-07 | 1.67159e-06 | 544.23858 | 3.75845e-11 | 548.38405 | 8.65103e-11
540.30655 | 2.91171e-11 | 5.6921e-11 | 2.15834e-08 | 7.35214e-08 | 4.27056e-07 | 1.67128e-06 | 544.35868 | 3.7453e-11 | 548.50396 | 8.63652e-11
540.42668 | 2.8405e-11 | 5.88432e-11 | 2.14989e-08 | 7.50273e-08 | 4.27984e-07 | 1.67419e-06 | 544.47879 | 3.69398e-11 | 548.62385 | 8.69653e-11
540.5468 | 2.80579e-11 | 6.02497e-11 | 2.16425e-08 | 7.44182e-08 | 4.25952e-07 | 1.66924e-06 | 544.59884 | 3.62997e-11 | 548.74377 | 8.64809e-11
540.66696 | 2.77235e-11 | 5.92375e-11 | 2.17109e-08 | 7.40496e-08 | 4.27847e-07 | 1.6715e-06 | 544.71893 | 3.63194e-11 | 548.86367 | 8.89484e-11
540.78707 | 2.85765e-11 | 5.39615e-11 | 2.16239e-08 | 7.55497e-08 | 4.27908e-07 | 1.67557e-06 | 544.839 | 3.66304e-11 | 548.98362 | 8.67324e-11
540.90721 | 2.85585e-11 | 5.9457e-11 | 2.13616e-08 | 7.49608e-08 | 4.27739e-07 | 1.67215e-06 | 544.95908 | 3.66664e-11 | 549.10346 | 8.58295e-11
541.02733 | 2.77476e-11 | 5.65837e-11 | 2.12215e-08 | 7.44169e-08 | 4.30156e-07 | 1.67726e-06 | 545.07921 | 3.56987e-11 | 549.22337 | 8.51977e-11
541.14747 | 2.81195e-11 | 5.70175e-11 | 2.21314e-08 | 7.63779e-08 | 4.26142e-07 | 1.67131e-06 | 545.19925 | 3.62245e-11 | 549.34328 | 8.67016e-11
541.26765 | 2.88896e-11 | 5.78718e-11 | 2.17783e-08 | 7.47955e-08 | 4.26531e-07 | 1.66994e-06 | 545.31932 | 3.67393e-11 | 549.46316 | 8.66171e-11
541.38774 | 2.80418e-11 | 5.81216e-11 | 2.13989e-08 | 7.47745e-08 | 4.2687e-07 | 1.6702e-06 | 545.43941 | 3.73525e-11 | 549.58307 | 8.63672e-11
541.5079 | 2.855e-11 | 6.17304e-11 | 2.19601e-08 | 7.44202e-08 | 4.26999e-07 | 1.67383e-06 | 545.55948 | 3.70908e-11 | 549.70299 | 8.70468e-11
541.62801 | 2.72584e-11 | 5.6468e-11 | 2.20124e-08 | 7.40845e-08 | 4.26571e-07 | 1.66971e-06 | 545.67957 | 3.72716e-11 | 549.82287 | 8.55513e-11
541.74812 | 2.69619e-11 | 6.06057e-11 | 2.14836e-08 | 7.49933e-08 | 4.26088e-07 | 1.66801e-06 | 545.79967 | 3.75407e-11 | 549.94276 | 8.68472e-11
541.86827 | 2.9065e-11 | 6.12331e-11 | 2.21394e-08 | 7.51598e-08 | 4.30329e-07 | 1.67125e-06 | 545.91973 | 3.44284e-11 | 550.06267 | 8.7648e-11
541.98839 | 2.82898e-11 | 5.41988e-11 | 2.1952e-08 | 7.40962e-08 | 4.29631e-07 | 1.66837e-06 | 546.03981 | 3.55055e-11 | 550.18258 | 8.63974e-11
542.10857 | 2.77851e-11 | 5.85844e-11 | 2.16943e-08 | 7.44442e-08 | 4.27171e-07 | 1.67094e-06 | 546.15992 | 3.60587e-11 | 550.30248 | 8.59509e-11
542.2287 | 2.83361e-11 | 4.88533e-11 | 2.16727e-08 | 7.48564e-08 | 4.26583e-07 | 1.67211e-06 | 546.28001 | 3.68917e-11 | 550.42237 | 8.679e-11
542.34878 | 2.72425e-11 | 5.64803e-11 | 2.16022e-08 | 7.4261e-08 | 4.27908e-07 | 1.66742e-06 | 546.40011 | 3.62775e-11 | 550.54228 | 8.71397e-11
542.4689 | 2.81209e-11 | 5.54209e-11 | 2.1978e-08 | 7.55682e-08 | 4.25542e-07 | 1.66677e-06 | 546.52016 | 3.56201e-11 | 550.66218 | 8.63243e-11
542.58905 | 2.81737e-11 | 5.52837e-11 | 2.12313e-08 | 7.55863e-08 | 4.25581e-07 | 1.66856e-06 | 546.64029 | 3.69415e-11 | 550.78212 | 8.72205e-11
542.70921 | 2.75261e-11 | 5.84621e-11 | 2.16607e-08 | 7.39134e-08 | 4.28632e-07 | 1.67027e-06 | 546.76034 | 3.6878e-11 | 550.90203 | 8.85417e-11
542.82931 | 2.78924e-11 | 5.50501e-11 | 2.14333e-08 | 7.43451e-08 | 4.2521e-07 | 1.67057e-06 | 546.88045 | 3.65437e-11 | 551.02192 | 8.71901e-11
542.94942 | 2.7796e-11 | 5.72636e-11 | 2.19202e-08 | 7.38574e-08 | 4.23923e-07 | 1.66979e-06 | 547.00049 | 3.57585e-11 | 551.14183 | 8.56685e-11
543.06955 | 2.86733e-11 | 5.23597e-11 | 2.13763e-08 | 7.38202e-08 | 4.2645e-07 | 1.66707e-06 | 547.1206 | 3.64978e-11 | 551.26168 | 8.73246e-11
543.18972 | 2.72616e-11 | 5.537e-11 | 2.14465e-08 | 7.32869e-08 | 4.26357e-07 | 1.67178e-06 | 547.24063 | 3.64445e-11 | 551.38159 | 8.85149e-11
543.30979 | 2.79799e-11 | 5.89512e-11 | 2.14561e-08 | 7.4023e-08 | 4.28644e-07 | 1.66636e-06 | 547.36073 | 3.61768e-11 | 551.50148 | 8.49059e-11
543.42991 | 2.77692e-11 | 5.87079e-11 | 2.15395e-08 | 7.7296e-08 | 4.26041e-07 | 1.67241e-06 | 547.48079 | 3.75995e-11 | 551.62139 | 8.67333e-11
543.55006 | 2.75846e-11 | 5.82945e-11 | 2.23894e-08 | 7.42526e-08 | 4.28967e-07 | 1.67228e-06 | 547.60088 | 3.74105e-11 | 551.74134 | 8.67286e-11
543.67016 | 2.88053e-11 | 6.14578e-11 | 2.14018e-08 | 7.56825e-08 | 4.27853e-07 | 1.6719e-06 | 547.72095 | 3.74277e-11 | 551.86124 | 8.72022e-11
543.7903 | 2.84472e-11 | 6.01968e-11 | 2.20242e-08 | 7.52215e-08 | 4.25434e-07 | 1.66796e-06 | 547.84104 | 3.65816e-11 | 551.98108 | 8.512e-11
543.91044 | 2.92277e-11 | 5.78737e-11 | 2.13629e-08 | 7.42379e-08 | 4.27795e-07 | 1.67047e-06 | 547.96111 | 3.53235e-11 | 552.10101 | 8.65138e-11
544.03057 | 2.73079e-11 | 5.61409e-11 | 2.16281e-08 | 7.43017e-08 | 4.27973e-07 | 1.67332e-06 | 548.08115 | 3.69766e-11 | 552.2209 | 8.80192e-11
544.15068 | 2.86129e-11 | 5.66254e-11 | 2.18339e-08 | 7.4556e-08 | 4.27341e-07 | 1.66776e-06 | 548.20122 | 3.73018e-11 | 552.34084 | 8.82174e-11
544.2708 | 2.74595e-11 | 6.27244e-11 | 2.15194e-08 | 7.49795e-08 | 4.26764e-07 | 1.67361e-06 | 548.3213 | 3.76648e-11 | 552.46071 | 6.36269e-11
544.39093 | 2.86632e-11 | 6.10274e-11 | 2.16128e-08 | 7.47242e-08 | 4.259e-07 | 1.67209e-06 | 548.4414 | 3.71917e-11 | 552.58063 | 8.16726e-11
544.51109 | 2.85952e-11 | 5.79172e-11 | 2.1794e-08 | 7.51244e-08 | 4.29696e-07 | 1.67336e-06 | 548.56145 | 3.74286e-11 | 552.70052 | 9.02646e-11
544.63124 | 2.76129e-11 | 5.68288e-11 | 2.15114e-08 | 7.6696e-08 | 4.25132e-07 | 1.67156e-06 | 548.6815 | 3.68708e-11 | 552.82043 | 8.20529e-11
544.75131 | 2.81728e-11 | 6.00806e-11 | 2.22321e-08 | 7.47682e-08 | 4.28017e-07 | 1.66963e-06 | 548.80159 | 3.57285e-11 | 552.94035 | 9.12768e-11
544.87147 | 2.80439e-11 | 6.1229e-11 | 2.14682e-08 | 7.46152e-08 | 4.26836e-07 | 1.67376e-06 | 548.92165 | 3.50462e-11 | 553.06025 | 8.95973e-11
544.99159 | 2.78164e-11 | 6.01063e-11 | 2.12666e-08 | 7.43362e-08 | 4.24541e-07 | 1.67387e-06 | 549.04174 | 3.64605e-11 | 553.18016 | 6.86907e-11
545.11172 | 2.90962e-11 | 5.72662e-11 | 2.11816e-08 | 7.36685e-08 | 4.23897e-07 | 1.67023e-06 | 549.16179 | 3.3794e-11 | 553.30006 | 7.32489e-11
545.23185 | 2.80158e-11 | 5.64078e-11 | 2.16718e-08 | 7.54865e-08 | 4.27711e-07 | 1.67294e-06 | 549.28184 | 3.45273e-11 | 553.41998 | 8.91015e-11
545.35198 | 2.81455e-11 | 6.09745e-11 | 2.12897e-08 | 7.34409e-08 | 4.25774e-07 | 1.66824e-06 | 549.40192 | 3.63691e-11 | 553.53988 | 8.50386e-11
545.47212 | 2.78491e-11 | 5.59513e-11 | 2.21277e-08 | 7.37851e-08 | 4.25879e-07 | 1.67265e-06 | 549.52201 | 3.62773e-11 | 553.65979 | 9.21142e-11
545.59225 | 2.6934e-11 | 5.54815e-11 | 2.1739e-08 | 7.55421e-08 | 4.27689e-07 | 1.67116e-06 | 549.64204 | 3.66582e-11 | 553.77974 | 8.93119e-11
545.71239 | 2.97193e-11 | 5.32051e-11 | 2.17657e-08 | 7.36716e-08 | 4.26662e-07 | 1.66894e-06 | 549.76214 | 3.5645e-11 | 553.89962 | 8.97446e-11
545.83252 | 2.7242e-11 | 5.26975e-11 | 2.15149e-08 | 7.49084e-08 | 4.27166e-07 | 1.67088e-06 | 549.88221 | 3.548e-11 | 554.01953 | 8.62298e-11
545.95264 | 2.74358e-11 | 5.68855e-11 | 2.15146e-08 | 7.42392e-08 | 4.28708e-07 | 1.67008e-06 | 550.00232 | 3.58839e-11 | 554.13941 | 9.69346e-11
546.07277 | 2.91283e-11 | 5.8591e-11 | 2.19811e-08 | 7.47479e-08 | 4.27283e-07 | 1.67309e-06 | 550.12232 | 3.76458e-11 | 554.25933 | 8.59843e-11
546.19297 | 2.82618e-11 | 5.76696e-11 | 2.17895e-08 | 7.6442e-08 | 4.27212e-07 | 1.66781e-06 | 550.2424 | 3.64296e-11 | 554.37925 | 8.64641e-11
546.31309 | 2.82597e-11 | 5.60417e-11 | 2.23205e-08 | 7.39481e-08 | 4.25454e-07 | 1.66926e-06 | 550.36246 | 3.58917e-11 | 554.49916 | 8.63063e-11
546.43319 | 2.78111e-11 | 5.80504e-11 | 2.13418e-08 | 7.51711e-08 | 4.26534e-07 | 1.6719e-06 | 550.48252 | 3.76473e-11 | 554.61907 | 8.88326e-11
546.55335 | 2.67331e-11 | 5.74737e-11 | 2.19336e-08 | 7.51368e-08 | 4.28797e-07 | 1.67288e-06 | 550.60256 | 3.71756e-11 | 554.73899 | 8.14229e-11
546.6735 | 2.77619e-11 | 5.60792e-11 | 2.12678e-08 | 7.47832e-08 | 4.28251e-07 | 1.67057e-06 | 550.72264 | 3.721e-11 | 554.8589 | 9.02507e-11
546.79363 | 2.89318e-11 | 5.90102e-11 | 2.15842e-08 | 7.5144e-08 | 4.25723e-07 | 1.67122e-06 | 550.84285 | 3.50558e-11 | 554.9788 | 8.6748e-11
546.9138 | 2.81518e-11 | 5.87485e-11 | 2.19728e-08 | 7.30909e-08 | 4.2595e-07 | 1.67153e-06 | 550.96275 | 3.67326e-11 | 555.09873 | 8.58409e-11
547.03392 | 2.85142e-11 | 5.95762e-11 | 2.15918e-08 | 7.45863e-08 | 4.2593e-07 | 1.67076e-06 | 551.08283 | 3.67031e-11 | 555.21864 | 8.74938e-11
547.15409 | 3.058e-11 | 6.13039e-11 | 2.14528e-08 | 7.48401e-08 | 4.27169e-07 | 1.66999e-06 | 551.20293 | 3.62232e-11 | 555.3386 | 8.57295e-11
547.27426 | 2.84728e-11 | 6.11467e-11 | 2.1622e-08 | 7.59658e-08 | 4.28665e-07 | 1.66958e-06 | 551.32295 | 3.52379e-11 | 555.45847 | 8.64307e-11
547.39439 | 2.71394e-11 | 5.82741e-11 | 2.16524e-08 | 7.5202e-08 | 4.27729e-07 | 1.67318e-06 | 551.44302 | 3.66206e-11 | 555.57839 | 8.84771e-11
547.51453 | 2.9143e-11 | 5.78038e-11 | 2.13977e-08 | 7.42206e-08 | 4.2666e-07 | 1.6696e-06 | 551.56306 | 3.58122e-11 | 555.69829 | 8.81681e-11
547.63468 | 2.90907e-11 | 5.8603e-11 | 2.114e-08 | 7.57637e-08 | 4.27487e-07 | 1.67284e-06 | 551.68312 | 3.44854e-11 | 555.8182 | 8.66849e-11
547.75487 | 2.81442e-11 | 6.05509e-11 | 2.14781e-08 | 7.40432e-08 | 4.26527e-07 | 1.67191e-06 | 551.80318 | 3.51924e-11 | 555.93811 | 8.77192e-11
547.87501 | 2.85026e-11 | 5.78884e-11 | 2.14605e-08 | 7.24661e-08 | 4.25921e-07 | 1.67328e-06 | 551.92328 | 3.63784e-11 | 556.05804 | 8.81694e-11
547.99516 | 2.8108e-11 | 5.64427e-11 | 2.13371e-08 | 7.39869e-08 | 4.25461e-07 | 1.66926e-06 | 552.04331 | 3.44675e-11 | 556.17795 | 8.71853e-11
548.11531 | 2.79617e-11 | 5.87157e-11 | 2.18953e-08 | 7.80256e-08 | 4.26045e-07 | 1.66781e-06 | 552.16336 | 3.41543e-11 | 556.29787 | 8.6689e-11
548.23547 | 2.82709e-11 | 6.03602e-11 | 2.20408e-08 | 7.78755e-08 | 4.255e-07 | 1.6754e-06 | 552.28344 | 3.57879e-11 | 556.41778 | 8.75671e-11
548.35567 | 2.76929e-11 | 5.78438e-11 | 2.16716e-08 | 7.7885e-08 | 4.25422e-07 | 1.672e-06 | 552.40354 | 3.69512e-11 | 556.5377 | 8.57724e-11
548.4758 | 2.994e-11 | 5.8309e-11 | 2.1268e-08 | 7.78645e-08 | 4.27685e-07 | 1.67177e-06 | 552.52356 | 3.5421e-11 | 556.65762 | 8.70172e-11
548.59597 | 2.85404e-11 | 5.94624e-11 | 2.1318e-08 | 7.5283e-08 | 4.2828e-07 | 1.67145e-06 | 552.64363 | 3.63467e-11 | 556.77754 | 8.68487e-11
548.71613 | 2.87462e-11 | 6.0253e-11 | 2.12771e-08 | 7.27874e-08 | 4.25108e-07 | 1.6713e-06 | 552.76369 | 3.51392e-11 | 556.89746 | 8.58892e-11
548.8363 | 2.91915e-11 | 5.60084e-11 | 2.16738e-08 | 7.22741e-08 | 4.28805e-07 | 1.67092e-06 | 552.88375 | 3.53242e-11 | 557.01737 | 8.88375e-11
548.95646 | 2.81212e-11 | 5.78078e-11 | 2.12969e-08 | 7.37597e-08 | 4.25471e-07 | 1.66859e-06 | 553.00377 | 3.66683e-11 | 557.13729 | 8.78579e-11
549.07663 | 2.80522e-11 | 5.82918e-11 | 2.21207e-08 | 7.4641e-08 | 4.2774e-07 | 1.66904e-06 | 553.12382 | 3.54266e-11 | 557.25723 | 8.74921e-11
549.1968 | 2.7817e-11 | 5.46567e-11 | 2.15864e-08 | 7.44979e-08 | 4.26742e-07 | 1.67318e-06 | 553.24395 | 3.61871e-11 | 557.37717 | 8.8372e-11
549.31699 | 2.85706e-11 | 5.86462e-11 | 2.19254e-08 | 7.43841e-08 | 4.29224e-07 | 1.66879e-06 | 553.36394 | 3.82691e-11 | 557.49709 | 8.74249e-11
549.43716 | 2.9513e-11 | 5.90617e-11 | 2.17632e-08 | 7.46015e-08 | 4.27877e-07 | 1.67186e-06 | 553.48405 | 3.52489e-11 | 557.61699 | 8.6639e-11
549.55733 | 2.93309e-11 | 5.70567e-11 | 2.19637e-08 | 7.53714e-08 | 4.26124e-07 | 1.66998e-06 | 553.60406 | 3.45438e-11 | 557.73691 | 8.63587e-11
549.67749 | 2.8641e-11 | 5.72951e-11 | 2.13495e-08 | 7.41917e-08 | 4.3134e-07 | 1.66745e-06 | 553.72412 | 3.50169e-11 | 557.85689 | 8.666e-11
549.79768 | 2.73862e-11 | 5.93609e-11 | 2.13734e-08 | 7.45856e-08 | 4.27068e-07 | 1.6756e-06 | 553.84418 | 3.68201e-11 | 557.97679 | 8.6071e-11
549.91785 | 2.8128e-11 | 5.46141e-11 | 2.12808e-08 | 7.43094e-08 | 4.29097e-07 | 1.67321e-06 | 553.96424 | 3.75541e-11 | 558.09674 | 8.66318e-11
550.03805 | 2.76757e-11 | 5.68569e-11 | 2.17852e-08 | 7.43541e-08 | 4.27674e-07 | 1.67607e-06 | 554.08429 | 3.73468e-11 | 558.21663 | 8.76045e-11
550.15823 | 2.81924e-11 | 5.74916e-11 | 2.14609e-08 | 7.61356e-08 | 4.27757e-07 | 1.67251e-06 | 554.20433 | 3.8012e-11 | 558.33658 | 8.63266e-11
550.27841 | 2.75018e-11 | 5.50148e-11 | 2.13137e-08 | 7.4586e-08 | 4.2797e-07 | 1.67042e-06 | 554.3244 | 3.86058e-11 | 558.45646 | 8.64169e-11
550.39858 | 2.69263e-11 | 5.87288e-11 | 2.15628e-08 | 7.48296e-08 | 4.28242e-07 | 1.67452e-06 | 554.44444 | 3.8318e-11 | 558.5764 | 8.70301e-11
550.51876 | 2.83758e-11 | 6.12081e-11 | 2.1536e-08 | 7.64214e-08 | 4.29649e-07 | 1.67129e-06 | 554.56452 | 3.66216e-11 | 558.69634 | 8.63245e-11
550.63897 | 2.7713e-11 | 5.89997e-11 | 2.21735e-08 | 7.51073e-08 | 4.2814e-07 | 1.67195e-06 | 554.68456 | 3.63338e-11 | 558.81627 | 8.67385e-11
550.75913 | 2.8459e-11 | 5.74625e-11 | 2.13762e-08 | 7.3206e-08 | 4.29414e-07 | 1.67588e-06 | 554.80461 | 3.60386e-11 | 558.93621 | 8.71175e-11
550.87934 | 2.92874e-11 | 5.90348e-11 | 2.14033e-08 | 7.52507e-08 | 4.25125e-07 | 1.66971e-06 | 554.92466 | 3.73728e-11 | 559.05616 | 8.83725e-11
550.99953 | 2.78929e-11 | 5.87729e-11 | 2.13922e-08 | 7.48387e-08 | 4.27639e-07 | 1.67113e-06 | 555.04472 | 3.59314e-11 | 559.17608 | 8.58413e-11
551.1197 | 2.88734e-11 | 5.75337e-11 | 2.12107e-08 | 7.55826e-08 | 4.26644e-07 | 1.67022e-06 | 555.16477 | 3.73041e-11 | 559.29603 | 8.54163e-11
551.23989 | 2.79478e-11 | 5.81942e-11 | 2.12374e-08 | 7.50953e-08 | 4.25223e-07 | 1.66817e-06 | 555.28485 | 3.67017e-11 | 559.41598 | 8.71027e-11
551.3601 | 2.66299e-11 | 6.15011e-11 | 2.15172e-08 | 7.46946e-08 | 4.2525e-07 | 1.67021e-06 | 555.4049 | 3.6407e-11 | 559.53591 | 8.70609e-11
551.48032 | 2.83852e-11 | 6.12411e-11 | 2.20804e-08 | 7.39258e-08 | 4.26019e-07 | 1.66991e-06 | 555.52496 | 3.66761e-11 | 559.65585 | 8.68974e-11
551.60048 | 2.8615e-11 | 5.6389e-11 | 2.12997e-08 | 7.40407e-08 | 4.23517e-07 | 1.67194e-06 | 555.64502 | 3.722e-11 | 559.77578 | 8.69703e-11
551.72068 | 2.86012e-11 | 5.88296e-11 | 2.16346e-08 | 7.46756e-08 | 4.27632e-07 | 1.66888e-06 | 555.7651 | 3.77821e-11 | 559.89574 | 8.64628e-11
551.84087 | 2.83856e-11 | 6.04557e-11 | 2.17865e-08 | 7.51725e-08 | 4.2681e-07 | 1.67513e-06 | 555.88514 | 3.55735e-11 | 560.01566 | 8.84715e-11
551.96107 | 2.78003e-11 | 6.12998e-11 | 2.1671e-08 | 7.47366e-08 | 4.26372e-07 | 1.66936e-06 | 556.00524 | 3.65996e-11 | 560.13561 | 8.74304e-11
552.08127 | 2.77264e-11 | 5.60293e-11 | 2.19993e-08 | 7.5267e-08 | 4.26019e-07 | 1.66759e-06 | 556.12525 | 3.67617e-11 | 560.25559 | 8.63846e-11
552.20147 | 2.80093e-11 | 5.91721e-11 | 2.21371e-08 | 7.56226e-08 | 4.27487e-07 | 1.67168e-06 | 556.24542 | 3.6571e-11 | 560.37551 | 8.58512e-11
552.32169 | 2.85632e-11 | 5.90631e-11 | 2.13964e-08 | 7.40985e-08 | 4.27047e-07 | 1.66734e-06 | 556.36538 | 3.48651e-11 | 560.49545 | 8.62361e-11
552.44187 | 2.79809e-11 | 5.62389e-11 | 2.15182e-08 | 7.46644e-08 | 4.28789e-07 | 1.66897e-06 | 556.48551 | 3.65591e-11 | 560.61541 | 8.60485e-11
552.56206 | 2.85265e-11 | 5.90004e-11 | 2.14733e-08 | 7.68119e-08 | 4.28055e-07 | 1.6721e-06 | 556.60556 | 3.6453e-11 | 560.73535 | 8.69493e-11
552.68226 | 2.78849e-11 | 5.82262e-11 | 2.20779e-08 | 7.52272e-08 | 4.25557e-07 | 1.66861e-06 | 556.72559 | 3.6391e-11 | 560.8553 | 8.62059e-11
552.80249 | 2.8159e-11 | 6.28149e-11 | 2.17919e-08 | 7.47314e-08 | 4.25256e-07 | 1.66833e-06 | 556.84564 | 3.57602e-11 | 560.97526 | 8.73035e-11
552.92268 | 2.873e-11 | 6.14993e-11 | 2.15852e-08 | 7.44671e-08 | 4.26735e-07 | 1.66955e-06 | 556.9657 | 3.56413e-11 | 561.09521 | 8.64173e-11
553.04288 | 2.7763e-11 | 5.63746e-11 | 2.13633e-08 | 7.63903e-08 | 4.29355e-07 | 1.66996e-06 | 557.08576 | 3.65028e-11 | 561.21517 | 8.74816e-11
553.16312 | 2.70417e-11 | 5.80671e-11 | 2.13234e-08 | 7.5128e-08 | 4.25852e-07 | 1.66818e-06 | 557.20584 | 3.65317e-11 | 561.33513 | 8.69873e-11
553.2833 | 2.85628e-11 | 6.18652e-11 | 2.18e-08 | 7.51372e-08 | 4.25362e-07 | 1.66764e-06 | 557.32588 | 3.68195e-11 | 561.45507 | 8.75004e-11
553.40351 | 2.90341e-11 | 5.98532e-11 | 2.18752e-08 | 7.53964e-08 | 4.26944e-07 | 1.66593e-06 | 557.44595 | 3.6999e-11 | 561.57509 | 8.66851e-11
553.52373 | 2.86815e-11 | 6.06813e-11 | 2.17081e-08 | 7.3919e-08 | 4.25985e-07 | 1.67501e-06 | 557.56605 | 3.71224e-11 | 561.69499 | 8.57032e-11
553.64392 | 2.76201e-11 | 5.86973e-11 | 2.18339e-08 | 7.45068e-08 | 4.27788e-07 | 1.67064e-06 | 557.68614 | 3.53406e-11 | 561.81492 | 8.7053e-11
553.76413 | 2.82211e-11 | 5.64117e-11 | 2.19396e-08 | 7.53309e-08 | 4.26661e-07 | 1.6717e-06 | 557.80614 | 3.75773e-11 | 561.93496 | 8.66713e-11
553.88435 | 2.73148e-11 | 5.70806e-11 | 2.16833e-08 | 7.44938e-08 | 4.24825e-07 | 1.66914e-06 | 557.9262 | 3.6981e-11 | 562.05485 | 8.69091e-11
554.00456 | 2.91879e-11 | 5.56544e-11 | 2.16569e-08 | 7.41537e-08 | 4.26594e-07 | 1.6685e-06 | 558.04629 | 3.76385e-11 | 562.17483 | 8.63009e-11
554.12477 | 2.76767e-11 | 6.06375e-11 | 2.17262e-08 | 7.47589e-08 | 4.26394e-07 | 1.66969e-06 | 558.16633 | 3.78041e-11 | 562.29483 | 8.63679e-11
554.245 | 2.69739e-11 | 5.50366e-11 | 2.14794e-08 | 7.6011e-08 | 4.27309e-07 | 1.67239e-06 | 558.2864 | 3.68183e-11 | 562.41473 | 8.56521e-11
554.36519 | 2.82384e-11 | 5.78708e-11 | 2.13693e-08 | 7.49206e-08 | 4.26521e-07 | 1.67311e-06 | 558.40646 | 3.76007e-11 | 562.53469 | 8.66018e-11
554.48542 | 2.85289e-11 | 6.02828e-11 | 2.18424e-08 | 7.63834e-08 | 4.27902e-07 | 1.67165e-06 | 558.52656 | 3.52901e-11 | 562.65464 | 8.65837e-11
554.60563 | 2.73377e-11 | 5.35592e-11 | 2.14798e-08 | 7.58781e-08 | 4.27001e-07 | 1.67211e-06 | 558.6466 | 3.60451e-11 | 562.77462 | 8.64616e-11
554.72583 | 2.82441e-11 | 5.528e-11 | 2.14597e-08 | 7.43955e-08 | 4.30063e-07 | 1.6683e-06 | 558.76666 | 3.52172e-11 | 562.89456 | 8.69464e-11
554.84607 | 2.79149e-11 | 5.74797e-11 | 2.13699e-08 | 7.65013e-08 | 4.2515e-07 | 1.66907e-06 | 558.88671 | 3.70794e-11 | 563.01453 | 8.71188e-11
554.96628 | 2.77285e-11 | 5.94802e-11 | 2.13326e-08 | 7.47459e-08 | 4.30555e-07 | 1.6707e-06 | 559.00679 | 3.66047e-11 | 563.13451 | 8.57538e-11
555.08656 | 2.73028e-11 | 5.87121e-11 | 2.18743e-08 | 7.44366e-08 | 4.25588e-07 | 1.66697e-06 | 559.12688 | 3.67126e-11 | 563.25446 | 8.48196e-11
555.20672 | 2.77106e-11 | 6.03275e-11 | 2.12151e-08 | 7.44894e-08 | 4.24064e-07 | 1.67379e-06 | 559.24691 | 3.71877e-11 | 563.37443 | 8.68323e-11
555.32695 | 2.81928e-11 | 5.85765e-11 | 2.1736e-08 | 7.48358e-08 | 4.26176e-07 | 1.67208e-06 | 559.36697 | 3.65069e-11 | 563.49438 | 8.63086e-11
555.44716 | 2.75347e-11 | 5.76508e-11 | 2.1128e-08 | 7.56367e-08 | 4.26968e-07 | 1.6729e-06 | 559.48705 | 3.59816e-11 | 563.61436 | 8.69158e-11
555.56738 | 2.83209e-11 | 5.85861e-11 | 2.12711e-08 | 7.44995e-08 | 4.27441e-07 | 1.66984e-06 | 559.60712 | 3.78688e-11 | 563.73431 | 8.70511e-11
555.68761 | 2.6944e-11 | 5.77586e-11 | 2.12996e-08 | 7.47146e-08 | 4.26739e-07 | 1.67386e-06 | 559.72719 | 3.69664e-11 | 563.85428 | 8.61017e-11
555.80785 | 2.92184e-11 | 5.50616e-11 | 2.14356e-08 | 7.56513e-08 | 4.25921e-07 | 1.67104e-06 | 559.84723 | 3.76316e-11 | 563.97424 | 8.66625e-11
555.92806 | 2.85599e-11 | 5.87633e-11 | 2.14555e-08 | 7.49454e-08 | 4.26705e-07 | 1.67186e-06 | 559.96731 | 3.82633e-11 | 564.0942 | 8.86619e-11
556.04834 | 2.93623e-11 | 6.15075e-11 | 2.19339e-08 | 7.3631e-08 | 4.26674e-07 | 1.669e-06 | 560.0874 | 3.78548e-11 | 564.21418 | 8.43292e-11
556.16853 | 2.83261e-11 | 5.75778e-11 | 2.17928e-08 | 7.454e-08 | 4.25752e-07 | 1.66907e-06 | 560.20743 | 3.6761e-11 | 564.33412 | 7.83203e-11
556.28875 | 2.86486e-11 | 5.77879e-11 | 2.14393e-08 | 7.50005e-08 | 4.26252e-07 | 1.66915e-06 | 560.3275 | 3.65743e-11 | 564.4541 | 9.11599e-11
556.40896 | 2.91815e-11 | 5.96926e-11 | 2.22762e-08 | 7.4125e-08 | 4.27553e-07 | 1.66902e-06 | 560.44757 | 3.80233e-11 | 564.57409 | 8.29947e-11
556.52919 | 2.8087e-11 | 5.96264e-11 | 2.17356e-08 | 7.56443e-08 | 4.28403e-07 | 1.67273e-06 | 560.56766 | 3.57985e-11 | 564.69402 | 7.92642e-11
556.64942 | 2.78805e-11 | 6.16348e-11 | 2.15111e-08 | 7.55601e-08 | 4.27362e-07 | 1.66614e-06 | 560.68772 | 3.65287e-11 | 564.81399 | 8.95832e-11
556.76964 | 2.85742e-11 | 6.14699e-11 | 2.15008e-08 | 7.43944e-08 | 4.29208e-07 | 1.67214e-06 | 560.80783 | 3.52224e-11 | 564.93395 | 8.74855e-11
556.88985 | 2.80186e-11 | 5.72696e-11 | 2.19104e-08 | 7.38602e-08 | 4.26225e-07 | 1.66726e-06 | 560.92791 | 3.53846e-11 | 565.05392 | 8.37866e-11
557.01009 | 2.82701e-11 | 5.80519e-11 | 2.16941e-08 | 7.66023e-08 | 4.27736e-07 | 1.67082e-06 | 561.04797 | 3.59903e-11 | 565.1739 | 8.69774e-11
557.13031 | 2.76059e-11 | 6.03306e-11 | 2.17473e-08 | 7.49711e-08 | 4.25694e-07 | 1.67059e-06 | 561.16802 | 3.66149e-11 | 565.29383 | 8.8069e-11
557.25058 | 2.79741e-11 | 5.68864e-11 | 2.17574e-08 | 7.45807e-08 | 4.2832e-07 | 1.67065e-06 | 561.28808 | 3.52895e-11 | 565.4138 | 8.48978e-11
557.37075 | 2.76374e-11 | 5.86968e-11 | 2.16099e-08 | 7.51142e-08 | 4.24674e-07 | 1.66816e-06 | 561.40815 | 3.60047e-11 | 565.53377 | 8.86997e-11
557.49102 | 2.83713e-11 | 6.28328e-11 | 2.16153e-08 | 7.49362e-08 | 4.2664e-07 | 1.67047e-06 | 561.52822 | 3.46986e-11 | 565.65372 | 8.71627e-11
557.61121 | 2.87459e-11 | 6.21668e-11 | 2.24346e-08 | 7.61305e-08 | 4.26345e-07 | 1.67093e-06 | 561.64829 | 3.54608e-11 | 565.77367 | 8.63641e-11
557.73148 | 2.79927e-11 | 6.13325e-11 | 2.19494e-08 | 7.63297e-08 | 4.26409e-07 | 1.66974e-06 | 561.76837 | 3.57192e-11 | 565.89375 | 8.67768e-11
557.85164 | 2.79166e-11 | 5.92962e-11 | 2.20241e-08 | 7.47622e-08 | 4.25246e-07 | 1.67064e-06 | 561.88847 | 3.6383e-11 | 566.01361 | 8.52348e-11
557.97187 | 2.79124e-11 | 6.14668e-11 | 2.15106e-08 | 7.46195e-08 | 4.27824e-07 | 1.67021e-06 | 562.00851 | 3.56136e-11 | 566.13358 | 8.74978e-11
558.09211 | 2.79474e-11 | 5.71584e-11 | 2.14051e-08 | 7.46902e-08 | 4.28246e-07 | 1.67142e-06 | 562.12857 | 3.77359e-11 | 566.25354 | 8.66078e-11
558.21233 | 2.80063e-11 | 6.00127e-11 | 2.17975e-08 | 7.39869e-08 | 4.29331e-07 | 1.67071e-06 | 562.24866 | 3.69782e-11 | 566.37354 | 8.70305e-11
558.33254 | 2.76135e-11 | 5.67018e-11 | 2.18234e-08 | 7.49471e-08 | 4.25706e-07 | 1.66826e-06 | 562.36873 | 3.62846e-11 | 566.49347 | 8.69197e-11
558.45278 | 2.78879e-11 | 5.91269e-11 | 2.15527e-08 | 7.48166e-08 | 4.2882e-07 | 1.67511e-06 | 562.48882 | 3.64937e-11 | 566.61345 | 8.58336e-11
558.57299 | 2.8339e-11 | 6.18701e-11 | 2.16931e-08 | 7.43914e-08 | 4.2649e-07 | 1.67184e-06 | 562.60893 | 3.53615e-11 | 566.73342 | 8.57323e-11
558.69325 | 2.82249e-11 | 5.97826e-11 | 2.14966e-08 | 7.59849e-08 | 4.27396e-07 | 1.66867e-06 | 562.72895 | 3.64155e-11 | 566.85347 | 8.60399e-11
558.81346 | 2.79766e-11 | 6.06034e-11 | 2.15522e-08 | 7.51756e-08 | 4.30315e-07 | 1.67009e-06 | 562.84904 | 3.59426e-11 | 566.97333 | 8.64096e-11
558.9337 | 2.73124e-11 | 5.9549e-11 | 2.16658e-08 | 7.39799e-08 | 4.27752e-07 | 1.66675e-06 | 562.96911 | 3.56966e-11 | 567.0933 | 8.69039e-11
559.05391 | 2.83645e-11 | 6.19621e-11 | 2.16253e-08 | 7.44352e-08 | 4.27596e-07 | 1.66903e-06 | 563.08918 | 3.48968e-11 | 567.21326 | 8.72144e-11
559.17415 | 2.76841e-11 | 6.00066e-11 | 2.17104e-08 | 7.45358e-08 | 4.26642e-07 | 1.66583e-06 | 563.20927 | 3.67262e-11 | 567.33325 | 8.56087e-11
559.29438 | 2.7328e-11 | 5.73782e-11 | 2.15313e-08 | 7.52673e-08 | 4.26309e-07 | 1.66939e-06 | 563.32934 | 3.62632e-11 | 567.45323 | 8.75201e-11
559.41459 | 2.81385e-11 | 5.84335e-11 | 2.15829e-08 | 7.46837e-08 | 4.28579e-07 | 1.67078e-06 | 563.44943 | 3.6427e-11 | 567.57316 | 8.72536e-11
559.53482 | 2.82967e-11 | 6.0248e-11 | 2.17864e-08 | 7.4503e-08 | 4.276e-07 | 1.672e-06 | 563.56951 | 3.53506e-11 | 567.69314 | 8.61021e-11
559.65505 | 2.81516e-11 | 6.17282e-11 | 2.17038e-08 | 7.53056e-08 | 4.28234e-07 | 1.66958e-06 | 563.68958 | 3.7726e-11 | 567.8131 | 8.61858e-11
559.77526 | 2.8111e-11 | 5.97977e-11 | 2.12078e-08 | 7.37289e-08 | 4.28656e-07 | 1.66915e-06 | 563.80965 | 3.6767e-11 | 567.93306 | 8.69741e-11
559.89548 | 2.89923e-11 | 6.0354e-11 | 2.15807e-08 | 7.50827e-08 | 4.27161e-07 | 1.67359e-06 | 563.92973 | 3.6254e-11 | 568.05304 | 8.63696e-11
560.01571 | 2.80136e-11 | 6.17526e-11 | 2.16518e-08 | 7.63865e-08 | 4.27147e-07 | 1.66946e-06 | 564.0498 | 3.74499e-11 | 568.17303 | 8.63897e-11
560.13593 | 2.78505e-11 | 5.84473e-11 | 2.13727e-08 | 7.57317e-08 | 4.26436e-07 | 1.67016e-06 | 564.1699 | 3.62657e-11 | 568.293 | 8.70118e-11
560.25616 | 2.82621e-11 | 5.8557e-11 | 2.14801e-08 | 7.54957e-08 | 4.25285e-07 | 1.67114e-06 | 564.28997 | 3.61868e-11 | 568.41295 | 8.67613e-11
560.3764 | 2.70913e-11 | 5.70259e-11 | 2.16912e-08 | 7.47036e-08 | 4.29585e-07 | 1.67064e-06 | 564.41008 | 3.61617e-11 | 568.53292 | 8.65736e-11
560.49659 | 2.87542e-11 | 5.80219e-11 | 2.16003e-08 | 7.50953e-08 | 4.28313e-07 | 1.67235e-06 | 564.53013 | 3.69702e-11 | 568.65289 | 8.61511e-11
560.61683 | 2.79484e-11 | 6.06719e-11 | 2.14546e-08 | 7.52764e-08 | 4.27365e-07 | 1.66942e-06 | 564.65023 | 3.84968e-11 | 568.77286 | 8.55625e-11
560.73705 | 2.91829e-11 | 6.03996e-11 | 2.12697e-08 | 7.43675e-08 | 4.27864e-07 | 1.672e-06 | 564.77029 | 3.52682e-11 | 568.89283 | 8.5621e-11
560.85732 | 2.72781e-11 | 6.04715e-11 | 2.17837e-08 | 7.4828e-08 | 4.25609e-07 | 1.6725e-06 | 564.89035 | 3.5518e-11 | 569.01283 | 8.56018e-11
560.97749 | 2.80435e-11 | 5.77217e-11 | 2.16535e-08 | 7.51768e-08 | 4.25955e-07 | 1.67098e-06 | 565.01047 | 3.53913e-11 | 569.13279 | 8.7382e-11
561.0977 | 2.66717e-11 | 5.85942e-11 | 2.16659e-08 | 7.55323e-08 | 4.26667e-07 | 1.67074e-06 | 565.13053 | 3.59492e-11 | 569.25275 | 8.63459e-11
561.21792 | 2.72771e-11 | 5.84618e-11 | 2.17614e-08 | 7.3497e-08 | 4.28134e-07 | 1.67358e-06 | 565.25061 | 3.66105e-11 | 569.37278 | 8.6082e-11
561.33816 | 2.7963e-11 | 6.11744e-11 | 2.16584e-08 | 7.44131e-08 | 4.27117e-07 | 1.6668e-06 | 565.37067 | 3.66103e-11 | 569.4927 | 8.65397e-11
561.45837 | 2.7787e-11 | 5.8714e-11 | 2.15429e-08 | 7.43608e-08 | 4.25366e-07 | 1.66778e-06 | 565.4908 | 3.6606e-11 | 569.61269 | 8.63649e-11
561.57863 | 2.7221e-11 | 5.75629e-11 | 2.19281e-08 | 7.47687e-08 | 4.28981e-07 | 1.6736e-06 | 565.61084 | 3.73062e-11 | 569.73269 | 8.7362e-11
561.69883 | 2.67891e-11 | 5.75016e-11 | 2.18375e-08 | 7.62863e-08 | 4.2862e-07 | 1.67189e-06 | 565.73091 | 3.63668e-11 | 569.85267 | 8.81729e-11
561.81903 | 2.71685e-11 | 5.88351e-11 | 2.22658e-08 | 7.46486e-08 | 4.26935e-07 | 1.67035e-06 | 565.851 | 3.65162e-11 | 569.97261 | 8.59491e-11
561.93924 | 2.72678e-11 | 6.492e-11 | 2.1801e-08 | 7.41992e-08 | 4.28138e-07 | 1.66862e-06 | 565.97108 | 3.57781e-11 | 570.09259 | 8.57275e-11
562.05945 | 2.6714e-11 | 6.12493e-11 | 2.15992e-08 | 7.42132e-08 | 4.27014e-07 | 1.66892e-06 | 566.09115 | 3.48459e-11 | 570.21258 | 8.5652e-11
562.17966 | 2.83077e-11 | 6.28034e-11 | 2.22944e-08 | 7.41305e-08 | 4.28005e-07 | 1.66497e-06 | 566.21123 | 3.55197e-11 | 570.33255 | 8.62996e-11
562.2999 | 2.841e-11 | 5.98936e-11 | 2.18848e-08 | 7.63773e-08 | 4.28934e-07 | 1.66842e-06 | 566.3313 | 3.541e-11 | 570.45255 | 8.58368e-11
562.4201 | 2.68935e-11 | 5.93062e-11 | 2.15537e-08 | 7.39606e-08 | 4.28198e-07 | 1.66955e-06 | 566.45139 | 3.57554e-11 | 570.57251 | 8.70123e-11
562.54031 | 2.75163e-11 | 6.08153e-11 | 2.14163e-08 | 7.43343e-08 | 4.2667e-07 | 1.67128e-06 | 566.57146 | 3.49964e-11 | 570.69249 | 8.45062e-11
562.66051 | 2.78972e-11 | 6.01046e-11 | 2.15366e-08 | 7.56518e-08 | 4.25549e-07 | 1.67066e-06 | 566.69155 | 3.67732e-11 | 570.81248 | 8.54663e-11
562.78074 | 2.81384e-11 | 6.07071e-11 | 2.21846e-08 | 7.54592e-08 | 4.25821e-07 | 1.6676e-06 | 566.81162 | 3.60566e-11 | 570.93245 | 8.61382e-11
562.90093 | 2.66123e-11 | 6.00252e-11 | 2.17078e-08 | 7.47131e-08 | 4.27442e-07 | 1.67159e-06 | 566.93171 | 3.55005e-11 | 571.0525 | 8.60026e-11
563.02115 | 2.69553e-11 | 5.8144e-11 | 2.17938e-08 | 7.52684e-08 | 4.26303e-07 | 1.66932e-06 | 567.05176 | 3.51166e-11 | 571.17241 | 8.59069e-11
563.1414 | 2.82057e-11 | 5.98216e-11 | 2.12352e-08 | 7.45286e-08 | 4.26562e-07 | 1.66976e-06 | 567.17186 | 3.60698e-11 | 571.2924 | 8.60518e-11
563.26156 | 2.82823e-11 | 6.00025e-11 | 2.16137e-08 | 7.47959e-08 | 4.27097e-07 | 1.67092e-06 | 567.29192 | 3.49066e-11 | 571.41239 | 8.54247e-11
563.38178 | 2.78024e-11 | 6.1952e-11 | 2.17884e-08 | 7.42952e-08 | 4.27618e-07 | 1.66974e-06 | 567.41201 | 3.61229e-11 | 571.53239 | 8.67359e-11
563.50199 | 2.70468e-11 | 6.23119e-11 | 2.13323e-08 | 7.45123e-08 | 4.26277e-07 | 1.67311e-06 | 567.53208 | 3.42902e-11 | 571.65236 | 8.60457e-11
563.6222 | 2.80306e-11 | 6.31557e-11 | 2.1585e-08 | 7.54331e-08 | 4.28702e-07 | 1.67143e-06 | 567.65216 | 3.39462e-11 | 571.77234 | 8.5991e-11
563.74248 | 2.91392e-11 | 5.96278e-11 | 2.18836e-08 | 7.45522e-08 | 4.29379e-07 | 1.67308e-06 | 567.77225 | 3.42055e-11 | 571.89236 | 8.58626e-11
563.86259 | 2.72446e-11 | 6.01986e-11 | 2.14447e-08 | 7.44361e-08 | 4.26865e-07 | 1.67377e-06 | 567.89232 | 3.58027e-11 | 572.01232 | 8.66728e-11
563.98281 | 2.67759e-11 | 6.11013e-11 | 2.1662e-08 | 7.57028e-08 | 4.28533e-07 | 1.66975e-06 | 568.0124 | 3.57889e-11 | 572.13235 | 8.5491e-11
564.10301 | 2.76335e-11 | 5.83577e-11 | 2.15909e-08 | 7.60158e-08 | 4.25562e-07 | 1.66886e-06 | 568.13249 | 3.60874e-11 | 572.25229 | 8.6336e-11
564.2232 | 2.82994e-11 | 5.56693e-11 | 2.17344e-08 | 7.46868e-08 | 4.27136e-07 | 1.67375e-06 | 568.25252 | 3.61375e-11 | 572.37229 | 8.65569e-11
564.34341 | 2.73819e-11 | 5.09753e-11 | 2.16991e-08 | 7.43214e-08 | 4.25778e-07 | 1.67031e-06 | 568.37261 | 3.63458e-11 | 572.49228 | 8.49006e-11
564.46361 | 2.85956e-11 | 5.11568e-11 | 2.13396e-08 | 7.42326e-08 | 4.27766e-07 | 1.6672e-06 | 568.49266 | 3.38829e-11 | 572.61226 | 8.66203e-11
564.5838 | 2.93791e-11 | 5.49534e-11 | 2.15884e-08 | 7.44438e-08 | 4.28199e-07 | 1.67071e-06 | 568.61276 | 3.47027e-11 | 572.7323 | 8.62227e-11
564.70406 | 2.78421e-11 | 5.99257e-11 | 2.16118e-08 | 7.61126e-08 | 4.28356e-07 | 1.67232e-06 | 568.73286 | 3.34897e-11 | 572.85226 | 8.57079e-11
564.82421 | 2.63334e-11 | 6.33854e-11 | 2.1243e-08 | 7.52248e-08 | 4.26315e-07 | 1.66586e-06 | 568.85292 | 3.53626e-11 | 572.97225 | 8.63331e-11
564.94443 | 2.79816e-11 | 5.78098e-11 | 2.1584e-08 | 7.47709e-08 | 4.26153e-07 | 1.66893e-06 | 568.97301 | 3.59081e-11 | 573.09222 | 8.7863e-11
565.06461 | 2.6497e-11 | 5.99245e-11 | 2.25969e-08 | 7.41386e-08 | 4.26849e-07 | 1.66789e-06 | 569.09316 | 3.51191e-11 | 573.21224 | 8.63003e-11
565.18479 | 2.76375e-11 | 6.12883e-11 | 2.17338e-08 | 7.43625e-08 | 4.30232e-07 | 1.66923e-06 | 569.21318 | 3.4646e-11 | 573.33221 | 8.58558e-11
565.30504 | 2.72533e-11 | 6.00306e-11 | 2.16769e-08 | 7.47445e-08 | 4.30052e-07 | 1.67418e-06 | 569.33328 | 3.51137e-11 | 573.45219 | 8.53201e-11
565.42523 | 2.71671e-11 | 6.25208e-11 | 2.21233e-08 | 7.50006e-08 | 4.29606e-07 | 1.66769e-06 | 569.45334 | 3.60431e-11 | 573.5722 | 8.57704e-11
565.5454 | 2.81997e-11 | 6.17852e-11 | 2.22492e-08 | 7.52028e-08 | 4.29173e-07 | 1.66739e-06 | 569.57342 | 3.5493e-11 | 573.69223 | 8.61418e-11
565.66567 | 2.81986e-11 | 6.19994e-11 | 2.13537e-08 | 7.70376e-08 | 4.27562e-07 | 1.66786e-06 | 569.69352 | 3.54273e-11 | 573.81217 | 8.67094e-11
565.78579 | 2.6608e-11 | 6.12481e-11 | 2.15919e-08 | 7.58684e-08 | 4.27876e-07 | 1.67019e-06 | 569.81359 | 3.52139e-11 | 573.93218 | 8.73139e-11
565.90599 | 2.88609e-11 | 6.21191e-11 | 2.19689e-08 | 7.42177e-08 | 4.28791e-07 | 1.67143e-06 | 569.93368 | 3.56913e-11 | 574.05223 | 8.75775e-11
566.02619 | 2.80742e-11 | 6.09273e-11 | 2.12628e-08 | 7.56715e-08 | 4.27443e-07 | 1.67081e-06 | 570.0538 | 3.70636e-11 | 574.17218 | 8.6615e-11
566.14638 | 2.74564e-11 | 6.19252e-11 | 2.21803e-08 | 7.46224e-08 | 4.30382e-07 | 1.67251e-06 | 570.17384 | 3.62801e-11 | 574.29219 | 8.56716e-11
566.26663 | 2.78204e-11 | 6.0865e-11 | 2.17098e-08 | 7.42123e-08 | 4.26419e-07 | 1.67055e-06 | 570.29393 | 3.48224e-11 | 574.41217 | 8.58402e-11
566.38677 | 2.73262e-11 | 6.48802e-11 | 2.21468e-08 | 7.55813e-08 | 4.2608e-07 | 1.66866e-06 | 570.41402 | 3.55669e-11 | 574.53216 | 8.68281e-11
566.50697 | 2.82036e-11 | 6.13181e-11 | 2.19441e-08 | 7.54906e-08 | 4.26767e-07 | 1.66894e-06 | 570.53411 | 3.6969e-11 | 574.6522 | 8.43079e-11
566.62719 | 2.79719e-11 | 5.87039e-11 | 2.16517e-08 | 7.40436e-08 | 4.25786e-07 | 1.67065e-06 | 570.65418 | 3.75703e-11 | 574.77215 | 8.51487e-11
566.74736 | 2.81864e-11 | 5.89961e-11 | 2.12918e-08 | 7.53205e-08 | 4.25872e-07 | 1.67169e-06 | 570.77426 | 3.67106e-11 | 574.89215 | 8.72857e-11
566.86756 | 2.80939e-11 | 5.94314e-11 | 2.16361e-08 | 7.5134e-08 | 4.29684e-07 | 1.6678e-06 | 570.89435 | 3.63699e-11 | 575.01216 | 8.57497e-11
566.9878 | 2.84206e-11 | 6.04879e-11 | 2.15171e-08 | 7.49702e-08 | 4.25646e-07 | 1.66958e-06 | 571.01441 | 3.45349e-11 | 575.13216 | 8.56739e-11
567.10795 | 2.80625e-11 | 5.92382e-11 | 2.20312e-08 | 7.41957e-08 | 4.24938e-07 | 1.66799e-06 | 571.13452 | 3.51246e-11 | 575.25215 | 8.66165e-11
567.22815 | 2.7748e-11 | 6.06134e-11 | 2.15374e-08 | 7.43439e-08 | 4.27898e-07 | 1.66742e-06 | 571.25458 | 3.64484e-11 | 575.37215 | 8.53185e-11
567.34834 | 2.79906e-11 | 5.98117e-11 | 2.18643e-08 | 7.52807e-08 | 4.2724e-07 | 1.67002e-06 | 571.37466 | 3.33768e-11 | 575.49219 | 8.56005e-11
567.46852 | 2.80047e-11 | 6.17773e-11 | 2.1246e-08 | 7.3797e-08 | 4.28013e-07 | 1.67358e-06 | 571.49474 | 3.50209e-11 | 575.61214 | 8.69957e-11
567.58875 | 2.8405e-11 | 6.14962e-11 | 2.19719e-08 | 7.4107e-08 | 4.28128e-07 | 1.66879e-06 | 571.61482 | 3.32256e-11 | 575.73213 | 8.55267e-11
567.7089 | 2.68734e-11 | 6.11512e-11 | 2.13528e-08 | 7.47769e-08 | 4.28828e-07 | 1.67446e-06 | 571.73488 | 3.39973e-11 | 575.85215 | 8.54936e-11
567.82909 | 2.81927e-11 | 6.03907e-11 | 2.13301e-08 | 7.48111e-08 | 4.274e-07 | 1.66893e-06 | 571.85497 | 3.61271e-11 | 575.97221 | 8.54082e-11
567.94934 | 2.88304e-11 | 6.14058e-11 | 2.14424e-08 | 7.42766e-08 | 4.2629e-07 | 1.66741e-06 | 571.97507 | 3.61845e-11 | 576.09216 | 8.61921e-11
568.06948 | 2.72299e-11 | 5.91473e-11 | 2.21934e-08 | 7.40059e-08 | 4.28498e-07 | 1.67163e-06 | 572.09517 | 3.64815e-11 | 576.21211 | 8.57901e-11
568.18967 | 2.83474e-11 | 5.90763e-11 | 2.13108e-08 | 7.53753e-08 | 4.27751e-07 | 1.67103e-06 | 572.21522 | 3.62546e-11 | 576.33213 | 8.6614e-11
568.30986 | 2.81103e-11 | 6.24119e-11 | 2.1939e-08 | 7.51769e-08 | 4.2829e-07 | 1.66843e-06 | 572.33528 | 3.65548e-11 | 576.4521 | 8.53861e-11
568.43005 | 2.89603e-11 | 6.10212e-11 | 2.16533e-08 | 7.4809e-08 | 4.29709e-07 | 1.67077e-06 | 572.45535 | 3.52864e-11 | 576.57209 | 8.76463e-11
568.55023 | 2.91377e-11 | 5.98683e-11 | 2.14964e-08 | 7.50517e-08 | 4.26967e-07 | 1.66938e-06 | 572.57544 | 3.45661e-11 | 576.6921 | 8.61395e-11
568.67046 | 2.78905e-11 | 5.9335e-11 | 2.16185e-08 | 7.53632e-08 | 4.27418e-07 | 1.66875e-06 | 572.69553 | 3.55794e-11 | 576.81208 | 8.61797e-11
568.79061 | 2.7973e-11 | 5.70975e-11 | 2.18014e-08 | 7.49012e-08 | 4.27698e-07 | 1.6705e-06 | 572.81559 | 3.47378e-11 | 576.93207 | 8.7338e-11
568.91082 | 2.80543e-11 | 5.54626e-11 | 2.17357e-08 | 7.6409e-08 | 4.30312e-07 | 1.66969e-06 | 572.93566 | 3.6418e-11 | 577.05211 | 8.59296e-11
569.03101 | 2.7976e-11 | 5.4521e-11 | 2.10662e-08 | 7.41115e-08 | 4.26006e-07 | 1.66847e-06 | 573.05578 | 3.60467e-11 | 577.17206 | 8.60808e-11
569.15119 | 2.82818e-11 | 5.76886e-11 | 2.15275e-08 | 7.64058e-08 | 4.26086e-07 | 1.67135e-06 | 573.17581 | 3.61217e-11 | 577.29205 | 8.54289e-11
569.27138 | 2.73261e-11 | 6.04977e-11 | 2.1586e-08 | 7.45009e-08 | 4.27964e-07 | 1.66409e-06 | 573.29588 | 3.36891e-11 | 577.41203 | 8.71081e-11
569.39158 | 2.82007e-11 | 5.43504e-11 | 2.13576e-08 | 7.39115e-08 | 4.27161e-07 | 1.67217e-06 | 573.416 | 3.68836e-11 | 577.53203 | 8.59955e-11
569.51177 | 2.77967e-11 | 5.72453e-11 | 2.14745e-08 | 7.5508e-08 | 4.25623e-07 | 1.67038e-06 | 573.53601 | 3.7495e-11 | 577.65201 | 8.67975e-11
569.63195 | 2.72179e-11 | 5.86e-11 | 2.15928e-08 | 7.47281e-08 | 4.30197e-07 | 1.67233e-06 | 573.65611 | 3.42491e-11 | 577.772 | 8.50243e-11
569.75222 | 2.76861e-11 | 5.7035e-11 | 2.15826e-08 | 7.4141e-08 | 4.2753e-07 | 1.67187e-06 | 573.77615 | 3.49877e-11 | 577.89205 | 8.58313e-11
569.87232 | 2.756e-11 | 5.84915e-11 | 2.14948e-08 | 7.51684e-08 | 4.30074e-07 | 1.66541e-06 | 573.89624 | 3.47401e-11 | 578.01205 | 8.69743e-11
569.99256 | 2.77399e-11 | 6.05559e-11 | 2.1264e-08 | 7.60459e-08 | 4.27168e-07 | 1.67387e-06 | 574.01631 | 3.59281e-11 | 578.13197 | 8.48705e-11
570.11271 | 2.77978e-11 | 6.10907e-11 | 2.19032e-08 | 7.41127e-08 | 4.27795e-07 | 1.67112e-06 | 574.13637 | 3.6881e-11 | 578.25195 | 8.66111e-11
570.23289 | 2.89285e-11 | 6.45108e-11 | 2.15627e-08 | 7.53727e-08 | 4.27485e-07 | 1.66788e-06 | 574.25646 | 3.57686e-11 | 578.37199 | 8.78346e-11
570.35309 | 2.7757e-11 | 5.4316e-11 | 2.16191e-08 | 7.55527e-08 | 4.28061e-07 | 1.67226e-06 | 574.37653 | 3.49098e-11 | 578.49192 | 8.46201e-11
570.47328 | 2.68222e-11 | 5.84502e-11 | 2.21565e-08 | 7.45414e-08 | 4.31196e-07 | 1.6636e-06 | 574.49659 | 3.58364e-11 | 578.61191 | 8.54298e-11
570.59355 | 2.75937e-11 | 5.85557e-11 | 2.14977e-08 | 7.52965e-08 | 4.26242e-07 | 1.67067e-06 | 574.61668 | 3.77789e-11 | 578.73192 | 8.48663e-11
570.71364 | 2.76283e-11 | 5.97807e-11 | 2.20549e-08 | 7.46864e-08 | 4.2677e-07 | 1.67195e-06 | 574.73678 | 3.5088e-11 | 578.85187 | 8.71164e-11
570.83383 | 2.72369e-11 | 5.73719e-11 | 2.15092e-08 | 7.47389e-08 | 4.31206e-07 | 1.66844e-06 | 574.85679 | 3.59696e-11 | 578.97185 | 8.59474e-11
570.95404 | 2.72247e-11 | 5.67512e-11 | 2.20674e-08 | 7.52362e-08 | 4.29139e-07 | 1.67002e-06 | 574.9769 | 3.53493e-11 | 579.09183 | 8.48022e-11
571.07427 | 2.70954e-11 | 5.95201e-11 | 2.14655e-08 | 7.6824e-08 | 4.28257e-07 | 1.66292e-06 | 575.09694 | 3.46992e-11 | 579.21181 | 8.62159e-11
571.19442 | 2.83809e-11 | 6.20941e-11 | 2.19707e-08 | 7.62072e-08 | 4.23796e-07 | 1.67131e-06 | 575.21702 | 3.59264e-11 | 579.33178 | 8.60116e-11
571.31462 | 2.82152e-11 | 5.99684e-11 | 2.17467e-08 | 7.47699e-08 | 4.27674e-07 | 1.67068e-06 | 575.3371 | 3.50046e-11 | 579.45176 | 8.56478e-11
571.43481 | 2.8136e-11 | 5.88387e-11 | 2.15034e-08 | 7.36418e-08 | 4.28127e-07 | 1.67158e-06 | 575.45717 | 3.50499e-11 | 579.57174 | 8.59306e-11
571.555 | 2.75172e-11 | 5.66225e-11 | 2.14842e-08 | 7.51098e-08 | 4.29804e-07 | 1.66754e-06 | 575.57723 | 3.74486e-11 | 579.69178 | 8.66325e-11
571.6752 | 2.7937e-11 | 6.08166e-11 | 2.17485e-08 | 7.59342e-08 | 4.26533e-07 | 1.66864e-06 | 575.69731 | 3.67198e-11 | 579.81169 | 8.4852e-11
571.79537 | 2.80669e-11 | 5.70836e-11 | 2.17838e-08 | 7.57188e-08 | 4.27045e-07 | 1.67032e-06 | 575.8174 | 3.56238e-11 | 579.93169 | 8.58403e-11
571.91559 | 2.74208e-11 | 6.16393e-11 | 2.16466e-08 | 7.34241e-08 | 4.28465e-07 | 1.66427e-06 | 575.93745 | 3.58881e-11 | 580.05166 | 8.65849e-11
572.03576 | 2.79338e-11 | 6.00975e-11 | 2.16356e-08 | 7.5332e-08 | 4.2885e-07 | 1.67431e-06 | 576.05757 | 3.6254e-11 | 580.17161 | 8.59113e-11
572.15597 | 2.72788e-11 | 6.0531e-11 | 2.1511e-08 | 7.4126e-08 | 4.27442e-07 | 1.66555e-06 | 576.17757 | 3.58508e-11 | 580.2916 | 8.55403e-11
572.27619 | 2.68111e-11 | 5.87204e-11 | 2.17041e-08 | 7.46307e-08 | 4.26628e-07 | 1.67391e-06 | 576.29766 | 3.23991e-11 | 580.41158 | 8.67413e-11
572.39636 | 2.84762e-11 | 5.80325e-11 | 2.17297e-08 | 7.3881e-08 | 4.29608e-07 | 1.6676e-06 | 576.41778 | 3.52526e-11 | 580.53154 | 8.49276e-11
572.51657 | 2.85274e-11 | 6.21626e-11 | 2.16295e-08 | 7.43122e-08 | 4.28333e-07 | 1.66544e-06 | 576.5378 | 3.56511e-11 | 580.65152 | 8.57982e-11
572.63679 | 2.78502e-11 | 5.96725e-11 | 2.15905e-08 | 7.50586e-08 | 4.24395e-07 | 1.66878e-06 | 576.6579 | 3.57936e-11 | 580.77149 | 8.66245e-11
572.75697 | 2.72928e-11 | 5.86941e-11 | 2.15614e-08 | 7.55867e-08 | 4.30756e-07 | 1.66817e-06 | 576.77793 | 3.50217e-11 | 580.8915 | 8.70811e-11
572.87722 | 2.79694e-11 | 6.16135e-11 | 2.14629e-08 | 7.49193e-08 | 4.28415e-07 | 1.66929e-06 | 576.89797 | 3.50736e-11 | 581.01143 | 8.62319e-11
572.99736 | 2.72052e-11 | 6.08222e-11 | 2.16834e-08 | 7.40298e-08 | 4.30364e-07 | 1.67421e-06 | 577.01805 | 3.42358e-11 | 581.1314 | 8.41097e-11
573.11756 | 2.7813e-11 | 6.28524e-11 | 2.18722e-08 | 7.43696e-08 | 4.27261e-07 | 1.66617e-06 | 577.13812 | 3.64246e-11 | 581.25136 | 8.48748e-11
573.23777 | 2.84021e-11 | 6.00977e-11 | 2.14006e-08 | 7.52605e-08 | 4.2921e-07 | 1.66946e-06 | 577.25819 | 3.6879e-11 | 581.37139 | 8.59956e-11
573.35798 | 2.75767e-11 | 6.09024e-11 | 2.15047e-08 | 7.73111e-08 | 4.25787e-07 | 1.67283e-06 | 577.37825 | 3.72546e-11 | 581.49129 | 8.53089e-11
573.47818 | 2.72525e-11 | 5.75357e-11 | 2.19821e-08 | 7.42999e-08 | 4.29335e-07 | 1.67368e-06 | 577.49831 | 3.50612e-11 | 581.61131 | 8.59265e-11
573.59837 | 2.75197e-11 | 6.03514e-11 | 2.16005e-08 | 7.51032e-08 | 4.26782e-07 | 1.67045e-06 | 577.61838 | 3.55808e-11 | 581.73122 | 8.64892e-11
573.71858 | 2.71139e-11 | 6.05091e-11 | 2.24593e-08 | 7.4456e-08 | 4.27236e-07 | 1.66835e-06 | 577.73845 | 3.62799e-11 | 581.85119 | 8.68733e-11
573.8388 | 2.85248e-11 | 5.87398e-11 | 2.1603e-08 | 7.45476e-08 | 4.30259e-07 | 1.66657e-06 | 577.85851 | 3.59186e-11 | 581.97116 | 8.54548e-11
573.95902 | 2.83799e-11 | 5.95307e-11 | 2.1294e-08 | 7.39516e-08 | 4.27076e-07 | 1.6684e-06 | 577.97857 | 3.69803e-11 | 582.09112 | 8.62622e-11
574.07921 | 2.75192e-11 | 6.04726e-11 | 2.18371e-08 | 7.58285e-08 | 4.28517e-07 | 1.67265e-06 | 578.09864 | 3.59087e-11 | 582.21106 | 8.51357e-11
574.19943 | 2.8124e-11 | 5.90154e-11 | 2.13512e-08 | 7.50176e-08 | 4.2606e-07 | 1.66736e-06 | 578.2187 | 3.56172e-11 | 582.33103 | 8.55953e-11
574.31962 | 2.83328e-11 | 5.85733e-11 | 2.181e-08 | 7.5114e-08 | 4.28031e-07 | 1.66865e-06 | 578.33876 | 3.50522e-11 | 582.45101 | 8.67274e-11
574.43983 | 2.7691e-11 | 6.07791e-11 | 2.16551e-08 | 7.59077e-08 | 4.2718e-07 | 1.66415e-06 | 578.45883 | 3.74065e-11 | 582.57096 | 8.56763e-11
574.56004 | 2.7462e-11 | 5.50551e-11 | 2.13257e-08 | 7.58455e-08 | 4.27239e-07 | 1.66918e-06 | 578.57889 | 3.68081e-11 | 582.6909 | 8.68223e-11
574.68025 | 2.86268e-11 | 6.01871e-11 | 2.1693e-08 | 7.60651e-08 | 4.27099e-07 | 1.67505e-06 | 578.69895 | 3.37878e-11 | 582.81087 | 8.494e-11
574.80049 | 2.79943e-11 | 5.82771e-11 | 2.16377e-08 | 7.59512e-08 | 4.28989e-07 | 1.66608e-06 | 578.81901 | 3.53401e-11 | 582.93084 | 8.59007e-11
574.92068 | 2.71511e-11 | 5.51483e-11 | 2.221e-08 | 7.38533e-08 | 4.28554e-07 | 1.67581e-06 | 578.93907 | 3.69553e-11 | 583.05078 | 8.49724e-11
575.04091 | 2.80204e-11 | 5.35262e-11 | 2.15813e-08 | 7.46087e-08 | 4.25831e-07 | 1.67341e-06 | 579.05913 | 3.74654e-11 | 583.17072 | 8.59964e-11
575.16111 | 2.79169e-11 | 5.45941e-11 | 2.14342e-08 | 7.45376e-08 | 4.27839e-07 | 1.66936e-06 | 579.17919 | 3.56048e-11 | 583.29072 | 8.46706e-11
575.28133 | 2.74592e-11 | 5.28265e-11 | 2.18272e-08 | 7.46229e-08 | 4.28027e-07 | 1.67328e-06 | 579.29924 | 3.51662e-11 | 583.41062 | 8.59998e-11
575.40155 | 2.74662e-11 | 5.84854e-11 | 2.13592e-08 | 7.60019e-08 | 4.2728e-07 | 1.6711e-06 | 579.41934 | 3.57574e-11 | 583.53064 | 8.69261e-11
575.52175 | 2.73939e-11 | 5.71526e-11 | 2.20922e-08 | 7.50762e-08 | 4.30236e-07 | 1.67474e-06 | 579.53936 | 3.52348e-11 | 583.65051 | 8.60797e-11
575.64202 | 2.81353e-11 | 5.93652e-11 | 2.22497e-08 | 7.54209e-08 | 4.25756e-07 | 1.67269e-06 | 579.65941 | 3.54549e-11 | 583.77046 | 8.52565e-11
575.76222 | 2.73334e-11 | 6.68943e-11 | 2.16645e-08 | 7.36525e-08 | 4.2663e-07 | 1.67103e-06 | 579.77947 | 3.44074e-11 | 583.89079 | 8.48677e-11
575.88243 | 2.77596e-11 | 6.79731e-11 | 2.16464e-08 | 7.60402e-08 | 4.27432e-07 | 1.66932e-06 | 579.89953 | 3.59429e-11 | 584.01034 | 8.48494e-11
576.00263 | 3.0144e-11 | 5.44751e-11 | 2.13498e-08 | 7.62718e-08 | 4.27207e-07 | 1.67467e-06 | 580.0196 | 3.58421e-11 | 584.13028 | 8.56019e-11
576.12286 | 2.74035e-11 | 7.44397e-11 | 2.14555e-08 | 7.50104e-08 | 4.29029e-07 | 1.66973e-06 | 580.13965 | 3.59961e-11 | 584.25021 | 8.62263e-11
576.2431 | 2.83697e-11 | 4.45751e-11 | 2.15097e-08 | 7.42557e-08 | 4.26778e-07 | 1.66602e-06 | 580.25971 | 3.44628e-11 | 584.37016 | 8.56632e-11
576.36326 | 2.83382e-11 | 3.31557e-11 | 2.15899e-08 | 7.48617e-08 | 4.28126e-07 | 1.66722e-06 | 580.37977 | 3.51152e-11 | 584.49009 | 8.54677e-11
576.48348 | 2.82566e-11 | 7.67956e-11 | 2.1385e-08 | 7.50223e-08 | 4.27534e-07 | 1.66891e-06 | 580.49984 | 3.59066e-11 | 584.61005 | 8.62079e-11
576.60371 | 2.82444e-11 | 8.0781e-11 | 2.12807e-08 | 7.45266e-08 | 4.28263e-07 | 1.66991e-06 | 580.6199 | 3.65901e-11 | 584.73002 | 8.45235e-11
576.72393 | 2.70041e-11 | 8.26778e-11 | 2.1478e-08 | 7.54006e-08 | 4.28384e-07 | 1.6686e-06 | 580.73997 | 3.53052e-11 | 584.84989 | 8.63524e-11
576.84413 | 2.78039e-11 | 6.79259e-11 | 2.1485e-08 | 7.49368e-08 | 4.25151e-07 | 1.67197e-06 | 580.86004 | 3.64488e-11 | 584.96983 | 8.53308e-11
576.96437 | 2.73557e-11 | 8.17442e-11 | 2.19391e-08 | 7.53533e-08 | 4.27172e-07 | 1.67002e-06 | 580.98009 | 3.55178e-11 | 585.08977 | 8.44822e-11
577.08457 | 2.74256e-11 | 6.73837e-11 | 2.13888e-08 | 7.49955e-08 | 4.30282e-07 | 1.66707e-06 | 581.10014 | 3.45478e-11 | 585.20968 | 8.38298e-11
577.20479 | 2.75914e-11 | 4.24652e-11 | 2.18081e-08 | 7.57255e-08 | 4.27506e-07 | 1.66734e-06 | 581.22021 | 3.48923e-11 | 585.32961 | 8.5881e-11
577.32502 | 2.80353e-11 | 7.14938e-11 | 2.14848e-08 | 7.41911e-08 | 4.28508e-07 | 1.67174e-06 | 581.34025 | 3.59895e-11 | 585.44954 | 8.64189e-11
577.44524 | 2.7406e-11 | 7.53348e-11 | 2.15389e-08 | 7.40975e-08 | 4.28949e-07 | 1.67148e-06 | 581.46033 | 3.68725e-11 | 585.5695 | 8.52003e-11
577.56545 | 2.76382e-11 | 7.84367e-11 | 2.19506e-08 | 7.48161e-08 | 4.27155e-07 | 1.66955e-06 | 581.58037 | 3.68461e-11 | 585.68938 | 8.51902e-11
577.68566 | 2.87737e-11 | 4.46405e-11 | 2.17747e-08 | 7.38075e-08 | 4.27635e-07 | 1.66948e-06 | 581.70046 | 3.54574e-11 | 585.80935 | 8.60895e-11
577.80591 | 2.73525e-11 | 4.11483e-11 | 2.15525e-08 | 7.50454e-08 | 4.24206e-07 | 1.67084e-06 | 581.82049 | 3.55086e-11 | 585.92924 | 8.53246e-11
577.92613 | 2.83914e-11 | 6.27982e-11 | 2.14474e-08 | 7.74824e-08 | 4.26069e-07 | 1.67231e-06 | 581.94055 | 3.53067e-11 | 586.04914 | 8.68284e-11
578.04634 | 2.85359e-11 | 6.53794e-11 | 2.16499e-08 | 7.48808e-08 | 4.27331e-07 | 1.67234e-06 | 582.06061 | 3.74044e-11 | 586.16907 | 8.6342e-11
578.16659 | 2.87147e-11 | 6.25436e-11 | 2.2258e-08 | 7.47666e-08 | 4.29073e-07 | 1.66889e-06 | 582.18066 | 3.57946e-11 | 586.28899 | 8.55696e-11
578.28678 | 2.87795e-11 | 5.58895e-11 | 2.17651e-08 | 7.52883e-08 | 4.28956e-07 | 1.67015e-06 | 582.30072 | 3.56071e-11 | 586.40895 | 8.60665e-11
578.40702 | 2.87214e-11 | 5.11846e-11 | 2.14323e-08 | 7.43222e-08 | 4.28538e-07 | 1.6651e-06 | 582.42083 | 3.61349e-11 | 586.52883 | 8.57135e-11
578.52721 | 2.8881e-11 | 5.36441e-11 | 2.1728e-08 | 7.45647e-08 | 4.27774e-07 | 1.6668e-06 | 582.54083 | 3.52592e-11 | 586.64873 | 8.50656e-11
578.64743 | 2.86223e-11 | 5.72738e-11 | 2.19234e-08 | 7.35712e-08 | 4.29753e-07 | 1.67007e-06 | 582.6609 | 3.48396e-11 | 586.76866 | 8.52377e-11
578.76768 | 2.74659e-11 | 6.60976e-11 | 2.17223e-08 | 7.51722e-08 | 4.25265e-07 | 1.6682e-06 | 582.78096 | 3.47892e-11 | 586.88859 | 8.71984e-11
578.88787 | 2.75117e-11 | 6.34696e-11 | 2.16405e-08 | 7.42679e-08 | 4.26994e-07 | 1.66864e-06 | 582.90104 | 3.4769e-11 | 587.0085 | 8.67545e-11
579.0081 | 2.81219e-11 | 5.96404e-11 | 2.13428e-08 | 7.37134e-08 | 4.27003e-07 | 1.66965e-06 | 583.02114 | 3.42642e-11 | 587.12842 | 8.65798e-11
579.12833 | 2.77485e-11 | 5.68205e-11 | 2.15704e-08 | 7.57799e-08 | 4.2576e-07 | 1.66841e-06 | 583.14114 | 3.73584e-11 | 587.24832 | 8.54506e-11
579.24855 | 2.81817e-11 | 5.90265e-11 | 2.17053e-08 | 7.37387e-08 | 4.2637e-07 | 1.67092e-06 | 583.26125 | 3.65384e-11 | 587.36825 | 8.61239e-11
579.36878 | 2.68306e-11 | 5.24344e-11 | 2.1791e-08 | 7.44209e-08 | 4.29726e-07 | 1.67292e-06 | 583.38128 | 3.70749e-11 | 587.48815 | 8.63258e-11
579.489 | 2.87804e-11 | 5.92368e-11 | 2.1765e-08 | 7.41013e-08 | 4.27262e-07 | 1.66942e-06 | 583.50132 | 3.48062e-11 | 587.60808 | 8.65948e-11
579.60923 | 2.92442e-11 | 5.91887e-11 | 2.28816e-08 | 7.51208e-08 | 4.28161e-07 | 1.66953e-06 | 583.62138 | 3.7788e-11 | 587.72798 | 8.67153e-11
579.72943 | 2.66752e-11 | 5.81084e-11 | 2.14365e-08 | 7.58053e-08 | 4.2719e-07 | 1.66832e-06 | 583.74144 | 3.55222e-11 | 587.84789 | 8.45308e-11
579.84966 | 2.76896e-11 | 5.81784e-11 | 2.16882e-08 | 7.47469e-08 | 4.27235e-07 | 1.67232e-06 | 583.86149 | 3.71115e-11 | 587.96781 | 8.64657e-11
579.96989 | 2.80364e-11 | 5.35718e-11 | 2.20214e-08 | 7.56513e-08 | 4.29652e-07 | 1.67124e-06 | 583.98157 | 3.71796e-11 | 588.08771 | 8.5952e-11
580.09011 | 2.82476e-11 | 5.73983e-11 | 2.17425e-08 | 7.71269e-08 | 4.28496e-07 | 1.67296e-06 | 584.10165 | 3.54164e-11 | 588.2076 | 8.4643e-11
580.21034 | 2.77386e-11 | 6.05645e-11 | 2.18796e-08 | 7.50854e-08 | 4.28828e-07 | 1.66916e-06 | 584.22171 | 3.55298e-11 | 588.32755 | 8.54848e-11
580.33058 | 2.7759e-11 | 5.96776e-11 | 2.14094e-08 | 7.42796e-08 | 4.26832e-07 | 1.67153e-06 | 584.34178 | 3.65632e-11 | 588.44744 | 8.61612e-11
580.45079 | 2.72519e-11 | 5.15313e-11 | 2.12086e-08 | 7.49255e-08 | 4.27757e-07 | 1.66741e-06 | 584.4618 | 3.57441e-11 | 588.56734 | 8.5314e-11
580.57103 | 2.76795e-11 | 5.8959e-11 | 2.14842e-08 | 7.49147e-08 | 4.27428e-07 | 1.66904e-06 | 584.58185 | 3.55384e-11 | 588.68724 | 8.35778e-11
580.69124 | 2.90215e-11 | 6.30809e-11 | 2.18462e-08 | 7.39895e-08 | 4.24975e-07 | 1.66767e-06 | 584.7019 | 3.49474e-11 | 588.80715 | 8.40828e-11
580.81145 | 2.75524e-11 | 5.77119e-11 | 2.20799e-08 | 7.56799e-08 | 4.29013e-07 | 1.67207e-06 | 584.82202 | 3.51586e-11 | 588.92705 | 8.83308e-11
580.93168 | 2.83121e-11 | 5.81676e-11 | 2.13566e-08 | 7.41597e-08 | 4.26804e-07 | 1.67139e-06 | 584.94211 | 3.49533e-11 | 589.04696 | 8.67375e-11
581.05191 | 2.70815e-11 | 5.89292e-11 | 2.15859e-08 | 7.42656e-08 | 4.29245e-07 | 1.66799e-06 | 585.06209 | 3.53429e-11 | 589.16687 | 8.47237e-11
581.17214 | 2.68323e-11 | 6.31462e-11 | 2.19754e-08 | 7.63923e-08 | 4.29433e-07 | 1.67035e-06 | 585.18214 | 3.51474e-11 | 589.28676 | 8.5458e-11
581.29236 | 2.80181e-11 | 6.06951e-11 | 2.16036e-08 | 7.44976e-08 | 4.27277e-07 | 1.6704e-06 | 585.30219 | 3.42909e-11 | 589.40669 | 8.65226e-11
581.41263 | 2.87903e-11 | 5.97619e-11 | 2.16171e-08 | 7.43301e-08 | 4.282e-07 | 1.67034e-06 | 585.42229 | 3.54418e-11 | 589.52658 | 8.35319e-11
581.53282 | 2.68163e-11 | 6.13427e-11 | 2.166e-08 | 7.53143e-08 | 4.27154e-07 | 1.67094e-06 | 585.54237 | 3.57061e-11 | 589.64648 | 8.48514e-11
581.65303 | 2.53605e-11 | 5.72889e-11 | 2.14127e-08 | 7.54251e-08 | 4.26743e-07 | 1.67225e-06 | 585.6624 | 3.59926e-11 | 589.76639 | 8.50343e-11
581.77325 | 2.78958e-11 | 5.80961e-11 | 2.14607e-08 | 7.4926e-08 | 4.26658e-07 | 1.66847e-06 | 585.78246 | 3.59981e-11 | 589.88629 | 8.47932e-11
581.89348 | 2.72682e-11 | 5.77744e-11 | 2.17988e-08 | 7.5553e-08 | 4.25329e-07 | 1.67079e-06 | 585.90251 | 3.54209e-11 | 590.00619 | 8.5544e-11
582.01369 | 2.71636e-11 | 5.76204e-11 | 2.14112e-08 | 7.52474e-08 | 4.29249e-07 | 1.66819e-06 | 586.02257 | 3.69762e-11 | 590.12609 | 8.63446e-11
582.13392 | 2.7678e-11 | 5.4312e-11 | 2.12896e-08 | 7.42387e-08 | 4.27131e-07 | 1.672e-06 | 586.14264 | 3.71217e-11 | 590.246 | 8.60629e-11
582.25414 | 2.69284e-11 | 5.77665e-11 | 2.22101e-08 | 7.48966e-08 | 4.25931e-07 | 1.66671e-06 | 586.26271 | 3.5789e-11 | 590.3659 | 8.51312e-11
582.37438 | 2.60751e-11 | 5.94642e-11 | 2.19554e-08 | 7.48299e-08 | 4.26744e-07 | 1.66805e-06 | 586.38278 | 3.54707e-11 | 590.4858 | 8.33694e-11
582.49463 | 2.77163e-11 | 5.55772e-11 | 2.13242e-08 | 7.40994e-08 | 4.26917e-07 | 1.67085e-06 | 586.50283 | 3.52245e-11 | 590.6057 | 8.66479e-11
582.6148 | 2.67874e-11 | 5.5682e-11 | 2.19918e-08 | 7.52131e-08 | 4.29921e-07 | 1.66963e-06 | 586.6229 | 3.49659e-11 | 590.72561 | 8.54235e-11
582.73504 | 2.82136e-11 | 5.73638e-11 | 2.18065e-08 | 7.48669e-08 | 4.26619e-07 | 1.66688e-06 | 586.74296 | 3.39983e-11 | 590.8455 | 8.4284e-11
582.85529 | 2.69392e-11 | 5.73839e-11 | 2.14359e-08 | 7.47863e-08 | 4.27287e-07 | 1.66452e-06 | 586.86304 | 3.38806e-11 | 590.96542 | 8.60536e-11
582.97549 | 2.79807e-11 | 5.77041e-11 | 2.15975e-08 | 7.44302e-08 | 4.29049e-07 | 1.67017e-06 | 586.9831 | 3.43201e-11 | 591.08532 | 8.66575e-11
583.0957 | 2.77418e-11 | 5.75063e-11 | 2.12516e-08 | 7.62178e-08 | 4.26572e-07 | 1.67059e-06 | 587.10317 | 3.39769e-11 | 591.20521 | 8.46651e-11
583.21591 | 2.78275e-11 | 5.55517e-11 | 2.14009e-08 | 7.42914e-08 | 4.27221e-07 | 1.6696e-06 | 587.22324 | 3.66777e-11 | 591.32511 | 8.43697e-11
583.33615 | 2.79869e-11 | 5.94807e-11 | 2.12275e-08 | 7.4157e-08 | 4.29628e-07 | 1.66885e-06 | 587.34328 | 3.56075e-11 | 591.44502 | 8.53885e-11
583.45641 | 2.7619e-11 | 5.72235e-11 | 2.14137e-08 | 7.53398e-08 | 4.26796e-07 | 1.67226e-06 | 587.46335 | 3.55208e-11 | 591.56492 | 8.46881e-11
583.57659 | 2.76726e-11 | 5.82383e-11 | 2.1406e-08 | 7.75739e-08 | 4.26741e-07 | 1.66712e-06 | 587.58343 | 3.57267e-11 | 591.68483 | 8.50056e-11
583.69681 | 2.80724e-11 | 6.07839e-11 | 2.21771e-08 | 7.46628e-08 | 4.3154e-07 | 1.67078e-06 | 587.70349 | 3.53688e-11 | 591.80473 | 8.58165e-11
583.81703 | 2.76163e-11 | 5.82749e-11 | 2.12104e-08 | 7.40814e-08 | 4.28056e-07 | 1.67716e-06 | 587.82365 | 3.64977e-11 | 591.92463 | 8.61108e-11
583.93726 | 2.67694e-11 | 5.96713e-11 | 2.13852e-08 | 7.56058e-08 | 4.27624e-07 | 1.66959e-06 | 587.94363 | 3.68721e-11 | 592.04452 | 8.57441e-11
584.05746 | 2.75177e-11 | 5.12387e-11 | 2.2113e-08 | 7.5919e-08 | 4.26927e-07 | 1.67186e-06 | 588.06368 | 3.63525e-11 | 592.16442 | 8.41352e-11
584.17769 | 2.64095e-11 | 5.27567e-11 | 2.21089e-08 | 7.54336e-08 | 4.2837e-07 | 1.66979e-06 | 588.18376 | 3.58271e-11 | 592.28432 | 8.57873e-11
584.29792 | 2.79848e-11 | 6.13672e-11 | 2.17803e-08 | 7.63544e-08 | 4.26863e-07 | 1.67111e-06 | 588.30382 | 3.76639e-11 | 592.40427 | 8.53716e-11
584.41814 | 2.75324e-11 | 6.2967e-11 | 2.17571e-08 | 7.47658e-08 | 4.30716e-07 | 1.67455e-06 | 588.42389 | 3.74849e-11 | 592.52413 | 8.55321e-11
584.53833 | 2.77332e-11 | 6.23925e-11 | 2.21946e-08 | 7.56392e-08 | 4.28238e-07 | 1.66529e-06 | 588.54396 | 3.67563e-11 | 592.64406 | 8.55917e-11
584.65855 | 2.80364e-11 | 6.17511e-11 | 2.13703e-08 | 7.58917e-08 | 4.2695e-07 | 1.67198e-06 | 588.66402 | 3.71394e-11 | 592.76392 | 8.62635e-11
584.77877 | 2.7328e-11 | 5.2414e-11 | 2.16517e-08 | 7.44615e-08 | 4.26609e-07 | 1.66949e-06 | 588.7841 | 3.51666e-11 | 592.88384 | 8.41318e-11
584.89899 | 2.7723e-11 | 5.58556e-11 | 2.16595e-08 | 7.58621e-08 | 4.27757e-07 | 1.67108e-06 | 588.90416 | 3.5295e-11 | 593.00378 | 8.63716e-11
585.0192 | 2.65933e-11 | 5.76356e-11 | 2.17114e-08 | 7.55338e-08 | 4.29024e-07 | 1.6682e-06 | 589.02424 | 3.63181e-11 | 593.12363 | 8.50061e-11
585.13941 | 2.71797e-11 | 5.43098e-11 | 2.20615e-08 | 7.54213e-08 | 4.25585e-07 | 1.67334e-06 | 589.14431 | 3.62523e-11 | 593.24355 | 8.37985e-11
585.25966 | 2.70981e-11 | 5.8365e-11 | 2.16071e-08 | 7.60407e-08 | 4.26067e-07 | 1.66952e-06 | 589.26435 | 3.66964e-11 | 593.36343 | 8.44357e-11
585.37984 | 2.72149e-11 | 5.50789e-11 | 2.13561e-08 | 7.59561e-08 | 4.27179e-07 | 1.66629e-06 | 589.38442 | 3.49917e-11 | 593.48332 | 8.58496e-11
585.50005 | 2.79636e-11 | 5.98346e-11 | 2.18426e-08 | 7.48887e-08 | 4.27103e-07 | 1.67221e-06 | 589.50449 | 3.49942e-11 | 593.60324 | 8.54496e-11
585.6203 | 2.68001e-11 | 5.70117e-11 | 2.16078e-08 | 7.49313e-08 | 4.25802e-07 | 1.6696e-06 | 589.62457 | 3.54604e-11 | 593.72314 | 8.6288e-11
585.7405 | 2.82818e-11 | 5.6753e-11 | 2.20153e-08 | 7.51616e-08 | 4.27248e-07 | 1.66924e-06 | 589.74463 | 3.393e-11 | 593.84306 | 8.51723e-11
585.86072 | 2.7548e-11 | 5.31626e-11 | 2.1412e-08 | 7.52256e-08 | 4.25312e-07 | 1.67193e-06 | 589.86471 | 3.56915e-11 | 593.96292 | 8.37495e-11
585.9809 | 2.72983e-11 | 5.76841e-11 | 2.13818e-08 | 7.50046e-08 | 4.2721e-07 | 1.66745e-06 | 589.98478 | 3.48913e-11 | 594.08285 | 8.59568e-11
586.10115 | 2.76097e-11 | 5.97866e-11 | 2.16242e-08 | 7.38704e-08 | 4.25947e-07 | 1.67014e-06 | 590.10486 | 3.58192e-11 | 594.20273 | 8.46313e-11
586.22133 | 2.57616e-11 | 5.62684e-11 | 2.18182e-08 | 7.42979e-08 | 4.24946e-07 | 1.66823e-06 | 590.22492 | 3.38196e-11 | 594.32265 | 8.51601e-11
586.34151 | 2.81344e-11 | 5.93322e-11 | 2.16657e-08 | 7.3695e-08 | 4.27963e-07 | 1.66939e-06 | 590.345 | 3.55611e-11 | 594.44254 | 8.49799e-11
586.46174 | 2.74675e-11 | 5.96066e-11 | 2.18906e-08 | 7.5778e-08 | 4.27676e-07 | 1.66858e-06 | 590.46507 | 3.62979e-11 | 594.56246 | 8.63676e-11
586.58198 | 2.74175e-11 | 6.14969e-11 | 2.14601e-08 | 7.55156e-08 | 4.27827e-07 | 1.67084e-06 | 590.58516 | 3.66893e-11 | 594.68233 | 8.46538e-11
586.70217 | 2.84917e-11 | 5.75973e-11 | 2.14966e-08 | 7.54994e-08 | 4.28758e-07 | 1.6704e-06 | 590.70525 | 3.60384e-11 | 594.80227 | 8.56069e-11
586.82235 | 2.84577e-11 | 5.54869e-11 | 2.15419e-08 | 7.49791e-08 | 4.28825e-07 | 1.67258e-06 | 590.8253 | 3.51636e-11 | 594.92217 | 8.47146e-11
586.94255 | 2.67382e-11 | 5.83961e-11 | 2.18831e-08 | 7.60743e-08 | 4.26439e-07 | 1.66965e-06 | 590.94538 | 3.6204e-11 | 595.04207 | 8.41404e-11
587.06277 | 2.9176e-11 | 6.04005e-11 | 2.14579e-08 | 7.49554e-08 | 4.27404e-07 | 1.66575e-06 | 591.06548 | 3.64289e-11 | 595.16202 | 8.53334e-11
587.18298 | 2.86201e-11 | 5.71315e-11 | 2.17396e-08 | 7.46934e-08 | 4.28539e-07 | 1.66916e-06 | 591.18554 | 3.55797e-11 | 595.28187 | 8.45008e-11
587.30314 | 2.87768e-11 | 5.87919e-11 | 2.19209e-08 | 7.5184e-08 | 4.29976e-07 | 1.6702e-06 | 591.30561 | 3.35324e-11 | 595.4018 | 8.46441e-11
587.42337 | 2.72639e-11 | 6.20271e-11 | 2.20297e-08 | 7.48473e-08 | 4.28829e-07 | 1.67257e-06 | 591.42572 | 3.46037e-11 | 595.52169 | 8.44474e-11
587.54357 | 2.70948e-11 | 6.02159e-11 | 2.17159e-08 | 7.63723e-08 | 4.26302e-07 | 1.66884e-06 | 591.5458 | 3.41906e-11 | 595.64165 | 8.62516e-11
587.66375 | 2.77513e-11 | 6.03912e-11 | 2.1482e-08 | 7.61707e-08 | 4.27066e-07 | 1.66827e-06 | 591.66583 | 3.40536e-11 | 595.76155 | 8.51661e-11
587.78397 | 2.84559e-11 | 5.77416e-11 | 2.11904e-08 | 7.43117e-08 | 4.275e-07 | 1.67101e-06 | 591.78593 | 3.40751e-11 | 595.88141 | 8.56106e-11
587.90425 | 2.79875e-11 | 5.74763e-11 | 2.15252e-08 | 7.40907e-08 | 4.29033e-07 | 1.66843e-06 | 591.906 | 3.58689e-11 | 596.00129 | 8.59645e-11
588.02435 | 2.71979e-11 | 5.90757e-11 | 2.13803e-08 | 7.48279e-08 | 4.32147e-07 | 1.66949e-06 | 592.02609 | 3.57283e-11 | 596.12121 | 8.49779e-11
588.14455 | 2.91379e-11 | 5.97463e-11 | 2.12568e-08 | 7.48258e-08 | 4.27989e-07 | 1.67068e-06 | 592.14619 | 3.47425e-11 | 596.2411 | 8.28932e-11
588.26474 | 2.82796e-11 | 5.75315e-11 | 2.2109e-08 | 7.61435e-08 | 4.31799e-07 | 1.67194e-06 | 592.26624 | 3.34782e-11 | 596.36103 | 8.54171e-11
588.385 | 2.79977e-11 | 5.35901e-11 | 2.15711e-08 | 7.50873e-08 | 4.24738e-07 | 1.67207e-06 | 592.38636 | 3.57347e-11 | 596.48091 | 8.5089e-11
588.50514 | 2.7328e-11 | 5.77659e-11 | 2.21229e-08 | 7.47497e-08 | 4.27147e-07 | 1.66746e-06 | 592.50644 | 3.4618e-11 | 596.60082 | 8.5081e-11
588.62533 | 2.78028e-11 | 5.82686e-11 | 2.17237e-08 | 7.60569e-08 | 4.28848e-07 | 1.6695e-06 | 592.62647 | 3.52059e-11 | 596.72077 | 8.57677e-11
588.74552 | 2.84292e-11 | 6.02212e-11 | 2.14556e-08 | 7.46423e-08 | 4.25956e-07 | 1.66513e-06 | 592.74658 | 3.52445e-11 | 596.84062 | 8.46389e-11
588.86571 | 2.84629e-11 | 5.98269e-11 | 2.16421e-08 | 7.46452e-08 | 4.26014e-07 | 1.67168e-06 | 592.86663 | 3.57468e-11 | 596.96056 | 8.65497e-11
588.98588 | 2.65112e-11 | 5.55243e-11 | 2.2176e-08 | 7.50474e-08 | 4.29892e-07 | 1.66652e-06 | 592.98672 | 3.58348e-11 | 597.08043 | 8.61897e-11
589.10608 | 2.7456e-11 | 5.60637e-11 | 2.13392e-08 | 7.51634e-08 | 4.2538e-07 | 1.66687e-06 | 593.10679 | 3.65624e-11 | 597.20033 | 8.47879e-11
589.22627 | 2.70905e-11 | 5.78896e-11 | 2.1289e-08 | 7.47008e-08 | 4.29437e-07 | 1.6766e-06 | 593.22688 | 3.57206e-11 | 597.32021 | 8.62631e-11
589.34644 | 2.71861e-11 | 6.01254e-11 | 2.20111e-08 | 7.51512e-08 | 4.3e-07 | 1.67054e-06 | 593.34697 | 3.45721e-11 | 597.44012 | 8.42313e-11
589.46685 | 2.77403e-11 | 5.80073e-11 | 2.18117e-08 | 7.36105e-08 | 4.29892e-07 | 1.67045e-06 | 593.46708 | 3.52657e-11 | 597.56003 | 8.47236e-11
589.58682 | 2.7375e-11 | 5.90043e-11 | 2.17598e-08 | 7.33789e-08 | 4.27906e-07 | 1.66897e-06 | 593.58715 | 3.45923e-11 | 597.67992 | 8.52543e-11
589.70702 | 2.74447e-11 | 5.86714e-11 | 2.19501e-08 | 7.58614e-08 | 4.27212e-07 | 1.66773e-06 | 593.70718 | 3.61862e-11 | 597.79988 | 8.4884e-11
589.8272 | 2.86809e-11 | 5.76123e-11 | 2.19612e-08 | 7.5916e-08 | 4.24771e-07 | 1.66933e-06 | 593.82725 | 3.60502e-11 | 597.91973 | 8.45648e-11
589.94737 | 2.77532e-11 | 5.65562e-11 | 2.17259e-08 | 7.42492e-08 | 4.27775e-07 | 1.66996e-06 | 593.94734 | 3.57407e-11 | 598.03968 | 8.55385e-11
590.06757 | 2.7991e-11 | 5.88096e-11 | 2.19619e-08 | 7.50662e-08 | 4.26681e-07 | 1.66897e-06 | 594.06741 | 3.50118e-11 | 598.15952 | 8.47643e-11
590.18776 | 2.82271e-11 | 5.63913e-11 | 2.18442e-08 | 7.53345e-08 | 4.28197e-07 | 1.67151e-06 | 594.18748 | 3.37902e-11 | 598.27946 | 8.62648e-11
590.30793 | 2.71088e-11 | 5.64515e-11 | 2.17306e-08 | 7.5107e-08 | 4.27125e-07 | 1.6686e-06 | 594.30756 | 3.47531e-11 | 598.39929 | 8.58507e-11
590.42812 | 2.80684e-11 | 5.63507e-11 | 2.19007e-08 | 7.46293e-08 | 4.2927e-07 | 1.66875e-06 | 594.42764 | 3.68019e-11 | 598.51919 | 8.48868e-11
590.54832 | 2.79392e-11 | 5.61777e-11 | 2.22385e-08 | 7.53905e-08 | 4.27486e-07 | 1.6679e-06 | 594.54772 | 3.732e-11 | 598.6391 | 8.5593e-11
590.66849 | 2.72579e-11 | 5.695e-11 | 2.12817e-08 | 7.43776e-08 | 4.2743e-07 | 1.66733e-06 | 594.66778 | 3.65635e-11 | 598.75905 | 8.55084e-11
590.78866 | 2.78769e-11 | 5.35393e-11 | 2.15399e-08 | 7.45103e-08 | 4.28331e-07 | 1.66979e-06 | 594.78786 | 3.58461e-11 | 598.87888 | 8.59188e-11
590.90886 | 2.74323e-11 | 5.54032e-11 | 2.1392e-08 | 7.54497e-08 | 4.26869e-07 | 1.66995e-06 | 594.90794 | 3.50938e-11 | 598.99877 | 8.56287e-11
591.02906 | 2.66218e-11 | 5.95673e-11 | 2.19214e-08 | 7.45366e-08 | 4.29012e-07 | 1.66824e-06 | 595.02802 | 3.53068e-11 | 599.1187 | 8.4616e-11
591.14923 | 2.79983e-11 | 5.87102e-11 | 2.17076e-08 | 7.46203e-08 | 4.28561e-07 | 1.67202e-06 | 595.14811 | 3.42358e-11 | 599.23859 | 8.48794e-11
591.26944 | 2.77073e-11 | 5.6582e-11 | 2.18782e-08 | 7.52121e-08 | 4.24701e-07 | 1.67376e-06 | 595.26816 | 3.56733e-11 | 599.3585 | 8.52331e-11
591.38957 | 2.74276e-11 | 5.68896e-11 | 2.18197e-08 | 7.47554e-08 | 4.26878e-07 | 1.66714e-06 | 595.38825 | 3.6467e-11 | 599.47839 | 8.55367e-11
591.50974 | 2.78664e-11 | 5.77661e-11 | 2.29464e-08 | 7.4662e-08 | 4.25027e-07 | 1.66755e-06 | 595.50832 | 3.45157e-11 | 599.59828 | 8.50574e-11
591.62993 | 2.71661e-11 | 5.67505e-11 | 2.16876e-08 | 7.43623e-08 | 4.2922e-07 | 1.67186e-06 | 595.6284 | 3.36895e-11 | 599.71819 | 8.5706e-11
591.75009 | 2.82407e-11 | 5.61878e-11 | 2.1627e-08 | 7.54375e-08 | 4.2705e-07 | 1.6663e-06 | 595.74883 | 3.43512e-11 | 599.83806 | 8.5847e-11
591.87025 | 2.88361e-11 | 5.67933e-11 | 2.13954e-08 | 7.43741e-08 | 4.27426e-07 | 1.66265e-06 | 595.86852 | 3.58839e-11 | 599.95799 | 8.49011e-11
591.99044 | 2.67578e-11 | 5.69579e-11 | 2.1407e-08 | 7.43169e-08 | 4.2853e-07 | 1.67336e-06 | 595.9886 | 3.44412e-11 | 600.07787 | 8.48852e-11
592.1106 | 2.67925e-11 | 5.88018e-11 | 2.18538e-08 | 7.42733e-08 | 4.27297e-07 | 1.66999e-06 | 596.10873 | 3.4254e-11 | 600.19777 | 8.69593e-11
592.23079 | 2.75473e-11 | 5.87349e-11 | 2.1533e-08 | 7.51159e-08 | 4.29095e-07 | 1.6684e-06 | 596.22876 | 3.742e-11 | 600.31768 | 8.55486e-11
592.35097 | 2.77532e-11 | 5.7844e-11 | 2.14991e-08 | 7.52659e-08 | 4.29818e-07 | 1.6671e-06 | 596.34883 | 3.61339e-11 | 600.4376 | 8.62973e-11
592.47117 | 2.72407e-11 | 5.96308e-11 | 2.1452e-08 | 7.55609e-08 | 4.32971e-07 | 1.66965e-06 | 596.4689 | 3.42731e-11 | 600.55745 | 8.56996e-11
592.59128 | 2.76101e-11 | 5.7105e-11 | 2.23273e-08 | 7.42787e-08 | 4.2683e-07 | 1.67155e-06 | 596.589 | 3.48429e-11 | 600.67734 | 8.45691e-11
592.71147 | 2.73585e-11 | 5.46432e-11 | 2.17903e-08 | 7.61331e-08 | 4.27743e-07 | 1.67025e-06 | 596.70904 | 3.48658e-11 | 600.79724 | 8.61371e-11
592.83161 | 2.73044e-11 | 5.73459e-11 | 2.19341e-08 | 7.73433e-08 | 4.26486e-07 | 1.66922e-06 | 596.82911 | 3.55659e-11 | 600.91718 | 8.46544e-11
592.95179 | 2.7701e-11 | 5.98519e-11 | 2.22483e-08 | 7.38148e-08 | 4.27302e-07 | 1.67122e-06 | 596.94916 | 3.67673e-11 | 601.03703 | 8.43856e-11
593.07193 | 2.81335e-11 | 5.5824e-11 | 2.14699e-08 | 7.48139e-08 | 4.2701e-07 | 1.67016e-06 | 597.06924 | 3.59464e-11 | 601.15691 | 8.57197e-11
593.1921 | 2.72523e-11 | 5.68809e-11 | 2.15211e-08 | 7.39687e-08 | 4.28963e-07 | 1.6665e-06 | 597.18933 | 3.56143e-11 | 601.2768 | 8.55623e-11
593.31229 | 2.64971e-11 | 5.61977e-11 | 2.17352e-08 | 7.43383e-08 | 4.27503e-07 | 1.66948e-06 | 597.30936 | 3.52961e-11 | 601.39675 | 8.46118e-11
593.43243 | 2.84234e-11 | 5.55304e-11 | 2.20139e-08 | 7.46143e-08 | 4.28112e-07 | 1.67136e-06 | 597.42948 | 3.61484e-11 | 601.5166 | 8.60325e-11
593.55261 | 2.68179e-11 | 6.03473e-11 | 2.17301e-08 | 7.39711e-08 | 4.28861e-07 | 1.66966e-06 | 597.54949 | 3.54092e-11 | 601.63648 | 8.51819e-11
593.67275 | 2.76247e-11 | 5.51676e-11 | 2.13032e-08 | 7.51542e-08 | 4.27412e-07 | 1.6675e-06 | 597.66957 | 3.55299e-11 | 601.75638 | 8.47428e-11
593.79293 | 2.71964e-11 | 5.89502e-11 | 2.17291e-08 | 7.52021e-08 | 4.26355e-07 | 1.66952e-06 | 597.78967 | 3.47747e-11 | 601.87626 | 8.58779e-11
593.91308 | 2.80221e-11 | 6.05637e-11 | 2.21232e-08 | 7.56094e-08 | 4.28213e-07 | 1.67043e-06 | 597.90971 | 3.57246e-11 | 601.99619 | 8.56228e-11
594.03323 | 2.76625e-11 | 5.65462e-11 | 2.1555e-08 | 7.55218e-08 | 4.25941e-07 | 1.67173e-06 | 598.02976 | 3.47752e-11 | 602.11604 | 8.46406e-11
594.1534 | 2.68939e-11 | 5.5419e-11 | 2.14594e-08 | 7.60075e-08 | 4.29421e-07 | 1.66656e-06 | 598.14983 | 3.48062e-11 | 602.23592 | 8.53752e-11
594.27355 | 2.77728e-11 | 5.80947e-11 | 2.18578e-08 | 7.61297e-08 | 4.2765e-07 | 1.66918e-06 | 598.2699 | 3.57659e-11 | 602.35583 | 8.32639e-11
594.39371 | 2.75088e-11 | 5.41195e-11 | 2.13415e-08 | 7.54015e-08 | 4.28527e-07 | 1.66442e-06 | 598.38997 | 3.57025e-11 | 602.4757 | 8.44427e-11
594.51386 | 2.77679e-11 | 5.69991e-11 | 2.15824e-08 | 7.52887e-08 | 4.28463e-07 | 1.6744e-06 | 598.51009 | 3.50274e-11 | 602.5956 | 8.49439e-11
594.63402 | 2.62011e-11 | 6.07264e-11 | 2.14492e-08 | 7.33826e-08 | 4.28115e-07 | 1.66946e-06 | 598.6301 | 3.48739e-11 | 602.71549 | 8.40979e-11
594.75418 | 2.73929e-11 | 5.26615e-11 | 2.195e-08 | 7.50583e-08 | 4.26658e-07 | 1.67139e-06 | 598.75016 | 3.45887e-11 | 602.83539 | 8.49448e-11
594.87431 | 2.8207e-11 | 5.68771e-11 | 2.21838e-08 | 7.56427e-08 | 4.29674e-07 | 1.66603e-06 | 598.87021 | 3.45546e-11 | 602.95526 | 8.42309e-11
594.9945 | 2.68136e-11 | 5.96326e-11 | 2.17099e-08 | 7.60338e-08 | 4.28867e-07 | 1.67097e-06 | 598.99027 | 3.55527e-11 | 603.07515 | 8.37003e-11
595.11463 | 2.80597e-11 | 5.70813e-11 | 2.21071e-08 | 7.49217e-08 | 4.2732e-07 | 1.66997e-06 | 599.11033 | 3.42038e-11 | 603.19504 | 8.64488e-11
595.23478 | 2.66321e-11 | 5.83273e-11 | 2.14289e-08 | 7.50332e-08 | 4.29041e-07 | 1.66706e-06 | 599.23041 | 3.07361e-11 | 603.31491 | 8.50032e-11
595.35493 | 2.76332e-11 | 5.93649e-11 | 2.20526e-08 | 7.46223e-08 | 4.28415e-07 | 1.66382e-06 | 599.35046 | 3.41629e-11 | 603.4348 | 8.44822e-11
595.47511 | 2.82141e-11 | 5.75529e-11 | 2.16802e-08 | 7.54595e-08 | 4.26635e-07 | 1.66685e-06 | 599.47052 | 3.6223e-11 | 603.55472 | 8.54216e-11
595.59523 | 2.7245e-11 | 5.74782e-11 | 2.1636e-08 | 7.50986e-08 | 4.28001e-07 | 1.66837e-06 | 599.59062 | 3.48288e-11 | 603.67457 | 8.54616e-11
595.71538 | 2.68519e-11 | 5.56315e-11 | 2.16161e-08 | 7.62827e-08 | 4.28872e-07 | 1.66785e-06 | 599.71064 | 3.58202e-11 | 603.79447 | 8.66844e-11
595.83551 | 2.70344e-11 | 5.38492e-11 | 2.16248e-08 | 7.48742e-08 | 4.27508e-07 | 1.67118e-06 | 599.83074 | 3.62117e-11 | 603.91436 | 8.54296e-11
595.95568 | 2.74398e-11 | 5.39852e-11 | 2.20461e-08 | 7.49929e-08 | 4.25507e-07 | 1.66981e-06 | 599.95076 | 3.49683e-11 | 604.03424 | 8.56471e-11
596.07584 | 2.78263e-11 | 5.73085e-11 | 2.1709e-08 | 7.59247e-08 | 4.27115e-07 | 1.66671e-06 | 600.07081 | 3.60923e-11 | 604.15413 | 8.53052e-11
596.19599 | 2.82012e-11 | 5.88786e-11 | 2.1386e-08 | 7.57094e-08 | 4.2835e-07 | 1.67089e-06 | 600.19087 | 3.59885e-11 | 604.27403 | 8.53943e-11
596.31612 | 2.82425e-11 | 6.09464e-11 | 2.10903e-08 | 7.50028e-08 | 4.27498e-07 | 1.67013e-06 | 600.31092 | 3.68013e-11 | 604.3939 | 8.58826e-11
596.43627 | 2.64948e-11 | 6.10843e-11 | 2.1225e-08 | 7.49669e-08 | 4.2761e-07 | 1.67185e-06 | 600.431 | 3.71465e-11 | 604.51381 | 8.5349e-11
596.5564 | 2.71754e-11 | 5.79509e-11 | 2.12832e-08 | 7.5055e-08 | 4.28846e-07 | 1.66527e-06 | 600.55104 | 3.64272e-11 | 604.63369 | 8.45914e-11
596.67654 | 2.80504e-11 | 5.7739e-11 | 2.18166e-08 | 7.53823e-08 | 4.30426e-07 | 1.67034e-06 | 600.67112 | 3.54807e-11 | 604.75359 | 8.55651e-11
596.79671 | 2.7661e-11 | 6.1426e-11 | 2.16603e-08 | 7.52056e-08 | 4.27355e-07 | 1.67177e-06 | 600.79117 | 3.52352e-11 | 604.87347 | 8.3802e-11
596.91686 | 2.78429e-11 | 5.91316e-11 | 2.14741e-08 | 7.4799e-08 | 4.28332e-07 | 1.66932e-06 | 600.91124 | 3.45584e-11 | 604.99336 | 8.49213e-11
597.037 | 2.75837e-11 | 5.67503e-11 | 2.15171e-08 | 7.4467e-08 | 4.28166e-07 | 1.66912e-06 | 601.03127 | 3.58899e-11 | 605.11324 | 8.62997e-11
597.15713 | 2.88029e-11 | 5.83718e-11 | 2.16465e-08 | 7.41797e-08 | 4.28534e-07 | 1.67013e-06 | 601.15135 | 3.36189e-11 | 605.23313 | 8.46938e-11
597.27731 | 2.83548e-11 | 5.99178e-11 | 2.12272e-08 | 7.49024e-08 | 4.27608e-07 | 1.6651e-06 | 601.27139 | 3.30883e-11 | 605.35303 | 8.41521e-11
597.39742 | 2.85706e-11 | 6.07157e-11 | 2.1545e-08 | 7.54889e-08 | 4.29073e-07 | 1.66951e-06 | 601.39147 | 3.51756e-11 | 605.47292 | 8.42656e-11
597.51757 | 2.82462e-11 | 5.50208e-11 | 2.21726e-08 | 7.476e-08 | 4.28749e-07 | 1.66842e-06 | 601.51148 | 3.47597e-11 | 605.59281 | 8.56042e-11
597.63774 | 2.78918e-11 | 5.99395e-11 | 2.17716e-08 | 7.52814e-08 | 4.27683e-07 | 1.6736e-06 | 601.63153 | 3.49893e-11 | 605.7127 | 8.37192e-11
597.75788 | 2.8801e-11 | 5.77923e-11 | 2.20526e-08 | 7.44258e-08 | 4.3004e-07 | 1.66892e-06 | 601.75159 | 3.34761e-11 | 605.8326 | 8.39977e-11
597.87803 | 2.73776e-11 | 5.86016e-11 | 2.15443e-08 | 7.47568e-08 | 4.31559e-07 | 1.67046e-06 | 601.87164 | 3.44609e-11 | 605.95253 | 8.42935e-11
597.99817 | 2.71381e-11 | 5.90238e-11 | 2.18892e-08 | 7.50295e-08 | 4.30392e-07 | 1.67026e-06 | 601.99169 | 3.53516e-11 | 606.07239 | 8.49337e-11
598.11838 | 2.74335e-11 | 6.02197e-11 | 2.15239e-08 | 7.4766e-08 | 4.28581e-07 | 1.66715e-06 | 602.11175 | 3.66401e-11 | 606.19229 | 8.50831e-11
598.23846 | 2.77088e-11 | 6.083e-11 | 2.13345e-08 | 7.50306e-08 | 4.27701e-07 | 1.66297e-06 | 602.23177 | 3.60946e-11 | 606.31216 | 8.55128e-11
598.3586 | 2.88459e-11 | 5.97769e-11 | 2.16346e-08 | 7.69017e-08 | 4.27861e-07 | 1.66227e-06 | 602.35183 | 3.51177e-11 | 606.43207 | 8.48642e-11
598.47879 | 2.81093e-11 | 5.63706e-11 | 2.18478e-08 | 7.46449e-08 | 4.26713e-07 | 1.6671e-06 | 602.47189 | 3.58704e-11 | 606.55197 | 8.56168e-11
598.59889 | 2.66755e-11 | 5.82907e-11 | 2.16514e-08 | 7.62872e-08 | 4.28162e-07 | 1.66356e-06 | 602.59191 | 3.5434e-11 | 606.67186 | 8.48467e-11
598.71909 | 2.74075e-11 | 5.90372e-11 | 2.13829e-08 | 7.50283e-08 | 4.27148e-07 | 1.66714e-06 | 602.71196 | 3.60241e-11 | 606.79179 | 8.60197e-11
598.8392 | 2.78295e-11 | 5.59366e-11 | 2.13074e-08 | 7.46597e-08 | 4.27527e-07 | 1.67329e-06 | 602.83205 | 3.55352e-11 | 606.91165 | 8.34272e-11
598.95936 | 2.69429e-11 | 5.88815e-11 | 2.14819e-08 | 7.48541e-08 | 4.28994e-07 | 1.67052e-06 | 602.95207 | 3.51487e-11 | 607.03155 | 8.61082e-11
599.07951 | 2.71202e-11 | 5.67442e-11 | 2.1429e-08 | 7.56657e-08 | 4.27467e-07 | 1.66683e-06 | 603.07212 | 3.49469e-11 | 607.15144 | 8.61634e-11
599.19965 | 2.84551e-11 | 5.50173e-11 | 2.16987e-08 | 7.45649e-08 | 4.26183e-07 | 1.66949e-06 | 603.19214 | 3.39643e-11 | 607.27133 | 8.65977e-11
599.31981 | 2.72627e-11 | 5.64876e-11 | 2.14487e-08 | 7.48887e-08 | 4.27019e-07 | 1.66979e-06 | 603.31217 | 3.58295e-11 | 607.39121 | 8.42426e-11
599.43997 | 2.72575e-11 | 5.88727e-11 | 2.14497e-08 | 7.53328e-08 | 4.27457e-07 | 1.667e-06 | 603.43221 | 3.38583e-11 | 607.51112 | 8.51812e-11
599.56011 | 2.69051e-11 | 5.90083e-11 | 2.167e-08 | 7.49788e-08 | 4.25603e-07 | 1.67046e-06 | 603.55225 | 3.36281e-11 | 607.63103 | 8.54865e-11
599.68026 | 2.85743e-11 | 5.76564e-11 | 2.15136e-08 | 7.41616e-08 | 4.29076e-07 | 1.66611e-06 | 603.67226 | 3.40427e-11 | 607.7509 | 8.4512e-11
599.8004 | 2.84539e-11 | 5.83455e-11 | 2.21327e-08 | 7.37635e-08 | 4.2783e-07 | 1.66576e-06 | 603.79231 | 3.41946e-11 | 607.8708 | 8.41742e-11
599.92056 | 2.86649e-11 | 5.96266e-11 | 2.19302e-08 | 7.4873e-08 | 4.27236e-07 | 1.66543e-06 | 603.91233 | 3.60383e-11 | 607.9907 | 8.47732e-11
600.04082 | 2.7233e-11 | 6.07978e-11 | 2.19529e-08 | 7.42996e-08 | 4.29113e-07 | 1.66738e-06 | 604.03238 | 3.39856e-11 | 608.1106 | 8.4279e-11
600.16087 | 2.77736e-11 | 6.05634e-11 | 2.18273e-08 | 7.55146e-08 | 4.28764e-07 | 1.6687e-06 | 604.1524 | 3.40885e-11 | 608.23049 | 8.51736e-11
600.28102 | 2.77427e-11 | 5.86488e-11 | 2.14746e-08 | 7.47502e-08 | 4.27117e-07 | 1.66801e-06 | 604.27243 | 3.28341e-11 | 608.35037 | 8.50659e-11
600.40117 | 2.77645e-11 | 5.6593e-11 | 2.17326e-08 | 7.53179e-08 | 4.2882e-07 | 1.67021e-06 | 604.39246 | 3.33513e-11 | 608.47029 | 8.51342e-11
600.52134 | 2.79924e-11 | 6.09398e-11 | 2.15798e-08 | 7.52012e-08 | 4.27743e-07 | 1.66989e-06 | 604.51247 | 3.53447e-11 | 608.59019 | 8.49248e-11
600.64148 | 2.7134e-11 | 6.01571e-11 | 2.13878e-08 | 7.54745e-08 | 4.27767e-07 | 1.66641e-06 | 604.63255 | 3.55619e-11 | 608.71009 | 8.43557e-11
600.76164 | 2.76162e-11 | 6.04093e-11 | 2.15669e-08 | 7.53722e-08 | 4.28036e-07 | 1.66911e-06 | 604.75253 | 3.50712e-11 | 608.82997 | 8.4845e-11
600.88178 | 2.75458e-11 | 6.15712e-11 | 2.21175e-08 | 7.54965e-08 | 4.29296e-07 | 1.67147e-06 | 604.87259 | 3.36267e-11 | 608.94986 | 8.52503e-11
601.00193 | 2.8136e-11 | 5.97001e-11 | 2.1437e-08 | 7.39838e-08 | 4.27135e-07 | 1.67104e-06 | 604.99258 | 3.50752e-11 | 609.06976 | 8.51885e-11
601.12211 | 2.77186e-11 | 6.06095e-11 | 2.22229e-08 | 7.40496e-08 | 4.2797e-07 | 1.66386e-06 | 605.11262 | 3.31849e-11 | 609.18969 | 8.49978e-11
601.24225 | 2.76675e-11 | 5.70236e-11 | 2.23105e-08 | 7.4394e-08 | 4.29253e-07 | 1.67044e-06 | 605.23265 | 3.43903e-11 | 609.30954 | 8.48331e-11
601.36242 | 2.70279e-11 | 5.67123e-11 | 2.16428e-08 | 7.60264e-08 | 4.28204e-07 | 1.66886e-06 | 605.35267 | 3.47475e-11 | 609.42942 | 8.42521e-11
601.48258 | 2.67425e-11 | 5.68214e-11 | 2.15453e-08 | 7.67704e-08 | 4.28339e-07 | 1.66836e-06 | 605.47271 | 3.53719e-11 | 609.54933 | 8.57679e-11
601.60274 | 2.73137e-11 | 5.81952e-11 | 2.23472e-08 | 7.55972e-08 | 4.2562e-07 | 1.67252e-06 | 605.59273 | 3.54721e-11 | 609.66922 | 8.67772e-11
601.72288 | 2.79351e-11 | 5.86514e-11 | 2.15971e-08 | 7.6605e-08 | 4.28937e-07 | 1.67277e-06 | 605.71276 | 3.57921e-11 | 609.78912 | 8.50571e-11
601.84304 | 3.095e-11 | 5.90841e-11 | 2.14776e-08 | 7.56458e-08 | 4.27838e-07 | 1.66739e-06 | 605.83283 | 3.54065e-11 | 609.90907 | 8.5041e-11
601.96318 | 2.96013e-11 | 6.04068e-11 | 2.15435e-08 | 7.58028e-08 | 4.3021e-07 | 1.67086e-06 | 605.95283 | 3.62433e-11 | 610.0289 | 8.50882e-11
602.08335 | 2.2441e-11 | 6.24274e-11 | 2.14339e-08 | 7.45945e-08 | 4.24884e-07 | 1.6677e-06 | 606.07286 | 3.53566e-11 | 610.14879 | 8.34651e-11
602.2035 | 2.55155e-11 | 5.68756e-11 | 2.1783e-08 | 7.45636e-08 | 4.26761e-07 | 1.66875e-06 | 606.19289 | 3.47972e-11 | 610.26869 | 8.48956e-11
602.32369 | 2.80427e-11 | 5.67976e-11 | 2.13177e-08 | 7.4564e-08 | 4.26367e-07 | 1.6724e-06 | 606.31292 | 3.55355e-11 | 610.3886 | 8.4805e-11
602.44382 | 2.86425e-11 | 5.88244e-11 | 2.13291e-08 | 7.59046e-08 | 4.26342e-07 | 1.66766e-06 | 606.43295 | 3.55493e-11 | 610.50846 | 8.46981e-11
602.56397 | 2.86014e-11 | 5.78923e-11 | 2.17409e-08 | 7.50659e-08 | 4.27902e-07 | 1.67205e-06 | 606.553 | 3.53327e-11 | 610.62839 | 8.48369e-11
602.68417 | 2.8321e-11 | 5.95258e-11 | 2.15692e-08 | 7.34092e-08 | 4.2882e-07 | 1.67445e-06 | 606.67304 | 3.46318e-11 | 610.74824 | 8.53655e-11
602.8044 | 2.68262e-11 | 6.11367e-11 | 2.15378e-08 | 7.50097e-08 | 4.27393e-07 | 1.6649e-06 | 606.79306 | 3.43551e-11 | 610.86815 | 8.4454e-11
602.92442 | 2.75756e-11 | 5.91033e-11 | 2.17327e-08 | 7.46454e-08 | 4.31597e-07 | 1.66649e-06 | 606.91309 | 3.47402e-11 | 610.98803 | 8.57041e-11
603.04458 | 2.80442e-11 | 5.60498e-11 | 2.1558e-08 | 7.50573e-08 | 4.28728e-07 | 1.67158e-06 | 607.03312 | 3.43312e-11 | 611.10798 | 8.48197e-11
603.16475 | 2.76264e-11 | 5.98874e-11 | 2.16267e-08 | 7.42132e-08 | 4.26868e-07 | 1.66964e-06 | 607.15318 | 3.55614e-11 | 611.22781 | 8.44279e-11
603.28489 | 2.71489e-11 | 5.90394e-11 | 2.20068e-08 | 7.41532e-08 | 4.29079e-07 | 1.66213e-06 | 607.2732 | 3.57096e-11 | 611.34772 | 8.50676e-11
603.40506 | 2.81068e-11 | 6.0257e-11 | 2.1554e-08 | 7.56328e-08 | 4.27685e-07 | 1.66569e-06 | 607.39335 | 3.46358e-11 | 611.46759 | 8.55343e-11
603.5252 | 2.75638e-11 | 6.10644e-11 | 2.15054e-08 | 7.48919e-08 | 4.29616e-07 | 1.66223e-06 | 607.51329 | 3.45879e-11 | 611.58748 | 8.44789e-11
603.64536 | 2.73566e-11 | 5.9271e-11 | 2.14787e-08 | 7.51112e-08 | 4.27605e-07 | 1.66968e-06 | 607.63331 | 3.4831e-11 | 611.70737 | 8.38242e-11
603.76552 | 2.74501e-11 | 5.62779e-11 | 2.18493e-08 | 7.49813e-08 | 4.28095e-07 | 1.67332e-06 | 607.75336 | 3.54857e-11 | 611.82726 | 8.4507e-11
603.88569 | 2.64635e-11 | 5.93703e-11 | 2.20528e-08 | 7.65561e-08 | 4.27202e-07 | 1.66999e-06 | 607.8734 | 3.51096e-11 | 611.94721 | 8.44961e-11
604.00581 | 2.67805e-11 | 6.16484e-11 | 2.14801e-08 | 7.56087e-08 | 4.27536e-07 | 1.67092e-06 | 607.99344 | 3.5048e-11 | 612.06705 | 8.52139e-11
604.12598 | 2.61843e-11 | 5.97419e-11 | 2.13949e-08 | 7.42457e-08 | 4.32617e-07 | 1.66782e-06 | 608.1135 | 3.44542e-11 | 612.18695 | 8.4961e-11
604.24613 | 2.90171e-11 | 5.85168e-11 | 2.15539e-08 | 7.49547e-08 | 4.28365e-07 | 1.66898e-06 | 608.23352 | 3.23155e-11 | 612.30687 | 8.55379e-11
604.36628 | 2.72026e-11 | 5.83472e-11 | 2.18228e-08 | 7.49098e-08 | 4.26768e-07 | 1.6675e-06 | 608.3536 | 3.37416e-11 | 612.4267 | 8.55257e-11
604.48643 | 3.11573e-11 | 6.04174e-11 | 2.13842e-08 | 7.5199e-08 | 4.29791e-07 | 1.66963e-06 | 608.47361 | 3.47297e-11 | 612.54661 | 8.47687e-11
604.60658 | 2.74532e-11 | 5.91019e-11 | 2.14569e-08 | 7.5756e-08 | 4.27821e-07 | 1.6675e-06 | 608.59368 | 3.46628e-11 | 612.66649 | 8.50004e-11
604.72673 | 2.66394e-11 | 5.90165e-11 | 2.14462e-08 | 7.49466e-08 | 4.28284e-07 | 1.66803e-06 | 608.71371 | 3.42282e-11 | 612.78637 | 8.39343e-11
604.84693 | 2.78788e-11 | 5.95665e-11 | 2.1518e-08 | 7.43394e-08 | 4.25949e-07 | 1.67107e-06 | 608.83382 | 3.51899e-11 | 612.90627 | 8.35042e-11
604.96704 | 2.96862e-11 | 5.9856e-11 | 2.19311e-08 | 7.49492e-08 | 4.29103e-07 | 1.66418e-06 | 608.95379 | 3.47743e-11 | 613.02614 | 8.45603e-11
605.08718 | 2.64379e-11 | 6.05559e-11 | 2.14216e-08 | 7.46898e-08 | 4.29179e-07 | 1.66867e-06 | 609.07391 | 3.42122e-11 | 613.14604 | 8.35449e-11
605.20733 | 3.53567e-11 | 5.75787e-11 | 2.15424e-08 | 7.56683e-08 | 4.30234e-07 | 1.67262e-06 | 609.1939 | 3.45111e-11 | 613.26592 | 8.50957e-11
605.32749 | 3.68458e-11 | 5.77554e-11 | 2.12759e-08 | 7.41013e-08 | 4.28377e-07 | 1.66504e-06 | 609.31396 | 3.42508e-11 | 613.38585 | 8.51633e-11
605.44764 | 2.96105e-11 | 5.97227e-11 | 2.19169e-08 | 7.45463e-08 | 4.26737e-07 | 1.66929e-06 | 609.43403 | 3.46662e-11 | 613.50571 | 8.4711e-11
605.5678 | 2.60735e-11 | 5.96715e-11 | 2.18878e-08 | 7.64535e-08 | 4.28032e-07 | 1.66663e-06 | 609.55411 | 3.49139e-11 | 613.62557 | 8.33033e-11
605.68792 | 2.84978e-11 | 5.86189e-11 | 2.17983e-08 | 7.45865e-08 | 4.27828e-07 | 1.66321e-06 | 609.67417 | 3.56231e-11 | 613.74546 | 8.4185e-11
605.80809 | 2.01189e-11 | 5.79948e-11 | 2.23126e-08 | 7.46777e-08 | 4.30895e-07 | 1.66757e-06 | 609.7942 | 3.5902e-11 | 613.86536 | 8.55273e-11
605.92828 | 2.81529e-11 | 5.83391e-11 | 2.1971e-08 | 7.62426e-08 | 4.25458e-07 | 1.67007e-06 | 609.91424 | 3.60484e-11 | 613.98524 | 8.51994e-11
606.04839 | 2.85604e-11 | 5.83232e-11 | 2.21758e-08 | 7.50137e-08 | 4.31415e-07 | 1.66639e-06 | 610.03428 | 3.47046e-11 | 614.10513 | 8.48843e-11
606.16854 | 2.78284e-11 | 6.04684e-11 | 2.1662e-08 | 7.3889e-08 | 4.25958e-07 | 1.67481e-06 | 610.15434 | 3.72513e-11 | 614.22502 | 8.48991e-11
606.28868 | 3.12667e-11 | 5.90374e-11 | 2.20229e-08 | 7.40393e-08 | 4.27165e-07 | 1.67411e-06 | 610.2744 | 3.61534e-11 | 614.34491 | 8.44679e-11
606.40888 | 3.07714e-11 | 6.27873e-11 | 2.15341e-08 | 7.48676e-08 | 4.28702e-07 | 1.66606e-06 | 610.39446 | 3.62775e-11 | 614.46483 | 8.34941e-11
606.529 | 3.13464e-11 | 5.93126e-11 | 2.17223e-08 | 7.41168e-08 | 4.29197e-07 | 1.67184e-06 | 610.51452 | 3.47539e-11 | 614.58468 | 8.50512e-11
606.64914 | 2.43915e-11 | 6.10349e-11 | 2.14481e-08 | 7.40479e-08 | 4.28053e-07 | 1.6691e-06 | 610.63459 | 3.41265e-11 | 614.70454 | 8.48002e-11
606.76929 | 2.6478e-11 | 5.6839e-11 | 2.17095e-08 | 7.45943e-08 | 4.2729e-07 | 1.66672e-06 | 610.75464 | 3.50283e-11 | 614.82444 | 8.31396e-11
606.88943 | 2.9417e-11 | 6.07959e-11 | 2.14802e-08 | 7.5315e-08 | 4.31159e-07 | 1.66833e-06 | 610.87472 | 3.45956e-11 | 614.94433 | 8.38209e-11
607.00961 | 2.895e-11 | 5.86497e-11 | 2.15947e-08 | 7.60924e-08 | 4.28062e-07 | 1.66875e-06 | 610.99483 | 3.40208e-11 | 615.06423 | 8.47765e-11
607.12972 | 2.81948e-11 | 5.91283e-11 | 2.19883e-08 | 7.42845e-08 | 4.2547e-07 | 1.67337e-06 | 611.11485 | 3.72447e-11 | 615.18416 | 8.52464e-11
607.24985 | 2.62714e-11 | 5.9438e-11 | 2.11128e-08 | 7.53118e-08 | 4.28101e-07 | 1.66554e-06 | 611.23492 | 3.68884e-11 | 615.30399 | 8.3357e-11
607.37002 | 2.49021e-11 | 6.09564e-11 | 2.16316e-08 | 7.43622e-08 | 4.27761e-07 | 1.66408e-06 | 611.35497 | 3.38147e-11 | 615.42389 | 8.43259e-11
607.49019 | 2.66417e-11 | 5.45692e-11 | 2.14446e-08 | 7.53336e-08 | 4.29123e-07 | 1.67055e-06 | 611.47504 | 3.49267e-11 | 615.54377 | 8.61501e-11
607.61029 | 2.79478e-11 | 5.75798e-11 | 2.21222e-08 | 7.51059e-08 | 4.28742e-07 | 1.66991e-06 | 611.59515 | 3.45984e-11 | 615.66365 | 8.4202e-11
607.73044 | 2.7159e-11 | 5.96947e-11 | 2.15846e-08 | 7.52535e-08 | 4.27841e-07 | 1.66854e-06 | 611.71523 | 3.59029e-11 | 615.78356 | 8.39125e-11
607.85057 | 2.73067e-11 | 5.60352e-11 | 2.16779e-08 | 7.55489e-08 | 4.2726e-07 | 1.67231e-06 | 611.83528 | 3.3502e-11 | 615.90348 | 8.51227e-11
607.97078 | 2.53003e-11 | 5.67282e-11 | 2.14901e-08 | 7.39938e-08 | 4.2876e-07 | 1.66593e-06 | 611.9553 | 3.55296e-11 | 616.02333 | 8.39263e-11
608.09087 | 2.87556e-11 | 5.63077e-11 | 2.13267e-08 | 7.4198e-08 | 4.28581e-07 | 1.66963e-06 | 612.07537 | 3.66202e-11 | 616.14323 | 8.46292e-11
608.21106 | 2.7164e-11 | 5.74357e-11 | 2.14924e-08 | 7.6072e-08 | 4.26994e-07 | 1.66854e-06 | 612.1955 | 3.2957e-11 | 616.26311 | 8.49995e-11
608.33121 | 2.76409e-11 | 5.9907e-11 | 2.14646e-08 | 7.62514e-08 | 4.2895e-07 | 1.67011e-06 | 612.31557 | 3.3533e-11 | 616.38302 | 8.36132e-11
608.45129 | 2.71886e-11 | 6.16005e-11 | 2.14679e-08 | 7.60983e-08 | 4.24745e-07 | 1.6679e-06 | 612.43557 | 3.60252e-11 | 616.5029 | 8.45328e-11
608.57145 | 2.61231e-11 | 6.08138e-11 | 2.22792e-08 | 7.40837e-08 | 4.25984e-07 | 1.67171e-06 | 612.55565 | 3.5274e-11 | 616.62278 | 8.49633e-11
608.69158 | 2.83102e-11 | 5.95051e-11 | 2.12455e-08 | 7.56281e-08 | 4.28546e-07 | 1.66979e-06 | 612.67577 | 3.58081e-11 | 616.74269 | 8.51319e-11
608.81172 | 2.75265e-11 | 5.65368e-11 | 2.17575e-08 | 7.75774e-08 | 4.27291e-07 | 1.67208e-06 | 612.79579 | 3.46428e-11 | 616.86259 | 8.37278e-11
608.93188 | 2.7493e-11 | 5.92373e-11 | 2.13377e-08 | 7.50733e-08 | 4.288e-07 | 1.67142e-06 | 612.9159 | 3.40126e-11 | 616.98247 | 8.47767e-11
609.052 | 2.64502e-11 | 5.75272e-11 | 2.13784e-08 | 7.33859e-08 | 4.30815e-07 | 1.67474e-06 | 613.03594 | 3.49256e-11 | 617.10237 | 8.44963e-11
609.17216 | 2.65924e-11 | 5.9432e-11 | 2.20323e-08 | 7.59851e-08 | 4.27651e-07 | 1.66746e-06 | 613.15607 | 3.50494e-11 | 617.22227 | 8.51508e-11
609.2923 | 2.82452e-11 | 5.55694e-11 | 2.15241e-08 | 7.58642e-08 | 4.27973e-07 | 1.67023e-06 | 613.2761 | 3.4231e-11 | 617.34215 | 8.4171e-11
609.41248 | 2.73218e-11 | 5.42211e-11 | 2.11921e-08 | 7.60197e-08 | 4.26714e-07 | 1.67047e-06 | 613.39614 | 3.65512e-11 | 617.46204 | 8.45846e-11
609.53257 | 2.76802e-11 | 5.7561e-11 | 2.18381e-08 | 7.4932e-08 | 4.27584e-07 | 1.66745e-06 | 613.51624 | 3.56991e-11 | 617.58196 | 8.49601e-11
609.65272 | 2.68707e-11 | 5.67652e-11 | 2.2383e-08 | 7.41084e-08 | 4.27989e-07 | 1.66827e-06 | 613.63635 | 3.59999e-11 | 617.70184 | 8.51987e-11
609.77288 | 2.7026e-11 | 5.7695e-11 | 2.13158e-08 | 7.61809e-08 | 4.27839e-07 | 1.66934e-06 | 613.75638 | 3.48593e-11 | 617.82174 | 8.48096e-11
609.89299 | 2.67008e-11 | 6.05622e-11 | 2.13716e-08 | 7.58666e-08 | 4.30801e-07 | 1.66885e-06 | 613.87645 | 3.51236e-11 | 617.94177 | 8.46588e-11
610.01315 | 2.70045e-11 | 5.77124e-11 | 2.16688e-08 | 7.4452e-08 | 4.2933e-07 | 1.66778e-06 | 613.99653 | 3.56395e-11 | 618.06154 | 8.48829e-11
610.13336 | 2.73194e-11 | 5.79662e-11 | 2.16367e-08 | 7.60142e-08 | 4.26733e-07 | 1.66885e-06 | 614.1166 | 3.59938e-11 | 618.18143 | 8.42374e-11
610.25349 | 2.56489e-11 | 5.83942e-11 | 2.20279e-08 | 7.64558e-08 | 4.2809e-07 | 1.6704e-06 | 614.23673 | 3.55407e-11 | 618.30132 | 8.46622e-11
610.37359 | 2.67847e-11 | 5.28171e-11 | 2.13917e-08 | 7.48747e-08 | 4.28683e-07 | 1.66886e-06 | 614.35677 | 3.43371e-11 | 618.42123 | 8.37539e-11
610.49373 | 2.75994e-11 | 5.82153e-11 | 2.18659e-08 | 7.51642e-08 | 4.2619e-07 | 1.67287e-06 | 614.47685 | 3.57126e-11 | 618.54113 | 8.4958e-11
610.61387 | 2.66883e-11 | 5.98195e-11 | 2.18454e-08 | 7.62273e-08 | 4.27601e-07 | 1.67268e-06 | 614.59694 | 3.58115e-11 | 618.66103 | 8.37037e-11
610.73401 | 2.70573e-11 | 5.82508e-11 | 2.14167e-08 | 7.56228e-08 | 4.26296e-07 | 1.67056e-06 | 614.71703 | 3.38674e-11 | 618.78095 | 8.37562e-11
610.85417 | 2.74477e-11 | 5.52737e-11 | 2.15577e-08 | 7.40682e-08 | 4.30463e-07 | 1.66656e-06 | 614.83712 | 3.60066e-11 | 618.90084 | 8.49493e-11
610.97426 | 2.76823e-11 | 5.65194e-11 | 2.1716e-08 | 7.57482e-08 | 4.25747e-07 | 1.67206e-06 | 614.9572 | 3.52867e-11 | 619.02073 | 8.48035e-11
611.09441 | 2.71184e-11 | 5.91796e-11 | 2.19592e-08 | 7.53465e-08 | 4.28975e-07 | 1.66474e-06 | 615.07733 | 3.49163e-11 | 619.14063 | 8.45978e-11
611.21454 | 2.8439e-11 | 5.84092e-11 | 2.12603e-08 | 7.46081e-08 | 4.27709e-07 | 1.6687e-06 | 615.19739 | 3.34205e-11 | 619.26054 | 8.41341e-11
611.33467 | 2.74835e-11 | 5.84396e-11 | 2.15951e-08 | 7.54366e-08 | 4.28569e-07 | 1.66846e-06 | 615.31754 | 3.44984e-11 | 619.38046 | 8.52337e-11
611.45483 | 2.72141e-11 | 5.72568e-11 | 2.18268e-08 | 7.58383e-08 | 4.26492e-07 | 1.66429e-06 | 615.43759 | 3.46409e-11 | 619.50034 | 8.58578e-11
611.57496 | 2.72777e-11 | 5.92693e-11 | 2.11737e-08 | 7.47954e-08 | 4.27353e-07 | 1.66387e-06 | 615.55771 | 3.39302e-11 | 619.62025 | 8.64345e-11
611.69511 | 2.64769e-11 | 6.12301e-11 | 2.15476e-08 | 7.5602e-08 | 4.29384e-07 | 1.66945e-06 | 615.6778 | 3.63754e-11 | 619.74019 | 8.51785e-11
611.81526 | 2.91839e-11 | 5.39623e-11 | 2.17902e-08 | 7.39071e-08 | 4.34231e-07 | 1.67102e-06 | 615.7979 | 3.42068e-11 | 619.86005 | 8.41592e-11
611.93538 | 2.76441e-11 | 5.9103e-11 | 2.17873e-08 | 7.42936e-08 | 4.26551e-07 | 1.67056e-06 | 615.91803 | 3.50411e-11 | 619.97996 | 8.3991e-11
612.0555 | 2.71035e-11 | 5.74809e-11 | 2.14756e-08 | 7.54171e-08 | 4.28942e-07 | 1.66609e-06 | 616.03815 | 3.3768e-11 | 620.09986 | 8.53697e-11
612.17564 | 2.76506e-11 | 5.92332e-11 | 2.15926e-08 | 7.42123e-08 | 4.28541e-07 | 1.66992e-06 | 616.15826 | 3.36226e-11 | 620.21978 | 8.51491e-11
612.29575 | 2.77918e-11 | 6.06637e-11 | 2.16639e-08 | 7.49016e-08 | 4.2772e-07 | 1.66689e-06 | 616.27833 | 3.24837e-11 | 620.33969 | 8.44705e-11
612.41589 | 2.6247e-11 | 5.77839e-11 | 2.14934e-08 | 7.5689e-08 | 4.29399e-07 | 1.66844e-06 | 616.39844 | 3.35056e-11 | 620.45958 | 8.38341e-11
612.53603 | 2.71455e-11 | 5.98784e-11 | 2.14837e-08 | 7.47648e-08 | 4.28278e-07 | 1.66941e-06 | 616.51856 | 3.28793e-11 | 620.57948 | 8.48358e-11
612.65616 | 2.76628e-11 | 5.6753e-11 | 2.16409e-08 | 7.5444e-08 | 4.28063e-07 | 1.66853e-06 | 616.63868 | 3.56127e-11 | 620.6994 | 8.43077e-11
612.7763 | 2.69123e-11 | 5.69223e-11 | 2.23321e-08 | 7.53266e-08 | 4.26192e-07 | 1.66552e-06 | 616.75878 | 3.57646e-11 | 620.8193 | 8.43104e-11
612.89644 | 2.74536e-11 | 6.02136e-11 | 2.18077e-08 | 7.67753e-08 | 4.29428e-07 | 1.66764e-06 | 616.87889 | 3.3613e-11 | 620.9392 | 8.57623e-11
613.01658 | 2.76247e-11 | 5.13959e-11 | 2.16143e-08 | 7.6046e-08 | 4.31359e-07 | 1.67084e-06 | 616.99904 | 3.54329e-11 | 621.05912 | 8.46255e-11
613.1367 | 2.83772e-11 | 5.95928e-11 | 2.204e-08 | 7.454e-08 | 4.2778e-07 | 1.66645e-06 | 617.11915 | 3.41929e-11 | 621.17902 | 8.55809e-11
613.25682 | 2.84055e-11 | 5.9204e-11 | 2.18027e-08 | 7.56672e-08 | 4.26581e-07 | 1.66829e-06 | 617.2393 | 3.44163e-11 | 621.29898 | 8.52482e-11
613.37695 | 2.7734e-11 | 5.67844e-11 | 2.21165e-08 | 7.57079e-08 | 4.27025e-07 | 1.67481e-06 | 617.35938 | 3.38186e-11 | 621.41883 | 8.38726e-11
613.4971 | 2.7266e-11 | 5.80129e-11 | 2.17128e-08 | 7.531e-08 | 4.26417e-07 | 1.66973e-06 | 617.4795 | 3.37849e-11 | 621.53874 | 8.52579e-11
613.61728 | 2.74056e-11 | 5.53893e-11 | 2.22457e-08 | 7.55822e-08 | 4.26456e-07 | 1.66931e-06 | 617.59961 | 3.53054e-11 | 621.65866 | 8.51944e-11
613.73739 | 2.7986e-11 | 5.6975e-11 | 2.22487e-08 | 7.40594e-08 | 4.26735e-07 | 1.66928e-06 | 617.71984 | 3.51895e-11 | 621.77855 | 8.45404e-11
613.85749 | 2.74488e-11 | 6.15121e-11 | 2.19965e-08 | 7.58126e-08 | 4.27518e-07 | 1.67229e-06 | 617.83992 | 3.46623e-11 | 621.89846 | 8.48643e-11
613.97765 | 2.66301e-11 | 6.04088e-11 | 2.16301e-08 | 7.49828e-08 | 4.29346e-07 | 1.67103e-06 | 617.95997 | 3.3808e-11 | 622.01836 | 8.4936e-11
614.09774 | 2.86992e-11 | 5.47381e-11 | 2.15337e-08 | 7.56948e-08 | 4.26001e-07 | 1.66794e-06 | 618.08012 | 3.52783e-11 | 622.13827 | 8.43105e-11
614.21791 | 2.7284e-11 | 5.63657e-11 | 2.153e-08 | 7.54111e-08 | 4.26477e-07 | 1.66993e-06 | 618.20024 | 3.5643e-11 | 622.25816 | 8.39223e-11
614.33801 | 2.69784e-11 | 5.82482e-11 | 2.17168e-08 | 7.62569e-08 | 4.28514e-07 | 1.66873e-06 | 618.32038 | 3.56071e-11 | 622.37808 | 8.48518e-11
614.45814 | 2.78968e-11 | 5.9293e-11 | 2.12569e-08 | 7.52193e-08 | 4.2908e-07 | 1.67239e-06 | 618.44054 | 3.42811e-11 | 622.49799 | 8.54491e-11
614.57826 | 2.75842e-11 | 5.67882e-11 | 2.14407e-08 | 7.58492e-08 | 4.29013e-07 | 1.67218e-06 | 618.56069 | 3.45293e-11 | 622.61792 | 8.47342e-11
614.69841 | 2.60471e-11 | 5.65998e-11 | 2.12142e-08 | 7.42625e-08 | 4.25373e-07 | 1.66616e-06 | 618.68077 | 3.68189e-11 | 622.73779 | 8.47918e-11
614.81852 | 2.73089e-11 | 5.98605e-11 | 2.14126e-08 | 7.4646e-08 | 4.26112e-07 | 1.66682e-06 | 618.8009 | 3.51232e-11 | 622.85771 | 8.42645e-11
614.93863 | 2.72838e-11 | 6.17203e-11 | 2.16814e-08 | 7.51834e-08 | 4.27735e-07 | 1.6665e-06 | 618.92104 | 3.40664e-11 | 622.9776 | 8.49901e-11
615.05876 | 2.73945e-11 | 5.7406e-11 | 2.17999e-08 | 7.49946e-08 | 4.27652e-07 | 1.67226e-06 | 619.04116 | 3.37293e-11 | 623.09753 | 8.37228e-11
615.17888 | 2.7811e-11 | 5.87923e-11 | 2.13394e-08 | 7.49299e-08 | 4.29557e-07 | 1.6678e-06 | 619.1613 | 3.3548e-11 | 623.2174 | 8.50364e-11
615.29902 | 2.68255e-11 | 5.56308e-11 | 2.21732e-08 | 7.51632e-08 | 4.28684e-07 | 1.66856e-06 | 619.28143 | 3.55402e-11 | 623.33731 | 8.51593e-11
615.41918 | 2.80873e-11 | 6.1281e-11 | 2.21254e-08 | 7.67596e-08 | 4.28266e-07 | 1.66905e-06 | 619.40156 | 3.49168e-11 | 623.45721 | 8.43784e-11
615.53926 | 2.8737e-11 | 5.56985e-11 | 2.1886e-08 | 7.52773e-08 | 4.25176e-07 | 1.66785e-06 | 619.52171 | 3.4401e-11 | 623.57711 | 8.39538e-11
615.65938 | 2.78401e-11 | 5.77215e-11 | 2.17549e-08 | 7.48645e-08 | 4.28388e-07 | 1.66675e-06 | 619.64184 | 3.45569e-11 | 623.69701 | 8.5038e-11
615.7795 | 2.77752e-11 | 5.74474e-11 | 2.16188e-08 | 7.52984e-08 | 4.27308e-07 | 1.66685e-06 | 619.76197 | 3.42157e-11 | 623.81691 | 8.39004e-11
615.89961 | 2.71608e-11 | 5.53228e-11 | 2.1822e-08 | 7.47012e-08 | 4.26087e-07 | 1.67155e-06 | 619.88216 | 3.25171e-11 | 623.93684 | 8.42044e-11
616.01973 | 2.75257e-11 | 5.87967e-11 | 2.13779e-08 | 7.45339e-08 | 4.26123e-07 | 1.66616e-06 | 620.00224 | 3.40763e-11 | 624.05671 | 8.37422e-11
616.1399 | 2.71951e-11 | 6.08361e-11 | 2.16087e-08 | 7.50043e-08 | 4.31885e-07 | 1.67146e-06 | 620.12241 | 3.56549e-11 | 624.1766 | 8.53212e-11
616.25998 | 2.73237e-11 | 5.94787e-11 | 2.19086e-08 | 7.40679e-08 | 4.3109e-07 | 1.66753e-06 | 620.24252 | 3.55385e-11 | 624.29651 | 8.45478e-11
616.38009 | 2.64923e-11 | 6.06445e-11 | 2.16188e-08 | 7.44294e-08 | 4.29115e-07 | 1.6664e-06 | 620.36266 | 3.4842e-11 | 624.4164 | 8.37412e-11
616.50022 | 2.64716e-11 | 5.70419e-11 | 2.15408e-08 | 7.5775e-08 | 4.26767e-07 | 1.66884e-06 | 620.4828 | 3.33991e-11 | 624.5363 | 8.45421e-11
616.62037 | 2.67056e-11 | 5.94023e-11 | 2.21638e-08 | 7.47789e-08 | 4.28936e-07 | 1.66932e-06 | 620.60295 | 3.45886e-11 | 624.6562 | 8.45738e-11
616.74045 | 2.72619e-11 | 5.82816e-11 | 2.23335e-08 | 7.5407e-08 | 4.29087e-07 | 1.66622e-06 | 620.72309 | 3.48934e-11 | 624.77609 | 8.51477e-11
616.86056 | 2.69287e-11 | 5.57544e-11 | 2.17443e-08 | 7.54214e-08 | 4.27521e-07 | 1.67017e-06 | 620.84323 | 3.48166e-11 | 624.89598 | 8.434e-11
616.98071 | 2.78692e-11 | 5.56746e-11 | 2.18338e-08 | 7.67013e-08 | 4.27859e-07 | 1.6661e-06 | 620.96338 | 3.44609e-11 | 625.01588 | 8.34974e-11
617.1008 | 2.68313e-11 | 5.6023e-11 | 2.18317e-08 | 7.64824e-08 | 4.28638e-07 | 1.66587e-06 | 621.08352 | 3.37286e-11 | 625.13575 | 8.31317e-11
617.2209 | 2.68644e-11 | 5.91035e-11 | 2.2449e-08 | 7.40514e-08 | 4.27201e-07 | 1.66827e-06 | 621.20366 | 3.38242e-11 | 625.25566 | 8.47414e-11
617.34103 | 2.67684e-11 | 5.92843e-11 | 2.1535e-08 | 7.509e-08 | 4.26556e-07 | 1.6718e-06 | 621.3238 | 3.43007e-11 | 625.37556 | 8.48954e-11
617.46111 | 2.74036e-11 | 5.87581e-11 | 2.154e-08 | 7.5063e-08 | 4.28857e-07 | 1.66944e-06 | 621.44396 | 3.46379e-11 | 625.49543 | 8.46413e-11
617.58123 | 2.69325e-11 | 5.72889e-11 | 2.17764e-08 | 7.48084e-08 | 4.28651e-07 | 1.66483e-06 | 621.56411 | 3.44649e-11 | 625.61535 | 8.31848e-11
617.70135 | 2.68125e-11 | 5.71881e-11 | 2.17186e-08 | 7.43773e-08 | 4.26392e-07 | 1.66669e-06 | 621.68425 | 3.64241e-11 | 625.73523 | 8.47781e-11
617.82149 | 2.77699e-11 | 5.9781e-11 | 2.19844e-08 | 7.53752e-08 | 4.29732e-07 | 1.66646e-06 | 621.80441 | 3.46409e-11 | 625.85511 | 8.52058e-11
617.94157 | 2.7388e-11 | 5.79272e-11 | 2.17626e-08 | 7.72147e-08 | 4.30234e-07 | 1.66847e-06 | 621.92456 | 3.2962e-11 | 625.97502 | 8.42725e-11
618.06167 | 2.71986e-11 | 5.64841e-11 | 2.19556e-08 | 7.57961e-08 | 4.2807e-07 | 1.66657e-06 | 622.04475 | 3.34123e-11 | 626.09489 | 8.43819e-11
618.18181 | 2.74691e-11 | 5.76627e-11 | 2.17646e-08 | 7.43148e-08 | 4.27508e-07 | 1.66449e-06 | 622.16486 | 3.41452e-11 | 626.2148 | 8.36108e-11
618.30187 | 2.67314e-11 | 5.86775e-11 | 2.29215e-08 | 7.61626e-08 | 4.28997e-07 | 1.66529e-06 | 622.28502 | 3.4583e-11 | 626.33466 | 8.44195e-11
618.42198 | 2.69804e-11 | 5.59002e-11 | 2.19758e-08 | 7.45851e-08 | 4.26117e-07 | 1.67187e-06 | 622.40516 | 3.45695e-11 | 626.45457 | 8.36717e-11
618.54209 | 2.70647e-11 | 5.83979e-11 | 2.17229e-08 | 7.57604e-08 | 4.25269e-07 | 1.66997e-06 | 622.52533 | 3.54141e-11 | 626.57445 | 8.4108e-11
618.66226 | 2.72033e-11 | 5.46411e-11 | 2.08214e-08 | 7.60963e-08 | 4.29227e-07 | 1.66627e-06 | 622.64548 | 3.44582e-11 | 626.69436 | 8.47016e-11
618.78229 | 2.73716e-11 | 5.89348e-11 | 2.24678e-08 | 7.52295e-08 | 4.27518e-07 | 1.66743e-06 | 622.76563 | 3.47064e-11 | 626.81425 | 8.39789e-11
618.90239 | 2.70356e-11 | 5.76066e-11 | 2.19607e-08 | 7.54682e-08 | 4.29548e-07 | 1.66807e-06 | 622.88583 | 3.57671e-11 | 626.93414 | 8.4774e-11
619.0225 | 2.65638e-11 | 5.45448e-11 | 2.17688e-08 | 7.48764e-08 | 4.29907e-07 | 1.66545e-06 | 623.00596 | 3.4626e-11 | 627.05407 | 8.49929e-11
619.14261 | 2.64169e-11 | 5.93042e-11 | 2.17038e-08 | 7.57188e-08 | 4.27333e-07 | 1.66844e-06 | 623.12611 | 3.49725e-11 | 627.174 | 8.45435e-11
619.26268 | 2.82225e-11 | 5.94235e-11 | 2.22357e-08 | 7.44867e-08 | 4.27436e-07 | 1.66955e-06 | 623.24625 | 3.47712e-11 | 627.29382 | 8.31951e-11
619.38279 | 2.75364e-11 | 5.50296e-11 | 2.17799e-08 | 7.61006e-08 | 4.27716e-07 | 1.67015e-06 | 623.36643 | 3.36088e-11 | 627.41371 | 8.38897e-11
619.50288 | 2.82928e-11 | 5.85527e-11 | 2.1638e-08 | 7.54986e-08 | 4.2767e-07 | 1.66412e-06 | 623.48661 | 3.51677e-11 | 627.5336 | 8.40762e-11
619.62302 | 2.75397e-11 | 5.88341e-11 | 2.18431e-08 | 7.45984e-08 | 4.28214e-07 | 1.66535e-06 | 623.60674 | 3.54715e-11 | 627.65348 | 8.62415e-11
619.7431 | 2.69887e-11 | 5.72855e-11 | 2.12689e-08 | 7.5099e-08 | 4.26781e-07 | 1.66751e-06 | 623.72688 | 3.46e-11 | 627.77337 | 8.51281e-11
619.86318 | 2.66534e-11 | 5.70755e-11 | 2.2152e-08 | 7.39442e-08 | 4.30547e-07 | 1.67114e-06 | 623.84706 | 3.47166e-11 | 627.89327 | 8.39132e-11
619.9833 | 2.69735e-11 | 5.81317e-11 | 2.16383e-08 | 7.4479e-08 | 4.28926e-07 | 1.66869e-06 | 623.96722 | 3.76627e-11 | 628.01315 | 8.5617e-11
620.10343 | 2.75558e-11 | 5.9364e-11 | 2.17762e-08 | 7.53873e-08 | 4.27089e-07 | 1.67569e-06 | 624.08736 | 3.64811e-11 | 628.13304 | 8.5357e-11
620.22346 | 2.79429e-11 | 5.74855e-11 | 2.00565e-08 | 7.50624e-08 | 4.27002e-07 | 1.67069e-06 | 624.20752 | 3.46137e-11 | 628.25292 | 8.25499e-11
620.34356 | 2.70078e-11 | 5.73773e-11 | 2.08715e-08 | 7.66469e-08 | 4.26513e-07 | 1.66988e-06 | 624.32768 | 3.37627e-11 | 628.37282 | 8.47729e-11
620.46366 | 2.70772e-11 | 5.57394e-11 | 2.15351e-08 | 7.53734e-08 | 4.30194e-07 | 1.67298e-06 | 624.44784 | 3.35668e-11 | 628.49267 | 8.29664e-11
620.58383 | 2.80617e-11 | 6.13635e-11 | 2.2173e-08 | 7.48736e-08 | 4.27432e-07 | 1.66877e-06 | 624.56797 | 3.51291e-11 | 628.61257 | 8.44389e-11
620.70382 | 2.74248e-11 | 5.66022e-11 | 2.20194e-08 | 7.73072e-08 | 4.30478e-07 | 1.66965e-06 | 624.68815 | 3.45634e-11 | 628.73245 | 8.42951e-11
620.8239 | 2.75296e-11 | 5.95578e-11 | 2.36997e-08 | 7.56933e-08 | 4.2829e-07 | 1.66669e-06 | 624.80829 | 3.49712e-11 | 628.85234 | 8.45631e-11
620.94404 | 2.74325e-11 | 7.16236e-11 | 2.33846e-08 | 7.54661e-08 | 4.30559e-07 | 1.66554e-06 | 624.92847 | 3.50866e-11 | 628.97226 | 8.37503e-11
621.06409 | 2.67828e-11 | 6.07092e-11 | 2.30164e-08 | 7.61569e-08 | 4.2533e-07 | 1.67046e-06 | 625.04865 | 3.53389e-11 | 629.09211 | 8.41467e-11
621.18417 | 2.78127e-11 | 6.00525e-11 | 2.26173e-08 | 7.58432e-08 | 4.29004e-07 | 1.67159e-06 | 625.1688 | 3.37123e-11 | 629.212 | 8.45583e-11
621.30425 | 2.64429e-11 | 5.60451e-11 | 2.28277e-08 | 7.59726e-08 | 4.25045e-07 | 1.6693e-06 | 625.28894 | 3.54848e-11 | 629.33191 | 8.28538e-11
621.42435 | 2.64134e-11 | 5.83176e-11 | 2.00107e-08 | 7.65808e-08 | 4.2678e-07 | 1.66916e-06 | 625.4091 | 3.46912e-11 | 629.45175 | 8.38352e-11
621.54441 | 2.75992e-11 | 5.98149e-11 | 2.02263e-08 | 7.51558e-08 | 4.28106e-07 | 1.66452e-06 | 625.52925 | 3.35621e-11 | 629.57163 | 8.4259e-11
621.66451 | 2.79676e-11 | 5.86082e-11 | 2.20622e-08 | 7.5439e-08 | 4.27534e-07 | 1.66985e-06 | 625.64945 | 3.31357e-11 | 629.69152 | 8.38134e-11
621.78459 | 2.7027e-11 | 5.54715e-11 | 2.45447e-08 | 7.41317e-08 | 4.29578e-07 | 1.66416e-06 | 625.76956 | 3.5631e-11 | 629.81139 | 8.40757e-11
621.90472 | 2.74322e-11 | 5.72367e-11 | 2.25194e-08 | 7.47391e-08 | 4.27571e-07 | 1.66778e-06 | 625.88977 | 3.62189e-11 | 629.93125 | 8.38027e-11
622.02475 | 2.76361e-11 | 5.7693e-11 | 2.21057e-08 | 7.48336e-08 | 4.2852e-07 | 1.66956e-06 | 626.00986 | 3.54563e-11 | 630.05116 | 8.50257e-11
622.14486 | 2.69664e-11 | 5.54898e-11 | 2.24595e-08 | 7.50649e-08 | 4.27456e-07 | 1.67166e-06 | 626.13003 | 3.8669e-11 | 630.17101 | 8.41592e-11
622.26493 | 2.78622e-11 | 5.92448e-11 | 2.27159e-08 | 7.61018e-08 | 4.29392e-07 | 1.67232e-06 | 626.25023 | 3.79739e-11 | 630.29087 | 8.35227e-11
622.38503 | 2.70926e-11 | 5.63767e-11 | 2.22349e-08 | 7.42332e-08 | 4.29222e-07 | 1.66458e-06 | 626.37035 | 3.58835e-11 | 630.41075 | 8.24192e-11
622.50514 | 2.76495e-11 | 5.75207e-11 | 2.21553e-08 | 7.67534e-08 | 4.33315e-07 | 1.66843e-06 | 626.49048 | 3.40798e-11 | 630.5306 | 8.45959e-11
622.62518 | 2.69714e-11 | 5.28705e-11 | 2.19264e-08 | 7.49471e-08 | 4.27304e-07 | 1.67039e-06 | 626.61062 | 3.48043e-11 | 630.65054 | 8.50997e-11
622.74526 | 2.78813e-11 | 5.92965e-11 | 2.21644e-08 | 7.4831e-08 | 4.26353e-07 | 1.66433e-06 | 626.73075 | 3.70628e-11 | 630.77035 | 8.45898e-11
622.86535 | 2.74793e-11 | 5.59065e-11 | 2.07693e-08 | 7.58496e-08 | 4.28626e-07 | 1.67e-06 | 626.85091 | 3.45732e-11 | 630.89022 | 8.41677e-11
622.98542 | 2.77799e-11 | 5.4993e-11 | 2.24522e-08 | 7.54261e-08 | 4.28775e-07 | 1.66936e-06 | 626.97105 | 3.58456e-11 | 631.01009 | 8.45118e-11
623.10554 | 2.7693e-11 | 5.90207e-11 | 2.18547e-08 | 7.46601e-08 | 4.2644e-07 | 1.67004e-06 | 627.09131 | 3.42249e-11 | 631.12997 | 8.47698e-11
623.22559 | 2.68062e-11 | 5.95725e-11 | 2.14295e-08 | 7.51375e-08 | 4.30323e-07 | 1.66705e-06 | 627.21134 | 3.41955e-11 | 631.24985 | 8.3346e-11
623.34568 | 2.73027e-11 | 5.94912e-11 | 2.09968e-08 | 7.6651e-08 | 4.27537e-07 | 1.67361e-06 | 627.33147 | 3.44305e-11 | 631.36976 | 8.38735e-11
623.46574 | 2.75927e-11 | 5.68366e-11 | 2.17463e-08 | 7.44753e-08 | 4.29655e-07 | 1.67359e-06 | 627.45161 | 3.45449e-11 | 631.48958 | 8.54109e-11
623.58584 | 2.71223e-11 | 5.65422e-11 | 2.22005e-08 | 7.56547e-08 | 4.2481e-07 | 1.66845e-06 | 627.57181 | 3.70635e-11 | 631.60947 | 8.48902e-11
623.7059 | 2.73646e-11 | 5.78311e-11 | 2.21179e-08 | 7.51956e-08 | 4.29984e-07 | 1.67044e-06 | 627.69191 | 3.61619e-11 | 631.72933 | 8.37834e-11
623.82598 | 2.70999e-11 | 5.7892e-11 | 2.16875e-08 | 7.45092e-08 | 4.27948e-07 | 1.66953e-06 | 627.81204 | 3.69696e-11 | 631.84921 | 8.37271e-11
623.94607 | 2.79102e-11 | 5.75395e-11 | 2.20842e-08 | 7.4767e-08 | 4.27628e-07 | 1.66975e-06 | 627.93216 | 3.42628e-11 | 631.96911 | 8.29017e-11
624.06616 | 2.74391e-11 | 5.74451e-11 | 2.25542e-08 | 7.47735e-08 | 4.29107e-07 | 1.67141e-06 | 628.0523 | 3.48383e-11 | 632.08895 | 8.32922e-11
624.18627 | 2.77453e-11 | 5.65614e-11 | 2.1345e-08 | 7.50976e-08 | 4.26117e-07 | 1.67221e-06 | 628.17248 | 3.61611e-11 | 632.20883 | 8.48987e-11
624.3063 | 2.75689e-11 | 5.65913e-11 | 2.12677e-08 | 7.5369e-08 | 4.29283e-07 | 1.66878e-06 | 628.29256 | 3.49833e-11 | 632.32871 | 8.28416e-11
624.42639 | 2.71866e-11 | 6.10024e-11 | 2.18341e-08 | 7.47314e-08 | 4.26904e-07 | 1.66834e-06 | 628.41267 | 3.76441e-11 | 632.44859 | 8.4631e-11
624.54647 | 2.83277e-11 | 5.90555e-11 | 2.25114e-08 | 7.55456e-08 | 4.26259e-07 | 1.6726e-06 | 628.53282 | 3.5689e-11 | 632.56845 | 8.56216e-11
624.66654 | 2.7079e-11 | 5.63998e-11 | 2.1896e-08 | 7.43977e-08 | 4.2847e-07 | 1.66639e-06 | 628.65292 | 3.59974e-11 | 632.68833 | 8.50322e-11
624.78664 | 2.68008e-11 | 6.05006e-11 | 2.19783e-08 | 7.53606e-08 | 4.26537e-07 | 1.67088e-06 | 628.77306 | 3.55323e-11 | 632.80821 | 8.39221e-11
624.9067 | 2.8511e-11 | 5.49486e-11 | 2.17276e-08 | 7.53012e-08 | 4.27705e-07 | 1.67217e-06 | 628.89316 | 3.48014e-11 | 632.9281 | 8.35521e-11
625.02683 | 2.79196e-11 | 5.62264e-11 | 2.22039e-08 | 7.59635e-08 | 4.29385e-07 | 1.6685e-06 | 629.0133 | 3.55284e-11 | 633.04796 | 8.39519e-11
625.14688 | 2.75663e-11 | 5.97413e-11 | 2.19506e-08 | 7.41657e-08 | 4.29681e-07 | 1.6658e-06 | 629.13343 | 3.47012e-11 | 633.16782 | 8.44423e-11
625.26697 | 2.59624e-11 | 5.40965e-11 | 2.16018e-08 | 7.61931e-08 | 4.30838e-07 | 1.67035e-06 | 629.25358 | 3.30072e-11 | 633.28771 | 8.46515e-11
625.38703 | 2.76045e-11 | 5.45266e-11 | 2.17958e-08 | 7.56732e-08 | 4.3003e-07 | 1.6647e-06 | 629.37363 | 3.45721e-11 | 633.40757 | 8.51822e-11
625.5071 | 2.77148e-11 | 5.51247e-11 | 2.25831e-08 | 7.49683e-08 | 4.29368e-07 | 1.66527e-06 | 629.49377 | 3.49844e-11 | 633.52746 | 8.43311e-11
625.62719 | 2.67886e-11 | 5.93205e-11 | 2.24181e-08 | 7.50457e-08 | 4.28819e-07 | 1.66869e-06 | 629.61387 | 3.48819e-11 | 633.64734 | 8.32889e-11
625.74729 | 2.66345e-11 | 5.99307e-11 | 2.19821e-08 | 7.44317e-08 | 4.28401e-07 | 1.66858e-06 | 629.73397 | 3.55007e-11 | 633.76726 | 8.32586e-11
625.86734 | 2.83871e-11 | 5.95727e-11 | 2.15063e-08 | 7.57111e-08 | 4.30617e-07 | 1.67144e-06 | 629.85412 | 3.45942e-11 | 633.88709 | 8.49906e-11
625.98741 | 2.86793e-11 | 5.87325e-11 | 2.15324e-08 | 7.459e-08 | 4.27218e-07 | 1.66924e-06 | 629.97427 | 3.39905e-11 | 634.00696 | 8.31239e-11
626.10753 | 2.71957e-11 | 5.81017e-11 | 2.14352e-08 | 7.48001e-08 | 4.27786e-07 | 1.66822e-06 | 630.09439 | 3.31034e-11 | 634.12688 | 8.4384e-11
626.22759 | 2.83155e-11 | 5.14998e-11 | 2.12334e-08 | 7.48133e-08 | 4.28006e-07 | 1.66543e-06 | 630.21447 | 3.4353e-11 | 634.24671 | 8.34212e-11
626.34765 | 2.90787e-11 | 5.687e-11 | 2.18615e-08 | 7.40552e-08 | 4.2738e-07 | 1.66971e-06 | 630.33459 | 3.52715e-11 | 634.36659 | 8.37946e-11
626.46773 | 2.72214e-11 | 5.86104e-11 | 2.20085e-08 | 7.55732e-08 | 4.28501e-07 | 1.66898e-06 | 630.45469 | 3.39044e-11 | 634.48649 | 8.47794e-11
626.58785 | 2.67224e-11 | 5.67925e-11 | 2.15991e-08 | 7.55524e-08 | 4.26756e-07 | 1.67102e-06 | 630.57481 | 3.39489e-11 | 634.60634 | 8.32839e-11
626.7079 | 2.762e-11 | 5.56823e-11 | 2.1406e-08 | 7.57438e-08 | 4.26704e-07 | 1.66707e-06 | 630.69491 | 3.42191e-11 | 634.72621 | 8.3962e-11
626.82803 | 2.74881e-11 | 5.52815e-11 | 2.1638e-08 | 7.62975e-08 | 4.28906e-07 | 1.66463e-06 | 630.81503 | 3.50701e-11 | 634.84609 | 8.34266e-11
626.94809 | 2.71533e-11 | 5.37127e-11 | 2.20333e-08 | 7.51696e-08 | 4.30595e-07 | 1.6692e-06 | 630.93514 | 3.68757e-11 | 634.96597 | 8.38372e-11
627.06815 | 2.81814e-11 | 5.62619e-11 | 2.17184e-08 | 7.48327e-08 | 4.29292e-07 | 1.67169e-06 | 631.05526 | 3.6108e-11 | 635.0859 | 8.47546e-11
627.18823 | 2.80457e-11 | 5.48725e-11 | 2.19418e-08 | 7.56131e-08 | 4.25847e-07 | 1.66765e-06 | 631.17539 | 3.34994e-11 | 635.20571 | 8.41762e-11
627.30833 | 2.76289e-11 | 5.74238e-11 | 2.13271e-08 | 7.36935e-08 | 4.28715e-07 | 1.66576e-06 | 631.29546 | 3.3041e-11 | 635.3256 | 8.35099e-11
627.42841 | 2.6596e-11 | 5.83315e-11 | 2.13798e-08 | 7.51359e-08 | 4.29675e-07 | 1.66598e-06 | 631.41556 | 3.2528e-11 | 635.44546 | 8.40274e-11
627.54845 | 2.70005e-11 | 5.67219e-11 | 2.18407e-08 | 7.64806e-08 | 4.28996e-07 | 1.66897e-06 | 631.53567 | 3.37352e-11 | 635.56536 | 8.49884e-11
627.66854 | 2.71122e-11 | 5.70304e-11 | 2.19506e-08 | 7.52811e-08 | 4.3125e-07 | 1.67289e-06 | 631.65579 | 3.35925e-11 | 635.6852 | 8.51534e-11
627.78864 | 2.76509e-11 | 5.89173e-11 | 2.155e-08 | 7.41364e-08 | 4.30935e-07 | 1.66347e-06 | 631.77588 | 3.54467e-11 | 635.80512 | 8.43083e-11
627.90869 | 2.71415e-11 | 5.2959e-11 | 2.21163e-08 | 7.51366e-08 | 4.27934e-07 | 1.66687e-06 | 631.896 | 3.37233e-11 | 635.92501 | 8.37783e-11
628.02882 | 2.68751e-11 | 5.78199e-11 | 2.2092e-08 | 7.41348e-08 | 4.28812e-07 | 1.66776e-06 | 632.01611 | 3.55663e-11 | 636.04484 | 8.3749e-11
628.14887 | 2.72639e-11 | 5.48452e-11 | 2.16353e-08 | 7.43102e-08 | 4.2737e-07 | 1.67283e-06 | 632.13622 | 3.42144e-11 | 636.16469 | 8.50475e-11
628.26896 | 2.70663e-11 | 5.39677e-11 | 2.18389e-08 | 7.5592e-08 | 4.28683e-07 | 1.66919e-06 | 632.25634 | 3.39272e-11 | 636.28456 | 8.42642e-11
628.38903 | 2.75887e-11 | 5.61445e-11 | 2.15114e-08 | 7.61948e-08 | 4.29149e-07 | 1.67289e-06 | 632.37642 | 3.42829e-11 | 636.40444 | 8.42186e-11
628.50911 | 2.77789e-11 | 5.38698e-11 | 2.11178e-08 | 7.43637e-08 | 4.26045e-07 | 1.67202e-06 | 632.49657 | 3.41218e-11 | 636.52433 | 8.44084e-11
628.62918 | 2.72325e-11 | 5.66319e-11 | 2.12156e-08 | 7.51013e-08 | 4.2811e-07 | 1.6654e-06 | 632.61663 | 3.39084e-11 | 636.64419 | 8.34785e-11
628.74929 | 2.74003e-11 | 6.03842e-11 | 2.16567e-08 | 7.51147e-08 | 4.29007e-07 | 1.66775e-06 | 632.73672 | 3.41453e-11 | 636.7641 | 8.50053e-11
628.86935 | 2.64812e-11 | 5.53673e-11 | 2.16461e-08 | 7.59894e-08 | 4.28088e-07 | 1.66958e-06 | 632.85684 | 3.32561e-11 | 636.88392 | 8.40436e-11
628.98944 | 2.67305e-11 | 5.78274e-11 | 2.14676e-08 | 7.44503e-08 | 4.29796e-07 | 1.66738e-06 | 632.97696 | 3.40685e-11 | 637.00382 | 8.40753e-11
629.10952 | 2.70557e-11 | 6.04704e-11 | 2.15772e-08 | 7.41359e-08 | 4.28129e-07 | 1.67139e-06 | 633.09705 | 3.40151e-11 | 637.12368 | 8.35089e-11
629.22964 | 2.63622e-11 | 5.42668e-11 | 2.1367e-08 | 7.62206e-08 | 4.29618e-07 | 1.67338e-06 | 633.21717 | 3.38113e-11 | 637.24355 | 8.432e-11
629.34969 | 2.74805e-11 | 5.3623e-11 | 2.15429e-08 | 7.61955e-08 | 4.27065e-07 | 1.67113e-06 | 633.33726 | 3.32691e-11 | 637.36341 | 8.37642e-11
629.46979 | 2.66868e-11 | 5.76111e-11 | 2.15764e-08 | 7.54478e-08 | 4.28987e-07 | 1.67099e-06 | 633.45737 | 3.44495e-11 | 637.48331 | 8.33554e-11
629.58986 | 2.70257e-11 | 5.55041e-11 | 2.19581e-08 | 7.49124e-08 | 4.29476e-07 | 1.6727e-06 | 633.57751 | 3.50866e-11 | 637.60317 | 8.29035e-11
629.70996 | 2.7422e-11 | 5.63503e-11 | 2.1704e-08 | 7.45931e-08 | 4.29523e-07 | 1.66701e-06 | 633.69759 | 3.45273e-11 | 637.72304 | 8.38171e-11
629.83005 | 2.7991e-11 | 5.71459e-11 | 2.23357e-08 | 7.69307e-08 | 4.27612e-07 | 1.66838e-06 | 633.81768 | 3.56987e-11 | 637.84292 | 8.48329e-11
629.95012 | 2.72592e-11 | 5.31951e-11 | 2.17186e-08 | 7.37108e-08 | 4.31749e-07 | 1.66938e-06 | 633.93781 | 3.34305e-11 | 637.9628 | 8.52443e-11
630.07021 | 2.68834e-11 | 5.52184e-11 | 2.20629e-08 | 7.5024e-08 | 4.27448e-07 | 1.67172e-06 | 634.05793 | 3.51077e-11 | 638.08268 | 8.46951e-11
630.19028 | 2.63847e-11 | 5.94208e-11 | 2.1992e-08 | 7.42125e-08 | 4.27104e-07 | 1.6694e-06 | 634.17806 | 3.31603e-11 | 638.20254 | 8.35982e-11
630.31036 | 2.71806e-11 | 6.11148e-11 | 2.1571e-08 | 7.4486e-08 | 4.30656e-07 | 1.66766e-06 | 634.29814 | 3.37462e-11 | 638.3224 | 8.53819e-11
630.43046 | 2.75435e-11 | 5.86496e-11 | 2.16965e-08 | 7.42993e-08 | 4.26552e-07 | 1.6697e-06 | 634.41824 | 3.18305e-11 | 638.44234 | 8.47661e-11
630.55054 | 2.75704e-11 | 5.93991e-11 | 2.19834e-08 | 7.49892e-08 | 4.28437e-07 | 1.67058e-06 | 634.53839 | 3.40933e-11 | 638.56216 | 8.35955e-11
630.67063 | 2.71623e-11 | 5.69101e-11 | 2.14273e-08 | 7.38864e-08 | 4.27e-07 | 1.66888e-06 | 634.65847 | 3.48981e-11 | 638.68208 | 8.43894e-11
630.79072 | 2.73689e-11 | 5.776e-11 | 2.15335e-08 | 7.45777e-08 | 4.26207e-07 | 1.67198e-06 | 634.77858 | 3.36922e-11 | 638.80192 | 8.40919e-11
630.9108 | 2.65565e-11 | 5.72358e-11 | 2.16992e-08 | 7.43547e-08 | 4.26979e-07 | 1.66988e-06 | 634.89873 | 3.4687e-11 | 638.92179 | 8.45307e-11
631.03093 | 2.63661e-11 | 5.67806e-11 | 2.14091e-08 | 7.53576e-08 | 4.28925e-07 | 1.6689e-06 | 635.0188 | 3.21086e-11 | 639.04167 | 8.41332e-11
631.15101 | 2.74252e-11 | 5.8094e-11 | 2.16429e-08 | 7.6598e-08 | 4.28529e-07 | 1.66905e-06 | 635.13896 | 3.21601e-11 | 639.16155 | 8.36804e-11
631.27105 | 2.72585e-11 | 5.76885e-11 | 2.13841e-08 | 7.59566e-08 | 4.25712e-07 | 1.66888e-06 | 635.25901 | 3.46867e-11 | 639.28141 | 8.50079e-11
631.39114 | 2.68781e-11 | 5.56034e-11 | 2.17931e-08 | 7.51988e-08 | 4.27463e-07 | 1.66887e-06 | 635.37912 | 3.43149e-11 | 639.40132 | 8.42062e-11
631.51123 | 2.66789e-11 | 5.81096e-11 | 2.15298e-08 | 7.48617e-08 | 4.29077e-07 | 1.66913e-06 | 635.49924 | 3.33063e-11 | 639.52119 | 8.35792e-11
631.63134 | 2.68274e-11 | 5.73299e-11 | 2.14579e-08 | 7.57186e-08 | 4.26522e-07 | 1.66347e-06 | 635.6194 | 3.44177e-11 | 639.64106 | 8.35818e-11
631.7514 | 2.70742e-11 | 5.97999e-11 | 2.14809e-08 | 7.40415e-08 | 4.27653e-07 | 1.66916e-06 | 635.73942 | 3.33932e-11 | 639.76095 | 8.32205e-11
631.87149 | 2.65162e-11 | 5.62524e-11 | 2.19106e-08 | 7.46904e-08 | 4.26917e-07 | 1.66766e-06 | 635.85955 | 3.31441e-11 | 639.88082 | 8.41379e-11
631.99157 | 2.64903e-11 | 5.95929e-11 | 2.14658e-08 | 7.68432e-08 | 4.28261e-07 | 1.67006e-06 | 635.97966 | 3.23381e-11 | 640.0007 | 8.48955e-11
632.11163 | 2.77258e-11 | 6.18356e-11 | 2.19181e-08 | 7.42507e-08 | 4.29124e-07 | 1.66763e-06 | 636.09977 | 3.25785e-11 | 640.12057 | 8.38738e-11
632.23175 | 2.67455e-11 | 5.64664e-11 | 2.2115e-08 | 7.57964e-08 | 4.29592e-07 | 1.66693e-06 | 636.21987 | 3.29787e-11 | 640.24046 | 8.3265e-11
632.35183 | 2.57794e-11 | 5.50734e-11 | 2.16277e-08 | 7.44524e-08 | 4.25219e-07 | 1.66813e-06 | 636.33997 | 3.37589e-11 | 640.36034 | 8.3777e-11
632.47191 | 2.59358e-11 | 5.55596e-11 | 2.22648e-08 | 7.397e-08 | 4.27376e-07 | 1.67415e-06 | 636.46012 | 3.39208e-11 | 640.4802 | 8.4136e-11
632.59199 | 2.67519e-11 | 5.88123e-11 | 2.17877e-08 | 7.58046e-08 | 4.26854e-07 | 1.66736e-06 | 636.58021 | 3.47397e-11 | 640.6001 | 8.31623e-11
632.71209 | 2.65886e-11 | 6.10428e-11 | 2.13993e-08 | 7.48682e-08 | 4.27598e-07 | 1.66871e-06 | 636.70034 | 3.45986e-11 | 640.71997 | 8.5012e-11
632.8322 | 2.7525e-11 | 5.40838e-11 | 2.15777e-08 | 7.51399e-08 | 4.29091e-07 | 1.66928e-06 | 636.82046 | 3.56376e-11 | 640.83985 | 8.41591e-11
632.95226 | 2.76143e-11 | 5.77462e-11 | 2.15825e-08 | 7.46384e-08 | 4.26168e-07 | 1.67069e-06 | 636.94054 | 3.61652e-11 | 640.95972 | 8.49342e-11
633.07236 | 2.70958e-11 | 5.55018e-11 | 2.22727e-08 | 7.49129e-08 | 4.2829e-07 | 1.67096e-06 | 637.06069 | 3.25949e-11 | 641.07962 | 8.42615e-11
633.19244 | 2.70253e-11 | 5.34614e-11 | 2.22296e-08 | 7.53982e-08 | 4.26142e-07 | 1.67116e-06 | 637.18079 | 3.15313e-11 | 641.19952 | 8.36973e-11
633.31258 | 2.67595e-11 | 5.78371e-11 | 2.13915e-08 | 7.56668e-08 | 4.26531e-07 | 1.67052e-06 | 637.30089 | 3.31366e-11 | 641.31941 | 8.3915e-11
633.43262 | 2.73143e-11 | 5.6051e-11 | 2.14239e-08 | 7.53606e-08 | 4.2788e-07 | 1.6702e-06 | 637.42107 | 3.59974e-11 | 641.43926 | 8.3871e-11
633.55275 | 2.74182e-11 | 5.65303e-11 | 2.13674e-08 | 7.45951e-08 | 4.28889e-07 | 1.67354e-06 | 637.54113 | 3.32889e-11 | 641.5592 | 8.27353e-11
633.6728 | 2.71213e-11 | 5.71341e-11 | 2.15513e-08 | 7.59243e-08 | 4.29975e-07 | 1.67028e-06 | 637.66129 | 3.31569e-11 | 641.67907 | 8.41906e-11
633.79288 | 2.69149e-11 | 5.9519e-11 | 2.16071e-08 | 7.63829e-08 | 4.26913e-07 | 1.66736e-06 | 637.78138 | 3.40883e-11 | 641.7989 | 8.64296e-11
633.91297 | 2.73207e-11 | 5.84116e-11 | 2.15593e-08 | 7.49046e-08 | 4.29904e-07 | 1.66334e-06 | 637.90148 | 3.23677e-11 | 641.91878 | 8.37695e-11
634.03309 | 2.71874e-11 | 5.40164e-11 | 2.19e-08 | 7.6107e-08 | 4.27888e-07 | 1.66857e-06 | 638.02161 | 3.38183e-11 | 642.03867 | 8.39716e-11
634.15317 | 2.7624e-11 | 5.72704e-11 | 2.17598e-08 | 7.50392e-08 | 4.26216e-07 | 1.66663e-06 | 638.14173 | 3.35594e-11 | 642.15858 | 8.50641e-11
634.27324 | 2.6436e-11 | 5.86841e-11 | 2.14432e-08 | 7.45493e-08 | 4.27402e-07 | 1.66599e-06 | 638.26185 | 3.50978e-11 | 642.27844 | 8.28608e-11
634.39338 | 2.67868e-11 | 5.45947e-11 | 2.14615e-08 | 7.4249e-08 | 4.27635e-07 | 1.6756e-06 | 638.38197 | 3.64922e-11 | 642.39834 | 8.46353e-11
634.51343 | 2.72715e-11 | 5.74254e-11 | 2.17966e-08 | 7.55572e-08 | 4.25196e-07 | 1.66377e-06 | 638.50209 | 3.6443e-11 | 642.51823 | 8.43249e-11
634.63356 | 2.62882e-11 | 5.88056e-11 | 2.18238e-08 | 7.51158e-08 | 4.2878e-07 | 1.66699e-06 | 638.62221 | 3.37792e-11 | 642.63809 | 8.34005e-11
634.75361 | 2.70719e-11 | 5.78394e-11 | 2.14286e-08 | 7.56809e-08 | 4.30818e-07 | 1.66864e-06 | 638.74235 | 3.31417e-11 | 642.75799 | 8.50151e-11
634.87369 | 2.72829e-11 | 5.7956e-11 | 2.1793e-08 | 7.49126e-08 | 4.28167e-07 | 1.66577e-06 | 638.86246 | 3.32043e-11 | 642.87786 | 8.39627e-11
634.99379 | 2.74077e-11 | 5.65057e-11 | 2.19378e-08 | 7.51778e-08 | 4.27114e-07 | 1.66843e-06 | 638.98258 | 3.47135e-11 | 642.99774 | 8.34987e-11
635.11398 | 2.65116e-11 | 5.28385e-11 | 2.15029e-08 | 7.49523e-08 | 4.27595e-07 | 1.66663e-06 | 639.10271 | 3.37842e-11 | 643.11763 | 8.27012e-11
635.23397 | 2.6772e-11 | 5.63212e-11 | 2.18947e-08 | 7.63624e-08 | 4.30795e-07 | 1.66491e-06 | 639.22283 | 3.47095e-11 | 643.23751 | 8.24693e-11
635.35406 | 2.79455e-11 | 5.74069e-11 | 2.18305e-08 | 7.48567e-08 | 4.27613e-07 | 1.66392e-06 | 639.34297 | 3.39993e-11 | 643.3574 | 8.42439e-11
635.47416 | 2.84183e-11 | 5.79471e-11 | 2.21165e-08 | 7.4975e-08 | 4.28336e-07 | 1.67161e-06 | 639.46308 | 3.50639e-11 | 643.4773 | 8.56402e-11
635.59424 | 2.6651e-11 | 5.10022e-11 | 2.16426e-08 | 7.71631e-08 | 4.2807e-07 | 1.66322e-06 | 639.58321 | 3.5294e-11 | 643.59717 | 8.38897e-11
635.71434 | 2.74822e-11 | 5.50891e-11 | 2.1977e-08 | 7.42291e-08 | 4.28215e-07 | 1.66831e-06 | 639.70334 | 3.51175e-11 | 643.71706 | 8.42481e-11
635.83443 | 2.73506e-11 | 5.79119e-11 | 2.19214e-08 | 7.57252e-08 | 4.29967e-07 | 1.67196e-06 | 639.82347 | 3.46596e-11 | 643.83695 | 8.36617e-11
635.95454 | 2.75803e-11 | 5.88972e-11 | 2.1527e-08 | 7.67781e-08 | 4.27257e-07 | 1.66828e-06 | 639.94359 | 3.45783e-11 | 643.95682 | 8.36452e-11
636.07463 | 2.70288e-11 | 6.00293e-11 | 2.15727e-08 | 7.66963e-08 | 4.26052e-07 | 1.66772e-06 | 640.06373 | 3.38617e-11 | 644.07672 | 8.45401e-11
636.1947 | 2.70372e-11 | 6.19086e-11 | 2.19868e-08 | 7.4711e-08 | 4.28272e-07 | 1.66609e-06 | 640.18384 | 3.35674e-11 | 644.1966 | 8.45161e-11
636.31481 | 2.75797e-11 | 6.08687e-11 | 2.19204e-08 | 7.47078e-08 | 4.28061e-07 | 1.67023e-06 | 640.30397 | 3.2223e-11 | 644.31652 | 8.42106e-11
636.43491 | 2.72561e-11 | 6.06103e-11 | 2.20767e-08 | 7.51758e-08 | 4.28937e-07 | 1.66993e-06 | 640.42411 | 3.3472e-11 | 644.43638 | 8.50395e-11
636.55499 | 2.77602e-11 | 3.55934e-11 | 2.16702e-08 | 7.56698e-08 | 4.28453e-07 | 1.66881e-06 | 640.5442 | 3.32801e-11 | 644.55624 | 8.27609e-11
636.67512 | 2.85702e-11 | 2.96372e-11 | 2.18677e-08 | 7.71292e-08 | 4.28467e-07 | 1.66815e-06 | 640.66434 | 3.40098e-11 | 644.67615 | 8.38888e-11
636.7952 | 2.80681e-11 | 5.74268e-11 | 2.18091e-08 | 7.56452e-08 | 4.26543e-07 | 1.67135e-06 | 640.78447 | 3.34711e-11 | 644.79601 | 8.45175e-11
636.91528 | 2.64493e-11 | 5.86447e-11 | 2.2156e-08 | 7.67598e-08 | 4.26983e-07 | 1.67101e-06 | 640.9046 | 3.47039e-11 | 644.91589 | 8.41801e-11
637.03538 | 2.72704e-11 | 6.51537e-11 | 2.14168e-08 | 7.58253e-08 | 4.29261e-07 | 1.67003e-06 | 641.02474 | 3.48492e-11 | 645.03579 | 8.44996e-11
637.15548 | 2.70721e-11 | 3.25464e-11 | 2.18613e-08 | 7.53044e-08 | 4.29778e-07 | 1.67001e-06 | 641.14487 | 3.53962e-11 | 645.15567 | 8.43492e-11
637.27559 | 2.70989e-11 | 6.25481e-11 | 2.1855e-08 | 7.56252e-08 | 4.30771e-07 | 1.66993e-06 | 641.26501 | 3.24604e-11 | 645.27556 | 8.36093e-11
637.39568 | 2.71603e-11 | 6.76214e-11 | 2.17203e-08 | 7.52333e-08 | 4.27934e-07 | 1.6678e-06 | 641.38514 | 3.33008e-11 | 645.39542 | 8.27048e-11
637.51579 | 2.72963e-11 | 2.33747e-11 | 2.16118e-08 | 7.5108e-08 | 4.27992e-07 | 1.67035e-06 | 641.50526 | 3.36528e-11 | 645.51534 | 8.15448e-11
637.63588 | 2.75766e-11 | 5.04693e-11 | 2.1677e-08 | 7.59642e-08 | 4.27322e-07 | 1.66533e-06 | 641.62582 | 3.36923e-11 | 645.6352 | 8.47227e-11
637.756 | 2.76306e-11 | 6.4453e-11 | 2.16966e-08 | 7.5383e-08 | 4.29529e-07 | 1.66552e-06 | 641.74554 | 3.34914e-11 | 645.75509 | 8.36759e-11
637.8761 | 2.75869e-11 | 6.73877e-11 | 2.20676e-08 | 7.53212e-08 | 4.29964e-07 | 1.67064e-06 | 641.86569 | 3.50987e-11 | 645.87503 | 8.53415e-11
637.99618 | 2.62779e-11 | 2.08878e-11 | 2.21798e-08 | 7.66364e-08 | 4.28161e-07 | 1.66718e-06 | 641.98582 | 3.41751e-11 | 645.99484 | 8.20452e-11
638.11634 | 2.73931e-11 | 6.66475e-11 | 2.13867e-08 | 7.53155e-08 | 4.2865e-07 | 1.67025e-06 | 642.10595 | 3.4402e-11 | 646.11475 | 8.53251e-11
638.23638 | 2.81655e-11 | 3.97629e-11 | 2.17459e-08 | 7.5006e-08 | 4.26329e-07 | 1.66599e-06 | 642.22614 | 3.25251e-11 | 646.23461 | 8.50413e-11
638.3565 | 2.76993e-11 | 5.3109e-11 | 2.15557e-08 | 7.44297e-08 | 4.25784e-07 | 1.66597e-06 | 642.34622 | 3.39536e-11 | 646.35451 | 8.30491e-11
638.4766 | 2.79236e-11 | 4.75136e-11 | 2.20013e-08 | 7.61625e-08 | 4.29744e-07 | 1.66629e-06 | 642.46635 | 3.5231e-11 | 646.47438 | 8.37021e-11
638.59671 | 2.63255e-11 | 5.22695e-11 | 2.19166e-08 | 7.51538e-08 | 4.28508e-07 | 1.66387e-06 | 642.58648 | 3.59314e-11 | 646.59427 | 8.38292e-11
638.71682 | 2.65481e-11 | 5.34928e-11 | 2.21582e-08 | 7.54657e-08 | 4.31478e-07 | 1.66871e-06 | 642.70667 | 3.59752e-11 | 646.71415 | 8.50525e-11
638.83691 | 2.74638e-11 | 5.96214e-11 | 2.16446e-08 | 7.50522e-08 | 4.29083e-07 | 1.66437e-06 | 642.82676 | 3.54202e-11 | 646.83406 | 8.32268e-11
638.95701 | 2.76279e-11 | 6.1828e-11 | 2.1849e-08 | 7.43224e-08 | 4.30481e-07 | 1.66337e-06 | 642.94689 | 3.49212e-11 | 646.95396 | 8.3732e-11
639.07712 | 2.76586e-11 | 6.06248e-11 | 2.18743e-08 | 7.86066e-08 | 4.29046e-07 | 1.66293e-06 | 643.06705 | 3.4425e-11 | 647.07379 | 8.34426e-11
639.19724 | 2.76183e-11 | 5.53822e-11 | 2.23387e-08 | 7.50356e-08 | 4.29502e-07 | 1.67113e-06 | 643.18717 | 3.43572e-11 | 647.19367 | 8.33001e-11
639.31733 | 2.76059e-11 | 5.93872e-11 | 2.14747e-08 | 7.39629e-08 | 4.27772e-07 | 1.6679e-06 | 643.30727 | 3.3428e-11 | 647.31355 | 8.30956e-11
639.43746 | 2.70104e-11 | 5.01301e-11 | 2.1405e-08 | 7.44677e-08 | 4.29345e-07 | 1.66501e-06 | 643.4274 | 3.42334e-11 | 647.43344 | 8.34382e-11
639.55755 | 2.78559e-11 | 5.54767e-11 | 2.1547e-08 | 7.6839e-08 | 4.29821e-07 | 1.66786e-06 | 643.54754 | 3.27491e-11 | 647.55335 | 8.3582e-11
639.67766 | 2.85922e-11 | 5.97472e-11 | 2.19223e-08 | 7.54483e-08 | 4.27921e-07 | 1.66952e-06 | 643.66769 | 3.31917e-11 | 647.67324 | 8.35397e-11
639.79778 | 2.69951e-11 | 5.59696e-11 | 2.15566e-08 | 7.55208e-08 | 4.27959e-07 | 1.66385e-06 | 643.78783 | 3.26645e-11 | 647.79308 | 8.31831e-11
639.91787 | 2.77926e-11 | 5.65508e-11 | 2.22128e-08 | 7.39536e-08 | 4.28462e-07 | 1.66442e-06 | 643.90795 | 3.41124e-11 | 647.91298 | 8.32059e-11
640.03803 | 2.76119e-11 | 6.15798e-11 | 2.13726e-08 | 7.60768e-08 | 4.30774e-07 | 1.66901e-06 | 644.02809 | 3.44198e-11 | 648.03286 | 8.49791e-11
640.15813 | 2.91133e-11 | 5.9134e-11 | 2.12627e-08 | 7.55638e-08 | 4.31585e-07 | 1.67122e-06 | 644.14827 | 3.26909e-11 | 648.15274 | 8.25259e-11
640.27823 | 2.6873e-11 | 5.69053e-11 | 2.179e-08 | 7.55327e-08 | 4.28599e-07 | 1.6705e-06 | 644.26835 | 3.4447e-11 | 648.27263 | 8.3187e-11
640.39833 | 2.62685e-11 | 5.74604e-11 | 2.16825e-08 | 7.61479e-08 | 4.27249e-07 | 1.67222e-06 | 644.38847 | 3.47479e-11 | 648.39251 | 8.40243e-11
640.51844 | 2.88014e-11 | 6.18673e-11 | 2.16981e-08 | 7.53988e-08 | 4.27256e-07 | 1.67031e-06 | 644.50866 | 3.44488e-11 | 648.5124 | 8.32121e-11
640.6386 | 2.82265e-11 | 6.21939e-11 | 2.14887e-08 | 7.64239e-08 | 4.28282e-07 | 1.66742e-06 | 644.62874 | 3.37527e-11 | 648.63228 | 8.47348e-11
640.75869 | 2.61807e-11 | 5.66526e-11 | 2.19377e-08 | 7.54882e-08 | 4.31476e-07 | 1.66793e-06 | 644.74888 | 3.29272e-11 | 648.7522 | 8.40684e-11
640.87876 | 2.64999e-11 | 5.33135e-11 | 2.19108e-08 | 7.46414e-08 | 4.27749e-07 | 1.66603e-06 | 644.869 | 3.33249e-11 | 648.87208 | 8.33304e-11
640.99888 | 2.68951e-11 | 5.43853e-11 | 2.13444e-08 | 7.67488e-08 | 4.28745e-07 | 1.66511e-06 | 644.98912 | 3.37466e-11 | 648.99196 | 8.33815e-11
641.11901 | 2.78666e-11 | 5.49754e-11 | 2.12811e-08 | 7.57598e-08 | 4.27707e-07 | 1.66961e-06 | 645.10927 | 3.39191e-11 | 649.11183 | 8.47163e-11
641.23916 | 2.74955e-11 | 5.51372e-11 | 2.14652e-08 | 7.52185e-08 | 4.26531e-07 | 1.66707e-06 | 645.22939 | 3.12178e-11 | 649.23172 | 8.54431e-11
641.35923 | 2.69533e-11 | 5.63675e-11 | 2.18636e-08 | 7.52457e-08 | 4.26859e-07 | 1.66767e-06 | 645.34952 | 3.30433e-11 | 649.3516 | 8.33182e-11
641.47935 | 2.74317e-11 | 5.70795e-11 | 2.16e-08 | 7.58901e-08 | 4.27949e-07 | 1.66325e-06 | 645.46965 | 3.31915e-11 | 649.4715 | 8.30951e-11
641.59945 | 2.66845e-11 | 5.72888e-11 | 2.1843e-08 | 7.43369e-08 | 4.27983e-07 | 1.67107e-06 | 645.58976 | 3.3857e-11 | 649.59139 | 8.35421e-11
641.71961 | 2.70877e-11 | 5.62191e-11 | 2.18889e-08 | 7.49275e-08 | 4.29919e-07 | 1.66542e-06 | 645.70988 | 3.52259e-11 | 649.71127 | 8.4268e-11
641.83965 | 2.61425e-11 | 5.90872e-11 | 2.1667e-08 | 7.50394e-08 | 4.32944e-07 | 1.66665e-06 | 645.83001 | 3.40837e-11 | 649.83117 | 8.25941e-11
641.95977 | 2.78004e-11 | 5.86363e-11 | 2.22773e-08 | 7.58933e-08 | 4.29442e-07 | 1.66871e-06 | 645.95013 | 3.26624e-11 | 649.95105 | 8.28502e-11
642.07989 | 2.79141e-11 | 5.58158e-11 | 2.17466e-08 | 7.42942e-08 | 4.30105e-07 | 1.66793e-06 | 646.07024 | 3.38933e-11 | 650.07092 | 8.36727e-11
642.20002 | 2.75548e-11 | 5.7191e-11 | 2.18488e-08 | 7.49538e-08 | 4.28564e-07 | 1.66823e-06 | 646.19038 | 3.52998e-11 | 650.19082 | 8.37402e-11
642.32013 | 2.59731e-11 | 5.48791e-11 | 2.1349e-08 | 7.54875e-08 | 4.28019e-07 | 1.66455e-06 | 646.31051 | 3.59001e-11 | 650.3107 | 8.44756e-11
642.44025 | 2.8303e-11 | 5.69821e-11 | 2.19399e-08 | 7.52927e-08 | 4.28387e-07 | 1.66883e-06 | 646.43066 | 3.39957e-11 | 650.43059 | 8.35899e-11
642.56083 | 2.8366e-11 | 6.13062e-11 | 2.19966e-08 | 7.43872e-08 | 4.28824e-07 | 1.66777e-06 | 646.55076 | 3.52287e-11 | 650.55047 | 8.31392e-11
642.68047 | 2.67403e-11 | 6.02673e-11 | 2.14391e-08 | 7.59745e-08 | 4.29127e-07 | 1.66742e-06 | 646.67089 | 3.28423e-11 | 650.67079 | 8.28005e-11
642.80057 | 2.72637e-11 | 5.77625e-11 | 2.16219e-08 | 7.6799e-08 | 4.2675e-07 | 1.6643e-06 | 646.79102 | 3.36195e-11 | 650.79025 | 8.43661e-11
642.9207 | 2.79045e-11 | 5.6544e-11 | 2.163e-08 | 7.52154e-08 | 4.29359e-07 | 1.66729e-06 | 646.91113 | 3.398e-11 | 650.91015 | 8.38335e-11
643.04079 | 2.738e-11 | 5.50117e-11 | 2.13353e-08 | 7.54791e-08 | 4.28601e-07 | 1.66893e-06 | 647.03126 | 3.52802e-11 | 651.03003 | 8.35556e-11
643.1609 | 2.6905e-11 | 5.56413e-11 | 2.19883e-08 | 7.49936e-08 | 4.27499e-07 | 1.6698e-06 | 647.15137 | 3.37373e-11 | 651.14992 | 8.41705e-11
643.28102 | 2.79139e-11 | 5.64246e-11 | 2.21103e-08 | 7.44428e-08 | 4.28123e-07 | 1.66918e-06 | 647.2715 | 3.31745e-11 | 651.2698 | 8.31521e-11
643.40112 | 2.53737e-11 | 5.56635e-11 | 2.18932e-08 | 7.7059e-08 | 4.28187e-07 | 1.67029e-06 | 647.39163 | 3.45719e-11 | 651.38973 | 8.20302e-11
643.52124 | 2.6254e-11 | 5.67538e-11 | 2.13064e-08 | 7.5659e-08 | 4.27224e-07 | 1.67044e-06 | 647.51173 | 3.37294e-11 | 651.50959 | 8.38688e-11
643.64134 | 2.82826e-11 | 5.62522e-11 | 2.14652e-08 | 7.43001e-08 | 4.28651e-07 | 1.6662e-06 | 647.63185 | 3.47063e-11 | 651.62949 | 8.33888e-11
643.76145 | 2.68642e-11 | 5.72291e-11 | 2.1665e-08 | 7.61076e-08 | 4.29809e-07 | 1.67152e-06 | 647.75197 | 3.4951e-11 | 651.74935 | 8.28078e-11
643.88154 | 2.72621e-11 | 5.43268e-11 | 2.13853e-08 | 7.46461e-08 | 4.29012e-07 | 1.6679e-06 | 647.87208 | 3.45615e-11 | 651.86929 | 8.35203e-11
644.00166 | 2.79094e-11 | 6.09011e-11 | 2.15246e-08 | 7.60721e-08 | 4.28757e-07 | 1.66884e-06 | 647.9922 | 3.51953e-11 | 651.98912 | 8.44875e-11
644.12176 | 2.73483e-11 | 5.72126e-11 | 2.17907e-08 | 7.47363e-08 | 4.27333e-07 | 1.66981e-06 | 648.11232 | 3.40346e-11 | 652.109 | 8.27507e-11
644.24187 | 2.67364e-11 | 5.87642e-11 | 2.15726e-08 | 7.47869e-08 | 4.27955e-07 | 1.66946e-06 | 648.23245 | 3.47717e-11 | 652.22888 | 8.29527e-11
644.36197 | 2.7339e-11 | 5.28808e-11 | 2.17006e-08 | 7.61394e-08 | 4.2898e-07 | 1.66917e-06 | 648.35253 | 3.49349e-11 | 652.34877 | 8.33456e-11
644.48206 | 2.56491e-11 | 5.79587e-11 | 2.16912e-08 | 7.49992e-08 | 4.27364e-07 | 1.66616e-06 | 648.47266 | 3.50729e-11 | 652.4687 | 8.27513e-11
644.60216 | 2.78881e-11 | 5.97739e-11 | 2.14502e-08 | 7.54994e-08 | 4.27947e-07 | 1.66694e-06 | 648.59277 | 3.43071e-11 | 652.58854 | 8.45103e-11
644.72226 | 2.7151e-11 | 5.73337e-11 | 2.1588e-08 | 7.49271e-08 | 4.27683e-07 | 1.66621e-06 | 648.7129 | 3.32509e-11 | 652.70841 | 8.4177e-11
644.84238 | 2.65129e-11 | 5.73051e-11 | 2.16392e-08 | 7.53951e-08 | 4.28894e-07 | 1.66771e-06 | 648.83301 | 3.39177e-11 | 652.82828 | 8.47127e-11
644.9625 | 2.6227e-11 | 5.70612e-11 | 2.15854e-08 | 7.41451e-08 | 4.28215e-07 | 1.66969e-06 | 648.95313 | 3.42605e-11 | 652.94818 | 8.30477e-11
645.08255 | 2.77273e-11 | 5.51274e-11 | 2.16256e-08 | 7.47704e-08 | 4.26671e-07 | 1.66783e-06 | 649.07325 | 3.50062e-11 | 653.06811 | 8.41636e-11
645.20267 | 2.7813e-11 | 5.72248e-11 | 2.15942e-08 | 7.54789e-08 | 4.27595e-07 | 1.66531e-06 | 649.1934 | 3.61945e-11 | 653.18796 | 8.42721e-11
645.32275 | 2.72783e-11 | 5.79009e-11 | 2.17673e-08 | 7.54405e-08 | 4.28027e-07 | 1.66294e-06 | 649.31348 | 3.48593e-11 | 653.30784 | 8.43386e-11
645.44285 | 2.77012e-11 | 5.66257e-11 | 2.16261e-08 | 7.49124e-08 | 4.27982e-07 | 1.66963e-06 | 649.43358 | 3.5897e-11 | 653.42771 | 8.20087e-11
645.56293 | 2.94117e-11 | 5.87556e-11 | 2.15781e-08 | 7.53592e-08 | 4.2826e-07 | 1.6681e-06 | 649.55369 | 3.42218e-11 | 653.54759 | 8.42685e-11
645.68303 | 2.65259e-11 | 5.89424e-11 | 2.12386e-08 | 7.50494e-08 | 4.28037e-07 | 1.6694e-06 | 649.67386 | 3.3346e-11 | 653.66747 | 8.3252e-11
645.80311 | 2.75007e-11 | 5.60695e-11 | 2.1297e-08 | 7.55015e-08 | 4.27792e-07 | 1.66655e-06 | 649.79391 | 3.27932e-11 | 653.78735 | 8.38388e-11
645.9232 | 2.76298e-11 | 5.67373e-11 | 2.11652e-08 | 7.50112e-08 | 4.28591e-07 | 1.66147e-06 | 649.91405 | 3.51303e-11 | 653.90723 | 8.34541e-11
646.0433 | 2.69852e-11 | 5.86876e-11 | 2.19662e-08 | 7.42659e-08 | 4.28853e-07 | 1.66376e-06 | 650.03413 | 3.39065e-11 | 654.0271 | 8.39254e-11
646.16338 | 2.69361e-11 | 5.75376e-11 | 2.15074e-08 | 7.46423e-08 | 4.28466e-07 | 1.67137e-06 | 650.15425 | 3.43511e-11 | 654.14698 | 8.301e-11
646.28347 | 2.80393e-11 | 5.75341e-11 | 2.20035e-08 | 7.53426e-08 | 4.26973e-07 | 1.66482e-06 | 650.27436 | 3.39614e-11 | 654.26687 | 8.38521e-11
646.40355 | 2.73735e-11 | 5.75687e-11 | 2.19268e-08 | 7.31496e-08 | 4.2791e-07 | 1.66738e-06 | 650.39448 | 3.4517e-11 | 654.38675 | 8.48479e-11
646.52364 | 2.73061e-11 | 5.7708e-11 | 2.16935e-08 | 7.48444e-08 | 4.29704e-07 | 1.66589e-06 | 650.51457 | 3.61477e-11 | 654.50662 | 8.4759e-11
646.64374 | 2.76593e-11 | 5.76376e-11 | 2.15786e-08 | 7.49487e-08 | 4.29972e-07 | 1.66998e-06 | 650.63465 | 3.43613e-11 | 654.6265 | 8.41392e-11
646.76381 | 2.75518e-11 | 5.73135e-11 | 2.15464e-08 | 7.60862e-08 | 4.27317e-07 | 1.66493e-06 | 650.75479 | 3.49977e-11 | 654.74635 | 8.4118e-11
646.8839 | 2.72758e-11 | 5.70697e-11 | 2.13234e-08 | 7.66854e-08 | 4.28335e-07 | 1.67176e-06 | 650.87489 | 3.25969e-11 | 654.86625 | 8.16257e-11
647.00402 | 2.71461e-11 | 5.82191e-11 | 2.18573e-08 | 7.55244e-08 | 4.30674e-07 | 1.66587e-06 | 650.99497 | 3.25112e-11 | 654.98617 | 8.45006e-11
647.12409 | 2.61854e-11 | 5.49787e-11 | 2.15697e-08 | 7.42208e-08 | 4.29387e-07 | 1.66846e-06 | 651.11511 | 3.08427e-11 | 655.10601 | 8.19064e-11
647.24417 | 2.68662e-11 | 5.71264e-11 | 2.19029e-08 | 7.42484e-08 | 4.27654e-07 | 1.67072e-06 | 651.23521 | 3.10605e-11 | 655.22587 | 8.24751e-11
647.36431 | 2.75155e-11 | 5.99214e-11 | 2.19749e-08 | 7.51335e-08 | 4.31709e-07 | 1.66815e-06 | 651.35528 | 3.35688e-11 | 655.34575 | 8.40401e-11
647.48435 | 2.76251e-11 | 5.43877e-11 | 2.15293e-08 | 7.55473e-08 | 4.27454e-07 | 1.66626e-06 | 651.47541 | 3.24308e-11 | 655.46562 | 8.41163e-11
647.60447 | 2.80661e-11 | 5.87084e-11 | 2.13402e-08 | 7.47798e-08 | 4.28465e-07 | 1.66888e-06 | 651.5955 | 3.18938e-11 | 655.58554 | 8.49046e-11
647.7245 | 2.80681e-11 | 5.73098e-11 | 2.16709e-08 | 7.51083e-08 | 4.28831e-07 | 1.66587e-06 | 651.7156 | 3.5163e-11 | 655.70539 | 8.38699e-11
647.84459 | 2.92067e-11 | 5.4884e-11 | 2.13453e-08 | 7.41377e-08 | 4.29839e-07 | 1.66338e-06 | 651.83569 | 3.29054e-11 | 655.82526 | 8.35386e-11
647.96468 | 2.70813e-11 | 5.7272e-11 | 2.122e-08 | 7.47736e-08 | 4.28474e-07 | 1.66643e-06 | 651.95582 | 3.35611e-11 | 655.94515 | 8.34524e-11
648.08477 | 2.39075e-11 | 5.85025e-11 | 2.20483e-08 | 7.59697e-08 | 4.28861e-07 | 1.6666e-06 | 652.0759 | 3.61598e-11 | 656.06503 | 8.46126e-11
648.20485 | 2.30389e-11 | 5.90128e-11 | 2.18242e-08 | 7.65766e-08 | 4.2815e-07 | 1.66378e-06 | 652.196 | 3.39564e-11 | 656.1849 | 8.39817e-11
648.32492 | 2.82357e-11 | 5.44879e-11 | 2.19927e-08 | 7.65025e-08 | 4.30292e-07 | 1.66117e-06 | 652.3161 | 3.35678e-11 | 656.30478 | 8.26024e-11
648.44501 | 3.36207e-11 | 5.93388e-11 | 2.18716e-08 | 7.54705e-08 | 4.29902e-07 | 1.66262e-06 | 652.4362 | 3.36172e-11 | 656.42466 | 8.2847e-11
648.56509 | 2.82846e-11 | 5.90694e-11 | 2.21616e-08 | 7.49952e-08 | 4.30401e-07 | 1.66526e-06 | 652.55634 | 3.42446e-11 | 656.54454 | 8.3393e-11
648.68517 | 2.74802e-11 | 5.77706e-11 | 2.17273e-08 | 7.64747e-08 | 4.28296e-07 | 1.67208e-06 | 652.67639 | 3.30954e-11 | 656.66443 | 8.22438e-11
648.80532 | 2.93942e-11 | 6.04626e-11 | 2.2011e-08 | 7.72566e-08 | 4.29956e-07 | 1.66846e-06 | 652.79648 | 3.48305e-11 | 656.78432 | 8.27779e-11
648.92536 | 2.74132e-11 | 6.12509e-11 | 2.23031e-08 | 7.56178e-08 | 4.30194e-07 | 1.66389e-06 | 652.91658 | 3.36532e-11 | 656.90418 | 8.46053e-11
649.04546 | 2.79911e-11 | 5.36818e-11 | 2.14925e-08 | 7.54879e-08 | 4.28551e-07 | 1.6661e-06 | 653.03668 | 3.33471e-11 | 657.02407 | 8.33473e-11
649.16555 | 2.78756e-11 | 5.88644e-11 | 2.14406e-08 | 7.6168e-08 | 4.30362e-07 | 1.66542e-06 | 653.15677 | 3.1942e-11 | 657.144 | 8.36572e-11
649.28562 | 2.82784e-11 | 5.64173e-11 | 2.17858e-08 | 7.46907e-08 | 4.289e-07 | 1.66872e-06 | 653.27689 | 3.3013e-11 | 657.26387 | 8.19244e-11
649.40571 | 2.74787e-11 | 5.47019e-11 | 2.14509e-08 | 7.57659e-08 | 4.29407e-07 | 1.66523e-06 | 653.39697 | 3.26153e-11 | 657.38371 | 8.37096e-11
649.52582 | 2.79744e-11 | 5.74354e-11 | 2.12615e-08 | 7.5522e-08 | 4.30735e-07 | 1.66715e-06 | 653.51712 | 3.53576e-11 | 657.50359 | 8.37832e-11
649.64591 | 2.69138e-11 | 5.81972e-11 | 2.14836e-08 | 7.4721e-08 | 4.29495e-07 | 1.66576e-06 | 653.63717 | 3.45914e-11 | 657.62347 | 8.40514e-11
649.76599 | 2.74351e-11 | 5.57667e-11 | 2.22667e-08 | 7.64644e-08 | 4.29683e-07 | 1.6676e-06 | 653.75726 | 3.41926e-11 | 657.74337 | 8.40465e-11
649.88609 | 2.59857e-11 | 5.73807e-11 | 2.16786e-08 | 7.43173e-08 | 4.2668e-07 | 1.66394e-06 | 653.87737 | 3.34395e-11 | 657.86324 | 8.35533e-11
650.00622 | 2.68746e-11 | 5.75931e-11 | 2.18605e-08 | 7.54524e-08 | 4.28476e-07 | 1.66488e-06 | 653.99745 | 3.49234e-11 | 657.98313 | 8.43995e-11
650.12626 | 2.75385e-11 | 5.88468e-11 | 2.18613e-08 | 7.58948e-08 | 4.29387e-07 | 1.67069e-06 | 654.11756 | 3.7715e-11 | 658.10301 | 8.27216e-11
650.24637 | 2.76799e-11 | 5.4771e-11 | 2.16228e-08 | 7.43086e-08 | 4.29861e-07 | 1.66602e-06 | 654.23762 | 3.52079e-11 | 658.22292 | 8.3009e-11
650.36643 | 2.71225e-11 | 5.57327e-11 | 2.15316e-08 | 7.52001e-08 | 4.27091e-07 | 1.66589e-06 | 654.35771 | 3.36694e-11 | 658.34276 | 8.25774e-11
650.48653 | 2.78843e-11 | 5.92205e-11 | 2.18235e-08 | 7.47892e-08 | 4.28293e-07 | 1.66556e-06 | 654.47784 | 3.34507e-11 | 658.46264 | 8.56146e-11
650.60664 | 2.8007e-11 | 5.7494e-11 | 2.15811e-08 | 7.51376e-08 | 4.29508e-07 | 1.66059e-06 | 654.59789 | 3.43665e-11 | 658.58253 | 8.30585e-11
650.72671 | 2.61764e-11 | 5.5591e-11 | 2.20708e-08 | 7.52648e-08 | 4.29132e-07 | 1.66775e-06 | 654.71794 | 3.64102e-11 | 658.7024 | 8.33116e-11
650.84681 | 2.81051e-11 | 5.40509e-11 | 2.16436e-08 | 7.56095e-08 | 4.31091e-07 | 1.66601e-06 | 654.83805 | 3.44258e-11 | 658.82229 | 8.31001e-11
650.96689 | 2.67935e-11 | 5.71069e-11 | 2.15091e-08 | 7.51189e-08 | 4.2859e-07 | 1.66931e-06 | 654.95813 | 3.37933e-11 | 658.94216 | 8.41735e-11
651.087 | 2.75603e-11 | 5.61571e-11 | 2.21639e-08 | 7.49025e-08 | 4.29336e-07 | 1.66812e-06 | 655.07821 | 3.4431e-11 | 659.06202 | 8.3287e-11
651.20709 | 2.73777e-11 | 5.767e-11 | 2.20397e-08 | 7.49713e-08 | 4.28325e-07 | 1.66586e-06 | 655.19828 | 3.33975e-11 | 659.18191 | 8.30372e-11
651.32717 | 2.69165e-11 | 5.36347e-11 | 2.13836e-08 | 7.67996e-08 | 4.28084e-07 | 1.67277e-06 | 655.31836 | 3.34172e-11 | 659.30179 | 8.36776e-11
651.44726 | 2.77633e-11 | 5.70885e-11 | 2.15327e-08 | 7.44705e-08 | 4.29974e-07 | 1.67181e-06 | 655.43845 | 3.45627e-11 | 659.4217 | 8.37287e-11
651.56736 | 2.66449e-11 | 5.55949e-11 | 2.1807e-08 | 7.58928e-08 | 4.28986e-07 | 1.66643e-06 | 655.55852 | 3.47469e-11 | 659.54156 | 8.25676e-11
651.68746 | 2.70926e-11 | 5.92475e-11 | 2.2314e-08 | 7.4896e-08 | 4.28388e-07 | 1.66263e-06 | 655.67864 | 3.43184e-11 | 659.66143 | 8.27617e-11
651.80756 | 2.74159e-11 | 5.91859e-11 | 2.14679e-08 | 7.57146e-08 | 4.26937e-07 | 1.66909e-06 | 655.79867 | 3.36358e-11 | 659.78131 | 8.29075e-11
651.92765 | 2.77065e-11 | 5.4049e-11 | 2.20349e-08 | 7.46063e-08 | 4.2747e-07 | 1.66509e-06 | 655.91874 | 3.31219e-11 | 659.90119 | 8.34735e-11
652.04775 | 2.75743e-11 | 5.54511e-11 | 2.18444e-08 | 7.5019e-08 | 4.30012e-07 | 1.67008e-06 | 656.03882 | 3.18577e-11 | 660.02106 | 8.20521e-11
652.16784 | 2.74017e-11 | 5.61728e-11 | 2.21091e-08 | 7.45988e-08 | 4.29326e-07 | 1.67068e-06 | 656.15889 | 3.33307e-11 | 660.14092 | 8.27979e-11
652.28793 | 2.75712e-11 | 5.77274e-11 | 2.1586e-08 | 7.52727e-08 | 4.2721e-07 | 1.66945e-06 | 656.27897 | 3.43014e-11 | 660.26083 | 8.31488e-11
652.40804 | 2.67295e-11 | 5.29193e-11 | 2.17028e-08 | 7.45874e-08 | 4.27898e-07 | 1.67131e-06 | 656.39904 | 3.25777e-11 | 660.3807 | 8.45514e-11
652.52812 | 2.72109e-11 | 5.70928e-11 | 2.21016e-08 | 7.4523e-08 | 4.29539e-07 | 1.66522e-06 | 656.51911 | 3.34835e-11 | 660.50057 | 8.40958e-11
652.64826 | 2.70649e-11 | 5.80198e-11 | 2.12924e-08 | 7.48747e-08 | 4.28545e-07 | 1.66789e-06 | 656.63917 | 3.42087e-11 | 660.62048 | 8.22655e-11
652.76832 | 2.71143e-11 | 5.65657e-11 | 2.20461e-08 | 7.43483e-08 | 4.28993e-07 | 1.66996e-06 | 656.75927 | 3.42108e-11 | 660.74034 | 8.26478e-11
652.8884 | 2.69274e-11 | 5.86618e-11 | 2.14642e-08 | 7.60041e-08 | 4.28588e-07 | 1.67065e-06 | 656.87929 | 3.33692e-11 | 660.86022 | 8.4918e-11
653.0085 | 2.72381e-11 | 5.90579e-11 | 2.17427e-08 | 7.42588e-08 | 4.29689e-07 | 1.66614e-06 | 656.99935 | 3.44938e-11 | 660.9801 | 8.3081e-11
653.12856 | 2.7802e-11 | 5.40388e-11 | 2.2214e-08 | 7.48815e-08 | 4.27509e-07 | 1.66158e-06 | 657.11943 | 3.38743e-11 | 661.09999 | 8.32148e-11
653.2487 | 2.77577e-11 | 5.59963e-11 | 2.13988e-08 | 7.60122e-08 | 4.28578e-07 | 1.67182e-06 | 657.2395 | 3.27506e-11 | 661.21987 | 8.36275e-11
653.36876 | 2.68326e-11 | 5.39834e-11 | 2.19339e-08 | 7.66708e-08 | 4.28088e-07 | 1.66366e-06 | 657.35956 | 3.33117e-11 | 661.33974 | 8.38305e-11
653.4889 | 2.72324e-11 | 5.57924e-11 | 2.17336e-08 | 7.52069e-08 | 4.28644e-07 | 1.66855e-06 | 657.47967 | 3.55702e-11 | 661.45964 | 8.4377e-11
653.60896 | 2.72817e-11 | 5.52918e-11 | 2.16892e-08 | 7.52589e-08 | 4.27835e-07 | 1.66806e-06 | 657.59968 | 3.42638e-11 | 661.57955 | 8.44271e-11
653.72905 | 2.70743e-11 | 5.86706e-11 | 2.2449e-08 | 7.49714e-08 | 4.29077e-07 | 1.66978e-06 | 657.71976 | 3.48025e-11 | 661.69942 | 8.4102e-11
653.84914 | 2.67322e-11 | 6.17225e-11 | 2.18592e-08 | 7.52251e-08 | 4.26845e-07 | 1.66977e-06 | 657.83986 | 3.33761e-11 | 661.81927 | 8.44251e-11
653.96922 | 2.75599e-11 | 5.82356e-11 | 2.19013e-08 | 7.4898e-08 | 4.27977e-07 | 1.66413e-06 | 657.95989 | 3.33471e-11 | 661.93915 | 8.43042e-11
654.08931 | 2.65507e-11 | 5.92274e-11 | 2.20654e-08 | 7.57587e-08 | 4.27163e-07 | 1.66731e-06 | 658.07994 | 3.43229e-11 | 662.05912 | 8.3295e-11
654.2094 | 2.62117e-11 | 5.6897e-11 | 2.17613e-08 | 7.41988e-08 | 4.28105e-07 | 1.66858e-06 | 658.20001 | 3.46111e-11 | 662.1789 | 8.31144e-11
654.32947 | 2.73186e-11 | 5.66596e-11 | 2.15354e-08 | 7.61291e-08 | 4.28314e-07 | 1.66698e-06 | 658.3201 | 3.3352e-11 | 662.29878 | 8.46927e-11
654.44961 | 2.66992e-11 | 5.48271e-11 | 2.17094e-08 | 7.64086e-08 | 4.27916e-07 | 1.66848e-06 | 658.44012 | 3.35897e-11 | 662.41866 | 8.35025e-11
654.56965 | 2.71184e-11 | 5.79423e-11 | 2.24005e-08 | 7.51538e-08 | 4.28785e-07 | 1.66308e-06 | 658.56022 | 3.45708e-11 | 662.53854 | 8.34183e-11
654.68974 | 2.72468e-11 | 5.84535e-11 | 2.17956e-08 | 7.4546e-08 | 4.28599e-07 | 1.66702e-06 | 658.6803 | 3.54083e-11 | 662.65847 | 8.33066e-11
654.80983 | 2.68548e-11 | 5.74968e-11 | 2.1447e-08 | 7.45325e-08 | 4.27265e-07 | 1.66755e-06 | 658.80032 | 3.37553e-11 | 662.77829 | 8.35414e-11
654.92996 | 2.75488e-11 | 6.03721e-11 | 2.18636e-08 | 7.68086e-08 | 4.29989e-07 | 1.6702e-06 | 658.92037 | 3.48691e-11 | 662.89816 | 8.36707e-11
655.04998 | 2.68297e-11 | 6.03116e-11 | 2.13497e-08 | 7.52762e-08 | 4.29786e-07 | 1.67098e-06 | 659.04043 | 3.36727e-11 | 663.01805 | 8.39492e-11
655.17007 | 2.63806e-11 | 5.59359e-11 | 2.14258e-08 | 7.40324e-08 | 4.28618e-07 | 1.66724e-06 | 659.16051 | 3.46521e-11 | 663.13792 | 8.23645e-11
655.29015 | 2.68378e-11 | 5.99833e-11 | 2.15941e-08 | 7.61973e-08 | 4.29152e-07 | 1.66233e-06 | 659.28058 | 3.34138e-11 | 663.2578 | 8.3535e-11
655.41027 | 2.62957e-11 | 5.77932e-11 | 2.17064e-08 | 7.43903e-08 | 4.29266e-07 | 1.67e-06 | 659.40065 | 3.40574e-11 | 663.37772 | 8.40008e-11
655.53033 | 2.63426e-11 | 5.74355e-11 | 2.14948e-08 | 7.49062e-08 | 4.27333e-07 | 1.66648e-06 | 659.52069 | 3.32338e-11 | 663.49754 | 8.38867e-11
655.65041 | 2.63e-11 | 5.74499e-11 | 2.1748e-08 | 7.46554e-08 | 4.32356e-07 | 1.67107e-06 | 659.64079 | 3.35145e-11 | 663.61743 | 8.48187e-11
655.77049 | 2.80329e-11 | 5.80888e-11 | 2.14346e-08 | 7.46637e-08 | 4.28616e-07 | 1.66384e-06 | 659.76081 | 3.32426e-11 | 663.73729 | 8.32955e-11
655.8906 | 2.74487e-11 | 5.80526e-11 | 2.22003e-08 | 7.59762e-08 | 4.26625e-07 | 1.66644e-06 | 659.88086 | 3.40295e-11 | 663.85717 | 8.4571e-11
656.01065 | 2.68851e-11 | 5.29923e-11 | 2.19141e-08 | 7.55691e-08 | 4.28269e-07 | 1.66975e-06 | 660.00094 | 3.39247e-11 | 663.97704 | 8.26387e-11
656.13076 | 2.63673e-11 | 5.76764e-11 | 2.19124e-08 | 7.71065e-08 | 4.27694e-07 | 1.67013e-06 | 660.12097 | 3.33037e-11 | 664.09692 | 8.35462e-11
656.25086 | 2.70059e-11 | 5.62891e-11 | 2.18083e-08 | 7.51391e-08 | 4.28572e-07 | 1.66534e-06 | 660.24104 | 3.22217e-11 | 664.21678 | 8.43037e-11
656.37088 | 2.61324e-11 | 5.53161e-11 | 2.25206e-08 | 7.51728e-08 | 4.27216e-07 | 1.66624e-06 | 660.36109 | 3.47231e-11 | 664.33664 | 8.23362e-11
656.491 | 2.71957e-11 | 5.5719e-11 | 2.14135e-08 | 7.50085e-08 | 4.28695e-07 | 1.66882e-06 | 660.48114 | 3.54075e-11 | 664.45653 | 8.23712e-11
656.61106 | 2.75272e-11 | 5.61872e-11 | 2.15346e-08 | 7.49474e-08 | 4.28973e-07 | 1.66984e-06 | 660.60119 | 3.28482e-11 | 664.5764 | 8.42129e-11
656.73112 | 2.73229e-11 | 5.77918e-11 | 2.22227e-08 | 7.44593e-08 | 4.29822e-07 | 1.66768e-06 | 660.72125 | 3.35422e-11 | 664.69627 | 8.40715e-11
656.8512 | 2.59898e-11 | 5.97115e-11 | 2.17694e-08 | 7.5055e-08 | 4.28583e-07 | 1.66905e-06 | 660.84131 | 3.46641e-11 | 664.81616 | 8.27053e-11
656.97126 | 2.7007e-11 | 6.1249e-11 | 2.15443e-08 | 7.52683e-08 | 4.27933e-07 | 1.66375e-06 | 660.96138 | 3.47594e-11 | 664.93608 | 8.31521e-11
657.09136 | 2.83881e-11 | 5.42228e-11 | 2.18095e-08 | 7.52678e-08 | 4.29273e-07 | 1.6644e-06 | 661.08139 | 3.36293e-11 | 665.05588 | 8.297e-11
657.21142 | 2.7197e-11 | 5.64735e-11 | 2.19975e-08 | 7.63722e-08 | 4.28917e-07 | 1.66764e-06 | 661.20146 | 3.30738e-11 | 665.17577 | 8.42656e-11
657.33154 | 2.62123e-11 | 5.25707e-11 | 2.18618e-08 | 7.66723e-08 | 4.28657e-07 | 1.67182e-06 | 661.3215 | 3.1437e-11 | 665.29563 | 8.37393e-11
657.45159 | 2.57941e-11 | 5.70622e-11 | 2.15685e-08 | 7.65886e-08 | 4.26202e-07 | 1.66921e-06 | 661.44156 | 3.36256e-11 | 665.41551 | 8.44082e-11
657.57169 | 2.72033e-11 | 5.85914e-11 | 2.1795e-08 | 7.57938e-08 | 4.28448e-07 | 1.6677e-06 | 661.5617 | 3.14334e-11 | 665.53538 | 8.38688e-11
657.69174 | 2.63603e-11 | 5.55862e-11 | 2.16823e-08 | 7.45869e-08 | 4.28859e-07 | 1.66605e-06 | 661.68165 | 3.36961e-11 | 665.65527 | 8.35503e-11
657.81178 | 2.58974e-11 | 5.67008e-11 | 2.21979e-08 | 7.4078e-08 | 4.29104e-07 | 1.66695e-06 | 661.8017 | 3.27005e-11 | 665.7751 | 8.57724e-11
657.93184 | 2.6785e-11 | 5.63143e-11 | 2.14993e-08 | 7.58952e-08 | 4.28309e-07 | 1.66353e-06 | 661.92174 | 3.39583e-11 | 665.89498 | 8.28284e-11
658.05192 | 2.69773e-11 | 5.84359e-11 | 2.15801e-08 | 7.54734e-08 | 4.31077e-07 | 1.66815e-06 | 662.0418 | 3.49392e-11 | 666.01484 | 8.36001e-11
658.17205 | 2.7496e-11 | 5.15549e-11 | 2.18828e-08 | 7.49027e-08 | 4.28907e-07 | 1.66495e-06 | 662.16186 | 3.50575e-11 | 666.13469 | 8.42464e-11
658.29205 | 2.66269e-11 | 5.52327e-11 | 2.12241e-08 | 7.67204e-08 | 4.27745e-07 | 1.66231e-06 | 662.28191 | 3.32904e-11 | 666.25458 | 8.3067e-11
658.41217 | 2.85347e-11 | 5.68504e-11 | 2.14509e-08 | 7.45069e-08 | 4.27411e-07 | 1.66634e-06 | 662.40195 | 3.49495e-11 | 666.37445 | 8.44443e-11
658.53228 | 2.75187e-11 | 5.71908e-11 | 2.15056e-08 | 7.65679e-08 | 4.28158e-07 | 1.66636e-06 | 662.522 | 3.4235e-11 | 666.4943 | 8.34837e-11
658.65226 | 2.57344e-11 | 5.75048e-11 | 2.17214e-08 | 7.54637e-08 | 4.29528e-07 | 1.66411e-06 | 662.64211 | 3.44849e-11 | 666.61417 | 8.27779e-11
658.7724 | 2.64499e-11 | 5.8868e-11 | 2.14802e-08 | 7.74651e-08 | 4.28202e-07 | 1.66919e-06 | 662.76211 | 3.44081e-11 | 666.73403 | 8.31051e-11
658.89244 | 2.64248e-11 | 6.05197e-11 | 2.19182e-08 | 7.47543e-08 | 4.28744e-07 | 1.67046e-06 | 662.88214 | 3.25487e-11 | 666.85392 | 8.40357e-11
659.01247 | 2.6593e-11 | 5.52925e-11 | 2.19708e-08 | 7.51064e-08 | 4.26439e-07 | 1.66938e-06 | 663.00221 | 3.31374e-11 | 666.97376 | 8.44753e-11
659.13256 | 2.71613e-11 | 5.71231e-11 | 2.18552e-08 | 7.66014e-08 | 4.29285e-07 | 1.67112e-06 | 663.12222 | 3.39618e-11 | 667.09362 | 8.46282e-11
659.25259 | 2.59798e-11 | 5.41597e-11 | 2.21651e-08 | 7.64878e-08 | 4.27995e-07 | 1.66903e-06 | 663.24227 | 3.31311e-11 | 667.21349 | 8.25445e-11
659.37265 | 2.64149e-11 | 5.86533e-11 | 2.25142e-08 | 7.49583e-08 | 4.28855e-07 | 1.66557e-06 | 663.36232 | 3.39308e-11 | 667.33335 | 8.34292e-11
659.49276 | 2.72446e-11 | 5.63103e-11 | 2.19789e-08 | 7.55409e-08 | 4.29067e-07 | 1.6678e-06 | 663.48234 | 3.39772e-11 | 667.45321 | 8.39789e-11
659.61278 | 2.72833e-11 | 5.52905e-11 | 2.16357e-08 | 7.51138e-08 | 4.30718e-07 | 1.6681e-06 | 663.6024 | 3.29267e-11 | 667.57307 | 8.30197e-11
659.73283 | 2.74574e-11 | 5.91458e-11 | 2.21249e-08 | 7.57087e-08 | 4.30539e-07 | 1.66855e-06 | 663.72244 | 3.32538e-11 | 667.69296 | 8.22141e-11
659.85291 | 2.79777e-11 | 5.75975e-11 | 2.17586e-08 | 7.46311e-08 | 4.28277e-07 | 1.67036e-06 | 663.84249 | 3.28183e-11 | 667.81281 | 8.37861e-11
659.97297 | 2.65254e-11 | 5.75058e-11 | 2.14203e-08 | 7.63269e-08 | 4.2685e-07 | 1.67406e-06 | 663.96255 | 3.31881e-11 | 667.93267 | 8.25004e-11
660.09304 | 2.64049e-11 | 5.70523e-11 | 2.16159e-08 | 7.46747e-08 | 4.2715e-07 | 1.66888e-06 | 664.08258 | 3.42212e-11 | 668.05253 | 8.14654e-11
660.21309 | 2.73911e-11 | 5.54139e-11 | 2.15364e-08 | 7.33454e-08 | 4.27945e-07 | 1.66735e-06 | 664.20263 | 3.24112e-11 | 668.1724 | 8.38868e-11
660.33316 | 2.55997e-11 | 5.76472e-11 | 2.17638e-08 | 7.43273e-08 | 4.30956e-07 | 1.67095e-06 | 664.32269 | 3.35883e-11 | 668.29227 | 8.37501e-11
660.45321 | 2.73067e-11 | 5.83676e-11 | 2.1801e-08 | 7.64908e-08 | 4.27684e-07 | 1.66379e-06 | 664.44273 | 3.35113e-11 | 668.41218 | 8.38907e-11
660.5733 | 2.76311e-11 | 5.51408e-11 | 2.10497e-08 | 7.47621e-08 | 4.29373e-07 | 1.66872e-06 | 664.56286 | 3.39687e-11 | 668.53201 | 8.31343e-11
660.69334 | 2.68959e-11 | 5.88561e-11 | 2.18791e-08 | 7.37744e-08 | 4.26536e-07 | 1.66988e-06 | 664.68281 | 3.59046e-11 | 668.65187 | 8.34473e-11
660.81341 | 2.73793e-11 | 5.90424e-11 | 2.20686e-08 | 7.71663e-08 | 4.29776e-07 | 1.66624e-06 | 664.80286 | 3.50904e-11 | 668.77175 | 8.51473e-11
660.93347 | 2.71285e-11 | 5.83322e-11 | 2.15508e-08 | 7.57784e-08 | 4.30912e-07 | 1.66696e-06 | 664.92293 | 3.42525e-11 | 668.89188 | 8.37916e-11
661.05354 | 2.65434e-11 | 5.97885e-11 | 2.1652e-08 | 7.47566e-08 | 4.28799e-07 | 1.66912e-06 | 665.04294 | 3.42562e-11 | 669.01147 | 8.31042e-11
661.17366 | 2.84947e-11 | 5.63836e-11 | 2.18434e-08 | 7.53048e-08 | 4.28781e-07 | 1.66537e-06 | 665.16297 | 3.24903e-11 | 669.13136 | 8.236e-11
661.29368 | 2.87932e-11 | 5.63956e-11 | 2.16043e-08 | 7.43371e-08 | 4.35027e-07 | 1.66649e-06 | 665.2831 | 3.40839e-11 | 669.25128 | 8.18503e-11
661.41375 | 2.67799e-11 | 5.69828e-11 | 2.16934e-08 | 7.38551e-08 | 4.30177e-07 | 1.67011e-06 | 665.4031 | 3.32481e-11 | 669.37109 | 8.42808e-11
661.53382 | 2.68015e-11 | 5.74252e-11 | 2.12472e-08 | 7.48355e-08 | 4.26262e-07 | 1.67067e-06 | 665.52316 | 3.40544e-11 | 669.49099 | 8.24691e-11
661.65388 | 2.65948e-11 | 5.98691e-11 | 2.11637e-08 | 7.67297e-08 | 4.28357e-07 | 1.67077e-06 | 665.64317 | 3.48728e-11 | 669.61085 | 8.17161e-11
661.77397 | 2.64596e-11 | 6.03306e-11 | 2.19513e-08 | 7.56289e-08 | 4.2995e-07 | 1.66772e-06 | 665.76326 | 3.47555e-11 | 669.73072 | 8.39618e-11
661.89404 | 2.75243e-11 | 5.53466e-11 | 2.19312e-08 | 7.60582e-08 | 4.28026e-07 | 1.66806e-06 | 665.88328 | 3.35993e-11 | 669.8506 | 8.26001e-11
662.01408 | 2.781e-11 | 6.03884e-11 | 2.25143e-08 | 7.44387e-08 | 4.28127e-07 | 1.66731e-06 | 666.00338 | 3.32628e-11 | 669.97047 | 8.11762e-11
662.13416 | 2.82726e-11 | 5.76474e-11 | 2.3476e-08 | 7.57036e-08 | 4.30058e-07 | 1.66858e-06 | 666.12338 | 3.42537e-11 | 670.09036 | 8.34057e-11
662.25423 | 2.70552e-11 | 5.53782e-11 | 2.19571e-08 | 7.68392e-08 | 4.30093e-07 | 1.66643e-06 | 666.24344 | 3.35336e-11 | 670.21025 | 8.3107e-11
662.37431 | 2.57263e-11 | 5.55602e-11 | 2.18394e-08 | 7.44482e-08 | 4.29791e-07 | 1.66521e-06 | 666.36348 | 3.35869e-11 | 670.33012 | 8.40439e-11
662.49437 | 2.69733e-11 | 5.61621e-11 | 2.28498e-08 | 7.52322e-08 | 4.29352e-07 | 1.66705e-06 | 666.48357 | 3.436e-11 | 670.45001 | 8.38683e-11
662.61444 | 2.67935e-11 | 5.59407e-11 | 2.22451e-08 | 7.52656e-08 | 4.28298e-07 | 1.6682e-06 | 666.60361 | 3.44259e-11 | 670.56989 | 8.31553e-11
662.73451 | 2.77701e-11 | 5.72249e-11 | 2.16954e-08 | 7.56186e-08 | 4.28871e-07 | 1.66959e-06 | 666.72365 | 3.42876e-11 | 670.68978 | 8.29436e-11
662.85459 | 2.80496e-11 | 5.94808e-11 | 2.25482e-08 | 7.5364e-08 | 4.2854e-07 | 1.66858e-06 | 666.84369 | 3.56883e-11 | 670.80965 | 8.36253e-11
662.97465 | 2.73351e-11 | 5.54087e-11 | 2.2176e-08 | 7.45049e-08 | 4.30427e-07 | 1.66522e-06 | 666.96379 | 3.46683e-11 | 670.92954 | 8.3054e-11
663.09473 | 2.73699e-11 | 5.68734e-11 | 2.05579e-08 | 7.46988e-08 | 4.29928e-07 | 1.66351e-06 | 667.08381 | 3.43782e-11 | 671.0494 | 8.30166e-11
663.21479 | 2.6534e-11 | 5.14702e-11 | 2.05589e-08 | 7.59759e-08 | 4.28377e-07 | 1.66448e-06 | 667.20389 | 3.3468e-11 | 671.1693 | 8.39058e-11
663.33486 | 2.67006e-11 | 5.71927e-11 | 2.11763e-08 | 7.53928e-08 | 4.2866e-07 | 1.66851e-06 | 667.32392 | 3.38396e-11 | 671.2892 | 8.13321e-11
663.45503 | 2.66521e-11 | 5.43841e-11 | 2.2062e-08 | 7.39098e-08 | 4.29828e-07 | 1.67024e-06 | 667.44402 | 3.40166e-11 | 671.40912 | 8.38901e-11
663.575 | 2.64566e-11 | 5.98782e-11 | 2.09094e-08 | 7.65649e-08 | 4.2888e-07 | 1.66596e-06 | 667.56403 | 3.49871e-11 | 671.52897 | 8.39431e-11
663.69508 | 2.68305e-11 | 6.06401e-11 | 2.08887e-08 | 7.54711e-08 | 4.28204e-07 | 1.66802e-06 | 667.68411 | 3.44953e-11 | 671.64885 | 8.31942e-11
663.81514 | 2.74773e-11 | 5.30509e-11 | 2.16469e-08 | 7.49933e-08 | 4.26675e-07 | 1.66767e-06 | 667.80417 | 3.34848e-11 | 671.76875 | 8.3755e-11
663.93521 | 2.70789e-11 | 5.88293e-11 | 1.91379e-08 | 7.45734e-08 | 4.28849e-07 | 1.66751e-06 | 667.92421 | 3.41506e-11 | 671.88869 | 8.30777e-11
664.05528 | 2.66539e-11 | 5.37846e-11 | 2.15642e-08 | 7.65503e-08 | 4.29524e-07 | 1.67528e-06 | 668.04425 | 3.45634e-11 | 672.00858 | 8.27399e-11
664.17535 | 2.692e-11 | 5.7653e-11 | 2.2921e-08 | 7.61717e-08 | 4.28061e-07 | 1.66758e-06 | 668.16436 | 3.13194e-11 | 672.12844 | 8.36231e-11
664.29542 | 2.719e-11 | 5.61087e-11 | 2.23561e-08 | 7.54415e-08 | 4.27296e-07 | 1.66643e-06 | 668.28444 | 3.35432e-11 | 672.24831 | 8.36567e-11
664.4155 | 2.74897e-11 | 5.41007e-11 | 2.18023e-08 | 7.61579e-08 | 4.2818e-07 | 1.66532e-06 | 668.40445 | 3.32855e-11 | 672.36821 | 8.28815e-11
664.5356 | 2.74525e-11 | 5.87189e-11 | 2.22873e-08 | 7.57116e-08 | 4.26669e-07 | 1.6704e-06 | 668.52452 | 3.19689e-11 | 672.48811 | 8.32928e-11
664.65564 | 2.71583e-11 | 5.30569e-11 | 2.1886e-08 | 7.50773e-08 | 4.3029e-07 | 1.66762e-06 | 668.6446 | 3.29044e-11 | 672.60802 | 8.50221e-11
664.7757 | 2.67862e-11 | 5.81854e-11 | 2.22197e-08 | 7.4932e-08 | 4.29114e-07 | 1.66553e-06 | 668.76467 | 3.3338e-11 | 672.7279 | 8.28916e-11
664.89577 | 2.74471e-11 | 5.70341e-11 | 2.19773e-08 | 7.60256e-08 | 4.30073e-07 | 1.66497e-06 | 668.88472 | 3.54492e-11 | 672.84785 | 8.24671e-11
665.01586 | 2.59976e-11 | 5.89739e-11 | 2.23218e-08 | 7.48309e-08 | 4.29627e-07 | 1.66772e-06 | 669.00479 | 3.54205e-11 | 672.96771 | 8.22052e-11
665.13595 | 2.66261e-11 | 5.51499e-11 | 2.21388e-08 | 7.65242e-08 | 4.28185e-07 | 1.66894e-06 | 669.12486 | 3.43461e-11 | 673.0876 | 8.40333e-11
665.256 | 2.69041e-11 | 5.53834e-11 | 2.15594e-08 | 7.44863e-08 | 4.2874e-07 | 1.67136e-06 | 669.24497 | 3.41037e-11 | 673.2075 | 8.38765e-11
665.37606 | 2.71385e-11 | 5.76971e-11 | 2.19817e-08 | 7.36347e-08 | 4.28606e-07 | 1.66572e-06 | 669.36502 | 3.39094e-11 | 673.3274 | 8.27924e-11
665.49615 | 2.63672e-11 | 5.33994e-11 | 2.18091e-08 | 7.54085e-08 | 4.29891e-07 | 1.6684e-06 | 669.4851 | 3.38688e-11 | 673.44731 | 8.22417e-11
665.61621 | 2.64995e-11 | 5.85914e-11 | 2.18576e-08 | 7.47685e-08 | 4.28898e-07 | 1.66389e-06 | 669.60517 | 3.29668e-11 | 673.56724 | 8.43269e-11
665.73628 | 2.57756e-11 | 5.99021e-11 | 2.12633e-08 | 7.48179e-08 | 4.27186e-07 | 1.66843e-06 | 669.72525 | 3.38202e-11 | 673.68712 | 8.3754e-11
665.85635 | 2.66171e-11 | 5.8988e-11 | 2.19663e-08 | 7.63794e-08 | 4.28365e-07 | 1.66511e-06 | 669.84532 | 3.35879e-11 | 673.80703 | 8.34102e-11
665.97644 | 2.63987e-11 | 6.29445e-11 | 2.13998e-08 | 7.54642e-08 | 4.2794e-07 | 1.66577e-06 | 669.9654 | 3.36156e-11 | 673.92691 | 8.20963e-11
666.0965 | 2.7351e-11 | 5.93972e-11 | 2.20475e-08 | 7.50384e-08 | 4.28967e-07 | 1.66725e-06 | 670.08547 | 3.22611e-11 | 674.04682 | 8.30289e-11
666.21658 | 2.72079e-11 | 5.45842e-11 | 2.17818e-08 | 7.61034e-08 | 4.28921e-07 | 1.67255e-06 | 670.20561 | 3.10053e-11 | 674.16673 | 8.4491e-11
666.33665 | 2.72547e-11 | 5.731e-11 | 2.20711e-08 | 7.40788e-08 | 4.27385e-07 | 1.66927e-06 | 670.32564 | 3.33474e-11 | 674.28663 | 8.34367e-11
666.4568 | 2.76426e-11 | 5.29219e-11 | 2.11501e-08 | 7.45774e-08 | 4.29872e-07 | 1.66396e-06 | 670.44578 | 3.34277e-11 | 674.4066 | 8.32962e-11
666.57682 | 2.72405e-11 | 5.85002e-11 | 2.17567e-08 | 7.4678e-08 | 4.34484e-07 | 1.66642e-06 | 670.56579 | 3.37565e-11 | 674.52644 | 8.30786e-11
666.6969 | 2.63989e-11 | 6.02077e-11 | 2.16677e-08 | 7.49448e-08 | 4.26589e-07 | 1.66249e-06 | 670.68587 | 3.4774e-11 | 674.64636 | 8.18224e-11
666.81702 | 2.66918e-11 | 5.84331e-11 | 2.12976e-08 | 7.52287e-08 | 4.27666e-07 | 1.66327e-06 | 670.80596 | 3.31742e-11 | 674.76627 | 8.20007e-11
666.93707 | 2.77982e-11 | 5.97368e-11 | 2.15784e-08 | 7.56047e-08 | 4.30467e-07 | 1.66886e-06 | 670.92604 | 3.40378e-11 | 674.88619 | 8.33878e-11
667.05713 | 2.58474e-11 | 5.81309e-11 | 2.2025e-08 | 7.54868e-08 | 4.28099e-07 | 1.66889e-06 | 671.04612 | 3.38779e-11 | 675.00609 | 8.13511e-11
667.17722 | 2.59809e-11 | 5.76824e-11 | 2.13994e-08 | 7.52139e-08 | 4.27374e-07 | 1.66417e-06 | 671.16623 | 3.4049e-11 | 675.12601 | 8.33442e-11
667.29733 | 2.64381e-11 | 5.69854e-11 | 2.11505e-08 | 7.52242e-08 | 4.29375e-07 | 1.66802e-06 | 671.28633 | 3.32986e-11 | 675.24592 | 8.19508e-11
667.4174 | 2.76212e-11 | 5.23738e-11 | 2.16359e-08 | 7.63761e-08 | 4.26207e-07 | 1.66574e-06 | 671.40639 | 3.35883e-11 | 675.36582 | 8.17709e-11
667.53748 | 2.6029e-11 | 5.68774e-11 | 2.11341e-08 | 7.38369e-08 | 4.29641e-07 | 1.66887e-06 | 671.52646 | 3.42641e-11 | 675.48576 | 8.42227e-11
667.65756 | 2.69353e-11 | 5.58342e-11 | 2.14464e-08 | 7.52668e-08 | 4.29241e-07 | 1.66914e-06 | 671.64653 | 3.36485e-11 | 675.60568 | 8.38356e-11
667.77767 | 2.70506e-11 | 5.75892e-11 | 2.15798e-08 | 7.60231e-08 | 4.28688e-07 | 1.66597e-06 | 671.76663 | 3.21212e-11 | 675.72558 | 8.33587e-11
667.89774 | 2.6401e-11 | 5.92198e-11 | 2.13587e-08 | 7.58723e-08 | 4.27021e-07 | 1.66596e-06 | 671.88671 | 3.39676e-11 | 675.84551 | 8.32875e-11
668.01783 | 2.7163e-11 | 5.29243e-11 | 2.2058e-08 | 7.66172e-08 | 4.26979e-07 | 1.6695e-06 | 672.00678 | 3.40114e-11 | 675.96541 | 8.17095e-11
668.13793 | 2.67181e-11 | 5.57919e-11 | 2.18061e-08 | 7.66105e-08 | 4.29744e-07 | 1.66498e-06 | 672.12685 | 3.41762e-11 | 676.08534 | 8.17444e-11
668.25801 | 2.70512e-11 | 5.87272e-11 | 2.13292e-08 | 7.42869e-08 | 4.30085e-07 | 1.66379e-06 | 672.24692 | 3.3433e-11 | 676.20527 | 8.31337e-11
668.37812 | 2.75544e-11 | 5.71175e-11 | 2.14871e-08 | 7.54695e-08 | 4.30968e-07 | 1.66319e-06 | 672.36705 | 3.49663e-11 | 676.32519 | 8.3705e-11
668.49822 | 2.67419e-11 | 5.54473e-11 | 2.17571e-08 | 7.51473e-08 | 4.28814e-07 | 1.66319e-06 | 672.4871 | 3.52408e-11 | 676.44511 | 8.14477e-11
668.61831 | 2.74768e-11 | 5.83284e-11 | 2.14908e-08 | 7.43012e-08 | 4.31401e-07 | 1.66653e-06 | 672.60718 | 3.52171e-11 | 676.56508 | 8.27525e-11
668.7384 | 2.66034e-11 | 6.0088e-11 | 2.15167e-08 | 7.46231e-08 | 4.30082e-07 | 1.66283e-06 | 672.72725 | 3.44787e-11 | 676.68497 | 8.47012e-11
668.85851 | 2.61842e-11 | 5.56459e-11 | 2.19269e-08 | 7.55705e-08 | 4.29998e-07 | 1.66526e-06 | 672.84733 | 3.37144e-11 | 676.80489 | 8.2458e-11
668.97861 | 2.77696e-11 | 5.76872e-11 | 2.1779e-08 | 7.68381e-08 | 4.28871e-07 | 1.6663e-06 | 672.96742 | 3.37835e-11 | 676.92481 | 8.30537e-11
669.09871 | 2.68159e-11 | 5.91768e-11 | 2.15117e-08 | 7.54501e-08 | 4.29213e-07 | 1.66482e-06 | 673.0875 | 3.46857e-11 | 677.04473 | 8.28923e-11
669.2188 | 2.70989e-11 | 5.94654e-11 | 2.16438e-08 | 7.65382e-08 | 4.27984e-07 | 1.67004e-06 | 673.20763 | 3.47088e-11 | 677.16467 | 8.3211e-11
669.33892 | 2.67113e-11 | 5.68125e-11 | 2.21359e-08 | 7.47538e-08 | 4.31306e-07 | 1.66426e-06 | 673.32769 | 3.44959e-11 | 677.28458 | 8.26049e-11
669.45906 | 2.77615e-11 | 5.48146e-11 | 2.14016e-08 | 7.41735e-08 | 4.2889e-07 | 1.66627e-06 | 673.44775 | 3.28297e-11 | 677.4045 | 8.27311e-11
669.57913 | 2.77194e-11 | 5.87456e-11 | 2.1587e-08 | 7.62117e-08 | 4.29262e-07 | 1.6657e-06 | 673.56784 | 3.3868e-11 | 677.52445 | 8.3592e-11
669.69922 | 2.72303e-11 | 5.33822e-11 | 2.21829e-08 | 7.6894e-08 | 4.30663e-07 | 1.67036e-06 | 673.68792 | 3.28358e-11 | 677.64437 | 8.32136e-11
669.81933 | 2.71375e-11 | 5.64326e-11 | 2.18151e-08 | 7.5574e-08 | 4.2911e-07 | 1.66854e-06 | 673.80797 | 3.23144e-11 | 677.76427 | 8.4362e-11
669.93945 | 2.75083e-11 | 5.64134e-11 | 2.1648e-08 | 7.39742e-08 | 4.29146e-07 | 1.66551e-06 | 673.9281 | 3.12976e-11 | 677.88422 | 8.35049e-11
670.05956 | 2.68963e-11 | 5.44392e-11 | 2.16005e-08 | 7.54355e-08 | 4.2843e-07 | 1.66828e-06 | 674.04816 | 3.24209e-11 | 678.00419 | 8.39902e-11
670.17966 | 2.67628e-11 | 6.03159e-11 | 2.19524e-08 | 7.52249e-08 | 4.28265e-07 | 1.66857e-06 | 674.16831 | 3.32731e-11 | 678.12406 | 8.28063e-11
670.29979 | 2.63614e-11 | 6.15548e-11 | 2.222e-08 | 7.48948e-08 | 4.28233e-07 | 1.66205e-06 | 674.28834 | 3.29829e-11 | 678.244 | 8.37444e-11
670.41989 | 2.71984e-11 | 5.76087e-11 | 2.15023e-08 | 7.57439e-08 | 4.29017e-07 | 1.66165e-06 | 674.40843 | 3.3259e-11 | 678.36392 | 8.2675e-11
670.54 | 2.71964e-11 | 5.67392e-11 | 2.16935e-08 | 7.53459e-08 | 4.3173e-07 | 1.66819e-06 | 674.52849 | 3.56231e-11 | 678.48387 | 8.20256e-11
670.66011 | 2.71514e-11 | 5.73452e-11 | 2.17945e-08 | 7.5368e-08 | 4.27489e-07 | 1.66426e-06 | 674.64859 | 3.38368e-11 | 678.60378 | 8.28233e-11
670.78026 | 2.77153e-11 | 5.25065e-11 | 2.17492e-08 | 7.36997e-08 | 4.3006e-07 | 1.66622e-06 | 674.76868 | 3.25028e-11 | 678.72373 | 8.39679e-11
670.90034 | 2.82893e-11 | 5.46232e-11 | 2.17923e-08 | 7.46614e-08 | 4.2969e-07 | 1.66537e-06 | 674.88882 | 3.28531e-11 | 678.84365 | 8.37701e-11
671.02046 | 2.82222e-11 | 5.89357e-11 | 2.12448e-08 | 7.63099e-08 | 4.26982e-07 | 1.66809e-06 | 675.00884 | 3.48281e-11 | 678.96358 | 8.38082e-11
671.14058 | 2.7503e-11 | 5.45538e-11 | 2.21142e-08 | 7.54937e-08 | 4.28932e-07 | 1.66873e-06 | 675.12894 | 3.44086e-11 | 679.08351 | 8.39671e-11
671.2607 | 2.72145e-11 | 5.54894e-11 | 2.23135e-08 | 7.52751e-08 | 4.27621e-07 | 1.67055e-06 | 675.24902 | 3.47593e-11 | 679.20344 | 8.20887e-11
671.38081 | 2.66426e-11 | 5.24298e-11 | 2.23453e-08 | 7.60516e-08 | 4.30005e-07 | 1.6672e-06 | 675.36913 | 3.25522e-11 | 679.32337 | 8.1805e-11
671.50093 | 2.80787e-11 | 5.94411e-11 | 2.17802e-08 | 7.45261e-08 | 4.28368e-07 | 1.66702e-06 | 675.4892 | 3.43384e-11 | 679.4433 | 8.29432e-11
671.62104 | 2.62489e-11 | 5.40398e-11 | 2.15968e-08 | 7.42999e-08 | 4.30948e-07 | 1.66262e-06 | 675.6093 | 3.43036e-11 | 679.56323 | 8.19314e-11
671.74115 | 2.77817e-11 | 6.05119e-11 | 2.18678e-08 | 7.40837e-08 | 4.28119e-07 | 1.66702e-06 | 675.72938 | 3.31259e-11 | 679.68314 | 8.19934e-11
671.86127 | 2.76804e-11 | 5.8721e-11 | 2.18358e-08 | 7.47154e-08 | 4.28695e-07 | 1.66715e-06 | 675.84948 | 3.36337e-11 | 679.80309 | 8.286e-11
671.9814 | 2.77863e-11 | 5.4982e-11 | 2.16549e-08 | 7.5874e-08 | 4.28167e-07 | 1.66711e-06 | 675.96958 | 3.45923e-11 | 679.92303 | 8.1778e-11
672.10152 | 2.637e-11 | 5.59788e-11 | 2.15814e-08 | 7.57338e-08 | 4.29426e-07 | 1.66938e-06 | 676.08966 | 3.39304e-11 | 680.04296 | 8.40531e-11
672.22163 | 2.67682e-11 | 4.65553e-11 | 2.18792e-08 | 7.47723e-08 | 4.30305e-07 | 1.6657e-06 | 676.20975 | 3.39377e-11 | 680.16289 | 8.42862e-11
672.34175 | 2.64311e-11 | 6.53552e-11 | 2.15857e-08 | 7.49068e-08 | 4.29301e-07 | 1.66402e-06 | 676.32985 | 3.39752e-11 | 680.28282 | 8.22883e-11
672.46188 | 2.7431e-11 | 5.02555e-11 | 2.24265e-08 | 7.79616e-08 | 4.27685e-07 | 1.66519e-06 | 676.44993 | 3.42803e-11 | 680.40275 | 8.26017e-11
672.582 | 2.75994e-11 | 5.36169e-11 | 2.27042e-08 | 7.51218e-08 | 4.28631e-07 | 1.66803e-06 | 676.57006 | 3.50219e-11 | 680.52267 | 8.26998e-11
672.70212 | 2.70449e-11 | 4.73282e-11 | 2.1835e-08 | 7.60563e-08 | 4.28235e-07 | 1.66936e-06 | 676.69011 | 3.38719e-11 | 680.64262 | 8.26698e-11
672.82226 | 2.72546e-11 | 2.30964e-11 | 2.18838e-08 | 7.45276e-08 | 4.29915e-07 | 1.66226e-06 | 676.81022 | 3.319e-11 | 680.76253 | 8.23178e-11
672.94235 | 2.78273e-11 | 2.51506e-11 | 2.18479e-08 | 7.43617e-08 | 4.26312e-07 | 1.6669e-06 | 676.93032 | 3.42583e-11 | 680.88247 | 8.25955e-11
673.06248 | 2.71976e-11 | 2.84638e-11 | 2.19866e-08 | 7.55731e-08 | 4.29008e-07 | 1.66427e-06 | 677.05041 | 3.41038e-11 | 681.00239 | 8.36473e-11
673.1826 | 2.67151e-11 | 4.26408e-11 | 2.20166e-08 | 7.54888e-08 | 4.27968e-07 | 1.66759e-06 | 677.1705 | 3.48843e-11 | 681.12233 | 8.37787e-11
673.30273 | 2.77085e-11 | 5.89687e-11 | 2.16721e-08 | 7.42313e-08 | 4.26038e-07 | 1.66886e-06 | 677.29061 | 3.23412e-11 | 681.24225 | 8.21709e-11
673.42285 | 2.71603e-11 | 6.81675e-11 | 2.1445e-08 | 7.49766e-08 | 4.29383e-07 | 1.66714e-06 | 677.41073 | 3.31199e-11 | 681.36218 | 8.24436e-11
673.54296 | 2.61252e-11 | 6.16498e-11 | 2.15948e-08 | 7.5567e-08 | 4.29583e-07 | 1.66654e-06 | 677.53081 | 3.35546e-11 | 681.48218 | 8.28344e-11
673.66307 | 2.70722e-11 | 7.77476e-11 | 2.14046e-08 | 7.51166e-08 | 4.28e-07 | 1.66982e-06 | 677.65087 | 3.35874e-11 | 681.60205 | 8.36323e-11
673.7832 | 2.73731e-11 | 8.55862e-11 | 2.18131e-08 | 7.5073e-08 | 4.27965e-07 | 1.66904e-06 | 677.77102 | 3.34011e-11 | 681.72196 | 8.28926e-11
673.90336 | 2.693e-11 | 5.33092e-11 | 2.18732e-08 | 7.41324e-08 | 4.29534e-07 | 1.66791e-06 | 677.89108 | 3.298e-11 | 681.84188 | 8.35949e-11
674.02343 | 2.61778e-11 | 5.14821e-11 | 2.16192e-08 | 7.6344e-08 | 4.28541e-07 | 1.66607e-06 | 678.01118 | 3.33895e-11 | 681.9618 | 8.47199e-11
674.1436 | 2.7197e-11 | 5.24199e-11 | 2.16082e-08 | 7.48853e-08 | 4.3115e-07 | 1.67008e-06 | 678.13128 | 3.24622e-11 | 682.08175 | 8.37489e-11
674.26369 | 2.67513e-11 | 7.95917e-11 | 2.14157e-08 | 7.47183e-08 | 4.29874e-07 | 1.66412e-06 | 678.25138 | 3.20814e-11 | 682.20166 | 8.39331e-11
674.38381 | 2.76674e-11 | 5.73459e-11 | 2.17143e-08 | 7.61207e-08 | 4.29092e-07 | 1.66419e-06 | 678.37149 | 3.02708e-11 | 682.32164 | 8.35378e-11
674.50392 | 2.74916e-11 | 4.59403e-11 | 2.15614e-08 | 7.41404e-08 | 4.29268e-07 | 1.66546e-06 | 678.49162 | 3.15466e-11 | 682.44151 | 8.25227e-11
674.62405 | 2.77033e-11 | 4.75358e-11 | 2.20287e-08 | 7.58978e-08 | 4.30604e-07 | 1.66287e-06 | 678.61169 | 3.41026e-11 | 682.56143 | 8.35687e-11
674.74416 | 2.73254e-11 | 4.29371e-11 | 2.22876e-08 | 7.65379e-08 | 4.28642e-07 | 1.66786e-06 | 678.73181 | 3.31179e-11 | 682.68142 | 8.36081e-11
674.86428 | 2.72966e-11 | 4.32318e-11 | 2.15943e-08 | 7.62303e-08 | 4.28775e-07 | 1.6687e-06 | 678.85194 | 3.13699e-11 | 682.80131 | 8.25943e-11
674.98441 | 2.76918e-11 | 5.37343e-11 | 2.19391e-08 | 7.53442e-08 | 4.26688e-07 | 1.67096e-06 | 678.97197 | 3.06876e-11 | 682.92124 | 8.23257e-11
675.10455 | 2.67976e-11 | 5.31155e-11 | 2.2725e-08 | 7.55538e-08 | 4.30204e-07 | 1.66219e-06 | 679.0921 | 3.19149e-11 | 683.04111 | 8.19675e-11
675.22465 | 2.73404e-11 | 6.22582e-11 | 2.14184e-08 | 7.56037e-08 | 4.29461e-07 | 1.66699e-06 | 679.21221 | 3.2114e-11 | 683.16106 | 8.48295e-11
675.34475 | 2.71415e-11 | 5.34746e-11 | 2.21544e-08 | 7.41401e-08 | 4.28024e-07 | 1.66264e-06 | 679.3323 | 3.43453e-11 | 683.28097 | 8.17144e-11
675.46488 | 2.6766e-11 | 5.87585e-11 | 2.20185e-08 | 7.57164e-08 | 4.3066e-07 | 1.66208e-06 | 679.4524 | 3.40256e-11 | 683.40088 | 8.35647e-11
675.585 | 2.77851e-11 | 6.19682e-11 | 2.16057e-08 | 7.70118e-08 | 4.2779e-07 | 1.67386e-06 | 679.57251 | 3.30975e-11 | 683.5208 | 8.31163e-11
675.70513 | 2.68817e-11 | 5.70474e-11 | 2.18921e-08 | 7.42898e-08 | 4.28331e-07 | 1.66924e-06 | 679.69263 | 3.28709e-11 | 683.64072 | 8.24412e-11
675.82524 | 2.76644e-11 | 5.31728e-11 | 2.18423e-08 | 7.48016e-08 | 4.26987e-07 | 1.66777e-06 | 679.81274 | 3.13825e-11 | 683.7607 | 8.28774e-11
675.94537 | 2.74891e-11 | 5.36152e-11 | 2.15918e-08 | 7.64129e-08 | 4.2859e-07 | 1.66957e-06 | 679.93283 | 3.2516e-11 | 683.88055 | 8.30866e-11
676.06552 | 2.74141e-11 | 5.90913e-11 | 2.28452e-08 | 7.57538e-08 | 4.29256e-07 | 1.6675e-06 | 680.05295 | 3.26554e-11 | 684.00051 | 8.28744e-11
676.1856 | 2.6678e-11 | 6.10233e-11 | 2.19088e-08 | 7.51576e-08 | 4.30633e-07 | 1.66501e-06 | 680.17306 | 3.35601e-11 | 684.1204 | 8.27922e-11
676.30574 | 2.83868e-11 | 5.79935e-11 | 2.13939e-08 | 7.46927e-08 | 4.29703e-07 | 1.66399e-06 | 680.29316 | 3.42023e-11 | 684.24036 | 8.17595e-11
676.42585 | 2.8019e-11 | 5.81426e-11 | 2.20702e-08 | 7.53902e-08 | 4.28344e-07 | 1.66378e-06 | 680.41329 | 3.24954e-11 | 684.36027 | 8.27803e-11
676.54596 | 2.71193e-11 | 5.86233e-11 | 2.13792e-08 | 7.6133e-08 | 4.28712e-07 | 1.66649e-06 | 680.53338 | 3.45387e-11 | 684.48016 | 8.22736e-11
676.66607 | 2.73672e-11 | 5.70111e-11 | 2.1684e-08 | 7.6098e-08 | 4.29219e-07 | 1.66635e-06 | 680.6535 | 3.39814e-11 | 684.6001 | 8.45201e-11
676.78626 | 2.66659e-11 | 5.55149e-11 | 2.15138e-08 | 7.54057e-08 | 4.3076e-07 | 1.66758e-06 | 680.77361 | 3.42624e-11 | 684.72 | 8.29857e-11
676.90634 | 2.75213e-11 | 5.76759e-11 | 2.16837e-08 | 7.50569e-08 | 4.29336e-07 | 1.66728e-06 | 680.89373 | 3.30406e-11 | 684.83989 | 8.28549e-11
677.02645 | 2.69484e-11 | 5.84696e-11 | 2.17811e-08 | 7.52057e-08 | 4.29254e-07 | 1.66882e-06 | 681.01385 | 3.24284e-11 | 684.95982 | 8.37505e-11
677.14658 | 2.6016e-11 | 5.836e-11 | 2.18242e-08 | 7.65746e-08 | 4.27313e-07 | 1.66837e-06 | 681.13397 | 3.33856e-11 | 685.07975 | 8.33059e-11
677.26671 | 2.6887e-11 | 5.81952e-11 | 2.24554e-08 | 7.5405e-08 | 4.28929e-07 | 1.66553e-06 | 681.25408 | 3.21325e-11 | 685.19966 | 8.34126e-11
677.38682 | 2.72666e-11 | 5.30294e-11 | 2.18867e-08 | 7.41936e-08 | 4.28438e-07 | 1.66687e-06 | 681.37419 | 3.24951e-11 | 685.31957 | 8.35019e-11
677.50693 | 2.65279e-11 | 5.4587e-11 | 2.22106e-08 | 7.68083e-08 | 4.28881e-07 | 1.6663e-06 | 681.49431 | 3.26367e-11 | 685.43949 | 8.18752e-11
677.62707 | 2.57808e-11 | 5.49006e-11 | 2.233e-08 | 7.61838e-08 | 4.28931e-07 | 1.66509e-06 | 681.61442 | 3.32287e-11 | 685.55947 | 8.22804e-11
677.74718 | 2.76196e-11 | 5.53452e-11 | 2.19524e-08 | 7.55957e-08 | 4.28656e-07 | 1.66635e-06 | 681.73455 | 3.37556e-11 | 685.67933 | 8.18847e-11
677.8673 | 2.70478e-11 | 5.35035e-11 | 2.19445e-08 | 7.47574e-08 | 4.27589e-07 | 1.66749e-06 | 681.85471 | 3.30986e-11 | 685.79925 | 8.06565e-11
677.98742 | 2.65351e-11 | 5.79107e-11 | 2.23884e-08 | 7.54066e-08 | 4.29746e-07 | 1.66575e-06 | 681.9748 | 3.31739e-11 | 685.91917 | 8.36159e-11
678.10754 | 2.57795e-11 | 5.68416e-11 | 2.17798e-08 | 7.56448e-08 | 4.29162e-07 | 1.66741e-06 | 682.09494 | 3.34823e-11 | 686.03909 | 8.4479e-11
678.2277 | 2.63965e-11 | 5.66867e-11 | 2.15868e-08 | 7.56789e-08 | 4.29086e-07 | 1.66806e-06 | 682.21504 | 3.24564e-11 | 686.15901 | 8.22328e-11
678.3478 | 2.58097e-11 | 5.51288e-11 | 2.19001e-08 | 7.40057e-08 | 4.30291e-07 | 1.66555e-06 | 682.33519 | 3.18421e-11 | 686.27892 | 8.28203e-11
678.46791 | 2.67696e-11 | 5.69783e-11 | 2.17656e-08 | 7.40118e-08 | 4.27026e-07 | 1.66788e-06 | 682.4553 | 3.17237e-11 | 686.39885 | 8.39328e-11
678.58804 | 2.749e-11 | 5.79414e-11 | 2.15573e-08 | 7.44519e-08 | 4.27302e-07 | 1.66916e-06 | 682.57541 | 3.27978e-11 | 686.51878 | 8.39329e-11
678.70817 | 2.6987e-11 | 5.833e-11 | 2.15734e-08 | 7.52783e-08 | 4.28222e-07 | 1.66717e-06 | 682.69556 | 3.21285e-11 | 686.6387 | 8.36747e-11
678.82832 | 2.64935e-11 | 5.11482e-11 | 2.15842e-08 | 7.46121e-08 | 4.2987e-07 | 1.66478e-06 | 682.81568 | 3.2853e-11 | 686.75864 | 8.31986e-11
678.94839 | 2.65593e-11 | 5.55727e-11 | 2.15884e-08 | 7.49584e-08 | 4.28561e-07 | 1.66334e-06 | 682.93579 | 3.32311e-11 | 686.87856 | 8.2718e-11
679.06851 | 2.59232e-11 | 5.76262e-11 | 2.18585e-08 | 7.56212e-08 | 4.31699e-07 | 1.66229e-06 | 683.05592 | 3.32208e-11 | 686.99853 | 8.30929e-11
679.18866 | 2.64018e-11 | 5.70598e-11 | 2.17385e-08 | 7.61038e-08 | 4.28851e-07 | 1.66735e-06 | 683.17606 | 3.44976e-11 | 687.11839 | 8.29114e-11
679.30877 | 2.71249e-11 | 5.47433e-11 | 2.1552e-08 | 7.52135e-08 | 4.2893e-07 | 1.67063e-06 | 683.2962 | 3.4057e-11 | 687.23834 | 8.33663e-11
679.42889 | 2.65638e-11 | 5.83432e-11 | 2.18393e-08 | 7.42303e-08 | 4.28538e-07 | 1.66501e-06 | 683.41632 | 3.31011e-11 | 687.35825 | 8.33901e-11
679.54907 | 2.59616e-11 | 5.37244e-11 | 2.18582e-08 | 7.32699e-08 | 4.30315e-07 | 1.66826e-06 | 683.53648 | 3.38483e-11 | 687.4782 | 8.22101e-11
679.66914 | 2.75493e-11 | 5.78892e-11 | 2.16538e-08 | 7.4854e-08 | 4.29598e-07 | 1.66567e-06 | 683.6566 | 3.22497e-11 | 687.59811 | 8.28892e-11
679.78926 | 2.83254e-11 | 5.15769e-11 | 2.15972e-08 | 7.70259e-08 | 4.26215e-07 | 1.66756e-06 | 683.77672 | 3.25955e-11 | 687.71808 | 8.42092e-11
679.90938 | 2.59767e-11 | 5.9814e-11 | 2.1768e-08 | 7.45673e-08 | 4.26053e-07 | 1.66799e-06 | 683.89684 | 3.24422e-11 | 687.83801 | 8.31688e-11
680.02955 | 2.62972e-11 | 5.79931e-11 | 2.18564e-08 | 7.44505e-08 | 4.29431e-07 | 1.66849e-06 | 684.01705 | 3.33066e-11 | 687.958 | 8.22092e-11
680.14963 | 2.6837e-11 | 5.94375e-11 | 2.13713e-08 | 7.51283e-08 | 4.29558e-07 | 1.66657e-06 | 684.13714 | 3.45011e-11 | 688.07784 | 8.37272e-11
680.26977 | 2.76525e-11 | 5.13643e-11 | 2.16148e-08 | 7.51873e-08 | 4.289e-07 | 1.66108e-06 | 684.25732 | 3.2995e-11 | 688.19774 | 8.28641e-11
680.38989 | 2.71493e-11 | 5.89908e-11 | 2.14525e-08 | 7.47041e-08 | 4.30945e-07 | 1.66655e-06 | 684.3774 | 3.28029e-11 | 688.31771 | 8.16985e-11
680.51003 | 2.61092e-11 | 5.70325e-11 | 2.17095e-08 | 7.42621e-08 | 4.26576e-07 | 1.66654e-06 | 684.49754 | 3.2428e-11 | 688.43763 | 8.4211e-11
680.63015 | 2.66623e-11 | 5.50869e-11 | 2.15692e-08 | 7.65545e-08 | 4.27134e-07 | 1.6692e-06 | 684.61772 | 3.17224e-11 | 688.5576 | 8.30811e-11
680.75026 | 2.63869e-11 | 5.68101e-11 | 2.17758e-08 | 7.54228e-08 | 4.31962e-07 | 1.66494e-06 | 684.73783 | 3.40502e-11 | 688.67748 | 8.23539e-11
680.87038 | 2.76236e-11 | 5.89869e-11 | 2.20482e-08 | 7.56982e-08 | 4.27447e-07 | 1.66532e-06 | 684.85796 | 3.30176e-11 | 688.79741 | 8.25699e-11
680.99051 | 2.76213e-11 | 5.74407e-11 | 2.17192e-08 | 7.49232e-08 | 4.28621e-07 | 1.66501e-06 | 684.9781 | 3.51901e-11 | 688.91734 | 8.25758e-11
681.11064 | 2.64758e-11 | 5.68154e-11 | 2.18893e-08 | 7.65413e-08 | 4.3088e-07 | 1.66609e-06 | 685.09825 | 3.38937e-11 | 689.03727 | 8.2222e-11
681.23077 | 2.74126e-11 | 5.92438e-11 | 2.16988e-08 | 7.5627e-08 | 4.2893e-07 | 1.66668e-06 | 685.21838 | 3.23923e-11 | 689.15722 | 8.36355e-11
681.3509 | 2.6234e-11 | 5.84472e-11 | 2.21355e-08 | 7.56052e-08 | 4.27454e-07 | 1.6652e-06 | 685.33855 | 3.49976e-11 | 689.27713 | 8.26917e-11
681.47103 | 2.70096e-11 | 5.59214e-11 | 2.19771e-08 | 7.45103e-08 | 4.30654e-07 | 1.6661e-06 | 685.45867 | 3.5885e-11 | 689.39708 | 8.34939e-11
681.59113 | 2.64731e-11 | 5.69834e-11 | 2.17932e-08 | 7.55148e-08 | 4.26215e-07 | 1.66389e-06 | 685.5788 | 3.46239e-11 | 689.51702 | 8.31629e-11
681.71127 | 2.74354e-11 | 5.94224e-11 | 2.20259e-08 | 7.50412e-08 | 4.25965e-07 | 1.671e-06 | 685.69896 | 3.51333e-11 | 689.63697 | 8.19872e-11
681.83144 | 2.62917e-11 | 5.18014e-11 | 2.18095e-08 | 7.63287e-08 | 4.28289e-07 | 1.66813e-06 | 685.81911 | 3.48445e-11 | 689.75689 | 8.29559e-11
681.9515 | 2.61961e-11 | 5.74335e-11 | 2.23431e-08 | 7.64583e-08 | 4.28285e-07 | 1.66567e-06 | 685.93924 | 3.23261e-11 | 689.87683 | 8.19652e-11
682.07168 | 2.69694e-11 | 5.59924e-11 | 2.16152e-08 | 7.57741e-08 | 4.29935e-07 | 1.66533e-06 | 686.05939 | 3.34344e-11 | 689.99675 | 8.15824e-11
682.19177 | 2.67821e-11 | 5.93113e-11 | 2.23815e-08 | 7.56048e-08 | 4.28909e-07 | 1.66461e-06 | 686.17954 | 3.24195e-11 | 690.11668 | 8.3693e-11
682.31187 | 2.55724e-11 | 5.7112e-11 | 2.16639e-08 | 7.39035e-08 | 4.28095e-07 | 1.66762e-06 | 686.29967 | 3.31694e-11 | 690.23663 | 8.25174e-11
682.43202 | 2.68712e-11 | 5.26447e-11 | 2.17872e-08 | 7.50093e-08 | 4.29968e-07 | 1.66681e-06 | 686.41985 | 3.35811e-11 | 690.35658 | 8.38405e-11
682.55214 | 2.76188e-11 | 5.67722e-11 | 2.16523e-08 | 7.41963e-08 | 4.28501e-07 | 1.66816e-06 | 686.53994 | 3.38492e-11 | 690.47652 | 8.33162e-11
682.67226 | 2.63551e-11 | 5.98004e-11 | 2.16391e-08 | 7.44014e-08 | 4.28144e-07 | 1.66594e-06 | 686.66009 | 3.31004e-11 | 690.59646 | 8.44685e-11
682.79239 | 2.59709e-11 | 5.5809e-11 | 2.15567e-08 | 7.60676e-08 | 4.29704e-07 | 1.66757e-06 | 686.78023 | 3.12849e-11 | 690.71644 | 8.34817e-11
682.91251 | 2.68455e-11 | 6.01408e-11 | 2.19564e-08 | 7.54759e-08 | 4.28221e-07 | 1.66637e-06 | 686.90042 | 3.18391e-11 | 690.83633 | 8.34655e-11
683.03263 | 2.76526e-11 | 5.98266e-11 | 2.1558e-08 | 7.47907e-08 | 4.29246e-07 | 1.6662e-06 | 687.02053 | 3.25482e-11 | 690.95627 | 8.1411e-11
683.15275 | 2.62773e-11 | 6.08069e-11 | 2.16167e-08 | 7.49196e-08 | 4.29462e-07 | 1.66722e-06 | 687.14066 | 3.24562e-11 | 691.07627 | 8.38367e-11
683.27287 | 2.62652e-11 | 5.6363e-11 | 2.15929e-08 | 7.55961e-08 | 4.27821e-07 | 1.66449e-06 | 687.26081 | 3.23564e-11 | 691.1962 | 8.25721e-11
683.39302 | 2.68163e-11 | 5.80277e-11 | 2.14173e-08 | 7.5614e-08 | 4.28542e-07 | 1.6657e-06 | 687.38095 | 3.18245e-11 | 691.31609 | 8.18733e-11
683.51312 | 2.69835e-11 | 5.52905e-11 | 2.15846e-08 | 7.58161e-08 | 4.29563e-07 | 1.66707e-06 | 687.50111 | 3.3903e-11 | 691.43605 | 8.35665e-11
683.63324 | 2.64019e-11 | 5.77989e-11 | 2.15204e-08 | 7.57891e-08 | 4.30628e-07 | 1.67001e-06 | 687.62126 | 3.34805e-11 | 691.55598 | 8.28324e-11
683.75339 | 2.76606e-11 | 5.82747e-11 | 2.21136e-08 | 7.60289e-08 | 4.27978e-07 | 1.66906e-06 | 687.7414 | 3.41823e-11 | 691.67601 | 8.27427e-11
683.8735 | 2.67427e-11 | 5.38057e-11 | 2.22995e-08 | 7.5515e-08 | 4.26338e-07 | 1.6672e-06 | 687.86155 | 3.27973e-11 | 691.79591 | 8.32932e-11
683.99363 | 2.67638e-11 | 5.67362e-11 | 2.18587e-08 | 7.4324e-08 | 4.27491e-07 | 1.66581e-06 | 687.98171 | 3.22906e-11 | 691.9158 | 8.40402e-11
684.11374 | 2.73764e-11 | 5.80246e-11 | 2.1852e-08 | 7.6092e-08 | 4.27801e-07 | 1.6674e-06 | 688.10184 | 3.34105e-11 | 692.03574 | 8.25575e-11
684.23388 | 2.63007e-11 | 5.94102e-11 | 2.17626e-08 | 7.47256e-08 | 4.28374e-07 | 1.66257e-06 | 688.22197 | 3.35143e-11 | 692.15569 | 8.26475e-11
684.354 | 2.61852e-11 | 5.49149e-11 | 2.15642e-08 | 7.59729e-08 | 4.30494e-07 | 1.66876e-06 | 688.34211 | 3.36943e-11 | 692.27566 | 8.28387e-11
684.47411 | 2.6792e-11 | 5.62083e-11 | 2.17842e-08 | 7.41218e-08 | 4.26638e-07 | 1.66503e-06 | 688.46227 | 3.26826e-11 | 692.39558 | 8.22222e-11
684.59424 | 2.59497e-11 | 5.29181e-11 | 2.18342e-08 | 7.65017e-08 | 4.29116e-07 | 1.66536e-06 | 688.58241 | 3.27086e-11 | 692.51551 | 8.22057e-11
684.7144 | 2.68067e-11 | 5.81802e-11 | 2.16649e-08 | 7.65959e-08 | 4.29199e-07 | 1.66267e-06 | 688.70256 | 3.2477e-11 | 692.63546 | 8.20798e-11
684.83449 | 2.61244e-11 | 5.90588e-11 | 2.16339e-08 | 7.55017e-08 | 4.27381e-07 | 1.66676e-06 | 688.8227 | 3.30329e-11 | 692.75539 | 8.32322e-11
684.95462 | 2.71691e-11 | 5.69362e-11 | 2.17998e-08 | 7.55108e-08 | 4.30307e-07 | 1.66712e-06 | 688.94287 | 3.28929e-11 | 692.87532 | 8.22201e-11
685.07474 | 2.6477e-11 | 6.24706e-11 | 2.22604e-08 | 7.74139e-08 | 4.26659e-07 | 1.66514e-06 | 689.06303 | 3.31119e-11 | 692.99527 | 8.19601e-11
685.19485 | 2.71242e-11 | 5.42381e-11 | 2.17179e-08 | 7.56326e-08 | 4.29088e-07 | 1.66622e-06 | 689.18317 | 3.5556e-11 | 693.11521 | 8.224e-11
685.31504 | 2.6929e-11 | 5.94728e-11 | 2.16798e-08 | 7.66148e-08 | 4.28601e-07 | 1.66641e-06 | 689.30333 | 3.4704e-11 | 693.23517 | 8.24104e-11
685.43514 | 2.54664e-11 | 5.89234e-11 | 2.13351e-08 | 7.59277e-08 | 4.33107e-07 | 1.66985e-06 | 689.42347 | 3.28383e-11 | 693.35513 | 8.1571e-11
685.55522 | 2.68479e-11 | 5.76365e-11 | 2.15322e-08 | 7.53333e-08 | 4.26521e-07 | 1.67191e-06 | 689.54363 | 3.25979e-11 | 693.47505 | 8.29953e-11
685.67535 | 2.78211e-11 | 5.3702e-11 | 2.16746e-08 | 7.46243e-08 | 4.26638e-07 | 1.66736e-06 | 689.66383 | 3.3326e-11 | 693.59499 | 8.12046e-11
685.79546 | 2.67082e-11 | 5.72587e-11 | 2.15132e-08 | 7.572e-08 | 4.2653e-07 | 1.67517e-06 | 689.78394 | 3.1669e-11 | 693.71492 | 8.3038e-11
685.9156 | 2.71188e-11 | 5.68116e-11 | 2.17633e-08 | 7.48011e-08 | 4.27103e-07 | 1.66855e-06 | 689.90413 | 3.36474e-11 | 693.83485 | 8.357e-11
686.03576 | 2.69269e-11 | 5.45113e-11 | 2.18573e-08 | 7.48962e-08 | 4.27688e-07 | 1.66523e-06 | 690.02427 | 3.25198e-11 | 693.9548 | 8.32488e-11
686.15588 | 2.73545e-11 | 5.80999e-11 | 2.15314e-08 | 7.52603e-08 | 4.33182e-07 | 1.66722e-06 | 690.14442 | 3.20097e-11 | 694.07474 | 8.20936e-11
686.27597 | 2.71281e-11 | 5.4677e-11 | 2.20173e-08 | 7.57387e-08 | 4.31456e-07 | 1.66903e-06 | 690.26457 | 3.48875e-11 | 694.19469 | 8.31397e-11
686.39611 | 2.57806e-11 | 5.89968e-11 | 2.1878e-08 | 7.65093e-08 | 4.28461e-07 | 1.66363e-06 | 690.38474 | 3.39475e-11 | 694.31467 | 8.30359e-11
686.51621 | 2.70801e-11 | 5.41887e-11 | 2.16887e-08 | 7.46297e-08 | 4.28764e-07 | 1.66541e-06 | 690.50491 | 3.31234e-11 | 694.43456 | 8.18732e-11
686.63633 | 2.6449e-11 | 5.62903e-11 | 2.16581e-08 | 7.50608e-08 | 4.27039e-07 | 1.66297e-06 | 690.62508 | 3.20374e-11 | 694.55451 | 8.13127e-11
686.75646 | 2.58264e-11 | 5.58383e-11 | 2.19141e-08 | 7.43163e-08 | 4.28105e-07 | 1.66886e-06 | 690.74524 | 3.25843e-11 | 694.67445 | 8.28178e-11
686.87656 | 2.67981e-11 | 5.37344e-11 | 2.15383e-08 | 7.55427e-08 | 4.27665e-07 | 1.67126e-06 | 690.86541 | 3.203e-11 | 694.79444 | 8.07999e-11
686.99669 | 2.68133e-11 | 5.49452e-11 | 2.17763e-08 | 7.53606e-08 | 4.26961e-07 | 1.66896e-06 | 690.98558 | 3.4217e-11 | 694.91434 | 8.31296e-11
687.11681 | 2.71311e-11 | 5.77116e-11 | 2.16224e-08 | 7.58445e-08 | 4.28376e-07 | 1.66495e-06 | 691.10575 | 3.28367e-11 | 695.03428 | 8.33611e-11
687.23693 | 2.6781e-11 | 5.61987e-11 | 2.17661e-08 | 7.45896e-08 | 4.29837e-07 | 1.66853e-06 | 691.22591 | 3.42363e-11 | 695.15423 | 8.34371e-11
687.35706 | 2.67955e-11 | 5.4907e-11 | 2.21069e-08 | 7.67637e-08 | 4.29082e-07 | 1.66652e-06 | 691.34608 | 3.44047e-11 | 695.27418 | 8.30013e-11
687.47716 | 2.69162e-11 | 5.86901e-11 | 2.16749e-08 | 7.61398e-08 | 4.28731e-07 | 1.66591e-06 | 691.46623 | 3.38915e-11 | 695.39413 | 8.22994e-11
687.59727 | 2.69615e-11 | 5.50179e-11 | 2.23879e-08 | 7.63965e-08 | 4.28954e-07 | 1.667e-06 | 691.58642 | 3.22381e-11 | 695.51409 | 8.27466e-11
687.71739 | 2.65918e-11 | 5.30146e-11 | 2.19456e-08 | 7.71356e-08 | 4.30449e-07 | 1.66642e-06 | 691.70658 | 3.23316e-11 | 695.63405 | 8.25522e-11
687.83751 | 2.60976e-11 | 5.76125e-11 | 2.19893e-08 | 7.46207e-08 | 4.28598e-07 | 1.66249e-06 | 691.82676 | 3.17238e-11 | 695.75396 | 8.12589e-11
687.95763 | 2.61998e-11 | 5.72003e-11 | 2.16364e-08 | 7.44414e-08 | 4.28712e-07 | 1.66742e-06 | 691.94691 | 3.2471e-11 | 695.87389 | 8.211e-11
688.07774 | 2.85175e-11 | 5.85233e-11 | 2.16936e-08 | 7.65154e-08 | 4.27675e-07 | 1.66435e-06 | 692.0671 | 3.38702e-11 | 695.99383 | 8.19058e-11
688.19785 | 2.65432e-11 | 5.83628e-11 | 2.16112e-08 | 7.57382e-08 | 4.29003e-07 | 1.66483e-06 | 692.18726 | 3.41662e-11 | 696.11379 | 8.16162e-11
688.31797 | 2.66681e-11 | 5.73097e-11 | 2.23525e-08 | 7.54561e-08 | 4.31467e-07 | 1.66843e-06 | 692.30745 | 3.18792e-11 | 696.23371 | 8.25937e-11
688.43811 | 2.67052e-11 | 5.57204e-11 | 2.13519e-08 | 7.55902e-08 | 4.28414e-07 | 1.66485e-06 | 692.42766 | 3.28986e-11 | 696.35367 | 8.39102e-11
688.55825 | 2.75584e-11 | 5.79563e-11 | 2.15377e-08 | 7.64965e-08 | 4.28617e-07 | 1.66989e-06 | 692.54778 | 3.39394e-11 | 696.47362 | 8.25224e-11
688.67831 | 2.60676e-11 | 5.78576e-11 | 2.14718e-08 | 7.62257e-08 | 4.2939e-07 | 1.66192e-06 | 692.66796 | 3.31858e-11 | 696.59356 | 8.38654e-11
688.79845 | 2.66449e-11 | 5.69684e-11 | 2.15412e-08 | 7.55086e-08 | 4.29832e-07 | 1.66656e-06 | 692.78813 | 3.3007e-11 | 696.7135 | 8.44537e-11
688.91853 | 2.73203e-11 | 5.90904e-11 | 2.18604e-08 | 7.61324e-08 | 4.285e-07 | 1.67108e-06 | 692.90831 | 3.24257e-11 | 696.83344 | 8.45447e-11
689.03863 | 2.61921e-11 | 5.92599e-11 | 2.23206e-08 | 7.65791e-08 | 4.28742e-07 | 1.66728e-06 | 693.02849 | 3.24836e-11 | 696.9534 | 8.30238e-11
689.15875 | 2.7246e-11 | 5.54214e-11 | 2.15352e-08 | 7.53533e-08 | 4.29435e-07 | 1.66818e-06 | 693.14868 | 3.20215e-11 | 697.07335 | 8.06053e-11
689.2789 | 2.65924e-11 | 5.87967e-11 | 2.14833e-08 | 7.43199e-08 | 4.28684e-07 | 1.66458e-06 | 693.26883 | 3.3156e-11 | 697.19329 | 8.28786e-11
689.39898 | 2.65482e-11 | 5.80043e-11 | 2.23293e-08 | 7.53486e-08 | 4.32037e-07 | 1.66316e-06 | 693.38902 | 3.42566e-11 | 697.31325 | 8.16408e-11
689.51908 | 2.69889e-11 | 5.34952e-11 | 2.19721e-08 | 7.60806e-08 | 4.2966e-07 | 1.66196e-06 | 693.50923 | 3.4067e-11 | 697.43318 | 8.14855e-11
689.63924 | 2.66233e-11 | 5.92323e-11 | 2.15582e-08 | 7.48021e-08 | 4.28009e-07 | 1.66693e-06 | 693.62938 | 3.41635e-11 | 697.55314 | 8.31209e-11
689.75927 | 2.66328e-11 | 5.37749e-11 | 2.17975e-08 | 7.48459e-08 | 4.29811e-07 | 1.66923e-06 | 693.74957 | 3.2214e-11 | 697.67308 | 8.28259e-11
689.87939 | 2.70079e-11 | 5.7232e-11 | 2.20169e-08 | 7.3466e-08 | 4.27935e-07 | 1.66999e-06 | 693.86976 | 3.43433e-11 | 697.79302 | 8.34837e-11
689.99948 | 2.64889e-11 | 5.98966e-11 | 2.17554e-08 | 7.42797e-08 | 4.309e-07 | 1.66684e-06 | 693.98997 | 3.4139e-11 | 697.91302 | 8.24284e-11
690.11959 | 2.76153e-11 | 5.78062e-11 | 2.19938e-08 | 7.46565e-08 | 4.30358e-07 | 1.66577e-06 | 694.11012 | 3.28479e-11 | 698.03291 | 8.24207e-11
690.23969 | 2.6607e-11 | 5.88202e-11 | 2.17153e-08 | 7.5047e-08 | 4.26502e-07 | 1.67224e-06 | 694.23033 | 3.32298e-11 | 698.15285 | 8.29076e-11
690.35981 | 2.64578e-11 | 5.63597e-11 | 2.17565e-08 | 7.48286e-08 | 4.29416e-07 | 1.66872e-06 | 694.3505 | 3.41137e-11 | 698.27285 | 8.16211e-11
690.47993 | 2.78368e-11 | 5.46036e-11 | 2.27287e-08 | 7.51529e-08 | 4.28836e-07 | 1.66866e-06 | 694.47069 | 3.35794e-11 | 698.39275 | 8.14234e-11
690.60001 | 2.71138e-11 | 5.48847e-11 | 2.16678e-08 | 7.4806e-08 | 4.30722e-07 | 1.66987e-06 | 694.59087 | 3.3978e-11 | 698.51269 | 8.31841e-11
690.7201 | 2.78227e-11 | 5.51568e-11 | 2.17677e-08 | 7.50842e-08 | 4.28896e-07 | 1.66494e-06 | 694.71108 | 3.26714e-11 | 698.63264 | 8.17588e-11
690.84021 | 2.66399e-11 | 5.78239e-11 | 2.15423e-08 | 7.5378e-08 | 4.28409e-07 | 1.66874e-06 | 694.83121 | 3.29588e-11 | 698.75259 | 8.25082e-11
690.96031 | 2.62044e-11 | 5.57158e-11 | 2.14647e-08 | 7.69155e-08 | 4.29347e-07 | 1.66632e-06 | 694.95143 | 3.31625e-11 | 698.87253 | 8.2074e-11
691.08041 | 2.64269e-11 | 5.7201e-11 | 2.17465e-08 | 7.59082e-08 | 4.30101e-07 | 1.66772e-06 | 695.07162 | 3.28234e-11 | 698.99248 | 8.19464e-11
691.20051 | 2.72391e-11 | 5.62789e-11 | 2.17068e-08 | 7.64342e-08 | 4.3163e-07 | 1.66815e-06 | 695.19182 | 3.18186e-11 | 699.11242 | 8.19245e-11
691.32064 | 2.70106e-11 | 5.62282e-11 | 2.20512e-08 | 7.55817e-08 | 4.29076e-07 | 1.67049e-06 | 695.31203 | 3.30717e-11 | 699.23237 | 8.24428e-11
691.4407 | 2.75735e-11 | 5.57901e-11 | 2.14723e-08 | 7.46024e-08 | 4.2746e-07 | 1.66382e-06 | 695.43218 | 3.45646e-11 | 699.35232 | 8.34234e-11
691.56079 | 2.80847e-11 | 5.60585e-11 | 2.17968e-08 | 7.62994e-08 | 4.28414e-07 | 1.66672e-06 | 695.55236 | 3.34234e-11 | 699.47227 | 8.16348e-11
691.68089 | 2.67413e-11 | 5.64331e-11 | 2.18593e-08 | 7.71852e-08 | 4.29138e-07 | 1.66849e-06 | 695.67253 | 3.35871e-11 | 699.59221 | 8.35766e-11
691.80103 | 2.59642e-11 | 5.52577e-11 | 2.14683e-08 | 7.72162e-08 | 4.29143e-07 | 1.66437e-06 | 695.79274 | 3.21724e-11 | 699.71216 | 8.25879e-11
691.92108 | 2.75674e-11 | 5.81365e-11 | 2.15976e-08 | 7.68344e-08 | 4.29575e-07 | 1.66695e-06 | 695.91297 | 3.175e-11 | 699.83209 | 8.12876e-11
692.04117 | 2.66408e-11 | 5.81573e-11 | 2.18126e-08 | 7.47231e-08 | 4.28404e-07 | 1.66643e-06 | 696.0331 | 3.32822e-11 | 699.95206 | 8.34203e-11
692.16126 | 2.64878e-11 | 5.60975e-11 | 2.17274e-08 | 7.41953e-08 | 4.27385e-07 | 1.66891e-06 | 696.15328 | 3.42868e-11 | 700.072 | 8.23722e-11
692.28136 | 2.70141e-11 | 5.90684e-11 | 2.18493e-08 | 7.43269e-08 | 4.27373e-07 | 1.66462e-06 | 696.2735 | 3.34779e-11 | 700.19197 | 8.22947e-11
692.40147 | 2.7742e-11 | 5.47755e-11 | 2.16476e-08 | 7.43058e-08 | 4.31569e-07 | 1.66174e-06 | 696.39366 | 3.33436e-11 | 700.31187 | 8.33604e-11
692.52153 | 2.71971e-11 | 5.85705e-11 | 2.23138e-08 | 7.5382e-08 | 4.28591e-07 | 1.66361e-06 | 696.51385 | 3.21513e-11 | 700.43181 | 8.14795e-11
692.64163 | 2.6224e-11 | 5.22083e-11 | 2.18078e-08 | 7.53932e-08 | 4.2829e-07 | 1.66272e-06 | 696.63407 | 3.23035e-11 | 700.55176 | 8.21083e-11
692.7617 | 2.70394e-11 | 5.17136e-11 | 2.16369e-08 | 7.52365e-08 | 4.31163e-07 | 1.66312e-06 | 696.75427 | 3.16622e-11 | 700.67179 | 8.3473e-11
692.88183 | 2.60427e-11 | 5.50057e-11 | 2.16037e-08 | 7.48217e-08 | 4.28923e-07 | 1.66378e-06 | 696.87439 | 3.32377e-11 | 700.79162 | 8.28321e-11
693.00193 | 2.71759e-11 | 5.52803e-11 | 2.22121e-08 | 7.74626e-08 | 4.26648e-07 | 1.66741e-06 | 696.99457 | 3.36407e-11 | 700.91158 | 8.26485e-11
693.12206 | 2.61793e-11 | 5.8662e-11 | 2.17291e-08 | 7.59737e-08 | 4.28437e-07 | 1.66424e-06 | 697.11475 | 3.30621e-11 | 701.03151 | 8.25748e-11
693.24206 | 2.66261e-11 | 5.58523e-11 | 2.21433e-08 | 7.55781e-08 | 4.28739e-07 | 1.66808e-06 | 697.23494 | 3.26645e-11 | 701.15145 | 8.34931e-11
693.36214 | 2.72838e-11 | 5.68144e-11 | 2.16006e-08 | 7.52558e-08 | 4.29464e-07 | 1.66405e-06 | 697.35514 | 3.23422e-11 | 701.2714 | 8.37605e-11
693.48224 | 2.77785e-11 | 5.66193e-11 | 2.11992e-08 | 7.37989e-08 | 4.27685e-07 | 1.66813e-06 | 697.47537 | 3.36392e-11 | 701.39134 | 8.23546e-11
693.60231 | 2.71247e-11 | 5.35711e-11 | 2.15629e-08 | 7.34627e-08 | 4.3032e-07 | 1.66854e-06 | 697.59551 | 3.37777e-11 | 701.51128 | 8.38737e-11
693.72245 | 2.72092e-11 | 5.77699e-11 | 2.13136e-08 | 7.47597e-08 | 4.3075e-07 | 1.66141e-06 | 697.71568 | 3.2093e-11 | 701.6312 | 8.26009e-11
693.84252 | 2.71712e-11 | 5.43906e-11 | 2.16661e-08 | 7.60885e-08 | 4.27583e-07 | 1.66201e-06 | 697.83586 | 3.37721e-11 | 701.7512 | 8.2718e-11
693.96259 | 2.71764e-11 | 5.6654e-11 | 2.22272e-08 | 7.54383e-08 | 4.27209e-07 | 1.66918e-06 | 697.95606 | 3.49595e-11 | 701.87108 | 8.20718e-11
694.08267 | 2.69047e-11 | 5.70028e-11 | 2.16073e-08 | 7.5932e-08 | 4.29255e-07 | 1.66955e-06 | 698.07624 | 3.37594e-11 | 701.99102 | 8.34457e-11
694.20275 | 2.74133e-11 | 6.00158e-11 | 2.15263e-08 | 7.72785e-08 | 4.27288e-07 | 1.66582e-06 | 698.19644 | 3.38322e-11 | 702.11095 | 8.28736e-11
694.3229 | 2.7423e-11 | 5.67586e-11 | 2.14357e-08 | 7.50178e-08 | 4.29806e-07 | 1.66243e-06 | 698.31662 | 3.34642e-11 | 702.23089 | 8.24642e-11
694.44293 | 2.76156e-11 | 5.60976e-11 | 2.18074e-08 | 7.42801e-08 | 4.27048e-07 | 1.67011e-06 | 698.4368 | 3.17793e-11 | 702.35081 | 8.21025e-11
694.56304 | 2.70396e-11 | 5.57829e-11 | 2.2212e-08 | 7.61434e-08 | 4.28125e-07 | 1.65957e-06 | 698.557 | 3.25984e-11 | 702.47073 | 8.18757e-11
694.68313 | 2.64273e-11 | 5.47668e-11 | 2.18977e-08 | 7.55906e-08 | 4.28919e-07 | 1.66562e-06 | 698.67717 | 3.16883e-11 | 702.59068 | 8.16285e-11
694.80326 | 2.62793e-11 | 5.58159e-11 | 2.17917e-08 | 7.54254e-08 | 4.28839e-07 | 1.66642e-06 | 698.79738 | 3.20295e-11 | 702.7106 | 8.17729e-11
694.92335 | 2.70961e-11 | 5.52916e-11 | 2.16092e-08 | 7.50312e-08 | 4.27594e-07 | 1.67108e-06 | 698.91756 | 3.31022e-11 | 702.83091 | 8.26662e-11
695.04343 | 2.76786e-11 | 5.73712e-11 | 2.1927e-08 | 7.52753e-08 | 4.30245e-07 | 1.66584e-06 | 699.03775 | 3.26236e-11 | 702.95046 | 8.22609e-11
695.16349 | 2.67444e-11 | 6.02265e-11 | 2.18761e-08 | 7.55324e-08 | 4.306e-07 | 1.66723e-06 | 699.15793 | 3.24383e-11 | 703.07039 | 8.25619e-11
695.28358 | 2.70915e-11 | 5.97549e-11 | 2.17933e-08 | 7.50286e-08 | 4.29293e-07 | 1.66289e-06 | 699.27811 | 3.24875e-11 | 703.19032 | 8.28662e-11
695.40367 | 2.68591e-11 | 5.49568e-11 | 2.17518e-08 | 7.56294e-08 | 4.3078e-07 | 1.66367e-06 | 699.39832 | 3.17222e-11 | 703.31025 | 8.25682e-11
695.52379 | 2.76885e-11 | 5.75274e-11 | 2.16928e-08 | 7.65729e-08 | 4.27311e-07 | 1.66649e-06 | 699.51855 | 3.34124e-11 | 703.43017 | 8.19909e-11
695.64386 | 2.73828e-11 | 5.25801e-11 | 2.19813e-08 | 7.45326e-08 | 4.28296e-07 | 1.66398e-06 | 699.63872 | 3.37157e-11 | 703.55012 | 8.25342e-11
695.76393 | 2.64387e-11 | 5.65205e-11 | 2.16535e-08 | 7.44042e-08 | 4.31403e-07 | 1.67017e-06 | 699.75888 | 3.35004e-11 | 703.67008 | 8.1613e-11
695.88404 | 2.73363e-11 | 5.45744e-11 | 2.15304e-08 | 7.5885e-08 | 4.29604e-07 | 1.66573e-06 | 699.87909 | 3.27127e-11 | 703.78998 | 8.23998e-11
696.00422 | 2.69826e-11 | 5.8416e-11 | 2.19581e-08 | 7.64024e-08 | 4.2966e-07 | 1.66402e-06 | 699.99933 | 3.26618e-11 | 703.9099 | 8.18622e-11
696.12422 | 2.71704e-11 | 5.88992e-11 | 2.2141e-08 | 7.52925e-08 | 4.29296e-07 | 1.66551e-06 | 700.11945 | 3.30251e-11 | 704.02982 | 8.07701e-11
696.24431 | 2.66812e-11 | 5.68244e-11 | 2.17733e-08 | 7.47399e-08 | 4.30274e-07 | 1.66725e-06 | 700.23971 | 3.45917e-11 | 704.14974 | 8.30835e-11
696.36448 | 2.65061e-11 | 5.75484e-11 | 2.19529e-08 | 7.58175e-08 | 4.29175e-07 | 1.66244e-06 | 700.35983 | 3.38668e-11 | 704.26971 | 8.41023e-11
696.48452 | 2.77076e-11 | 5.6753e-11 | 2.23474e-08 | 7.40777e-08 | 4.27581e-07 | 1.6645e-06 | 700.48005 | 3.33886e-11 | 704.38961 | 8.19401e-11
696.6046 | 2.63679e-11 | 5.44668e-11 | 2.14455e-08 | 7.45658e-08 | 4.26413e-07 | 1.66119e-06 | 700.60024 | 3.40799e-11 | 704.50953 | 8.22306e-11
696.72469 | 2.57898e-11 | 5.71062e-11 | 2.14016e-08 | 7.53359e-08 | 4.29449e-07 | 1.67e-06 | 700.72043 | 3.3805e-11 | 704.62946 | 8.30354e-11
696.8448 | 2.74396e-11 | 6.1042e-11 | 2.18381e-08 | 7.41179e-08 | 4.32466e-07 | 1.67044e-06 | 700.84063 | 3.33099e-11 | 704.74937 | 8.07095e-11
696.96488 | 2.73627e-11 | 5.72831e-11 | 2.20124e-08 | 7.59083e-08 | 4.27833e-07 | 1.66476e-06 | 700.96082 | 3.32668e-11 | 704.86929 | 8.04924e-11
697.085 | 2.61024e-11 | 5.93231e-11 | 2.14683e-08 | 7.5479e-08 | 4.27028e-07 | 1.6652e-06 | 701.08102 | 3.35113e-11 | 704.98921 | 8.13405e-11
697.20509 | 2.8286e-11 | 5.41761e-11 | 2.19786e-08 | 7.59001e-08 | 4.29252e-07 | 1.6579e-06 | 701.2012 | 3.30304e-11 | 705.10919 | 8.20377e-11
697.32518 | 2.71752e-11 | 6.13581e-11 | 2.17316e-08 | 7.53485e-08 | 4.30635e-07 | 1.66699e-06 | 701.32141 | 3.22428e-11 | 705.22908 | 8.11079e-11
697.4453 | 2.62075e-11 | 5.8712e-11 | 2.21734e-08 | 7.72799e-08 | 4.28988e-07 | 1.66739e-06 | 701.4416 | 3.23057e-11 | 705.34905 | 8.32016e-11
697.5654 | 2.74735e-11 | 5.58232e-11 | 2.17808e-08 | 7.57065e-08 | 4.26019e-07 | 1.66849e-06 | 701.56181 | 3.20149e-11 | 705.46892 | 8.2054e-11
697.68551 | 2.6951e-11 | 5.66193e-11 | 2.15973e-08 | 7.48456e-08 | 4.28788e-07 | 1.66076e-06 | 701.682 | 3.25345e-11 | 705.58885 | 8.30272e-11
697.80565 | 2.67396e-11 | 5.40115e-11 | 2.18071e-08 | 7.60345e-08 | 4.28291e-07 | 1.67175e-06 | 701.80219 | 3.21501e-11 | 705.70879 | 8.29508e-11
697.9257 | 2.53099e-11 | 5.81788e-11 | 2.23236e-08 | 7.82508e-08 | 4.29949e-07 | 1.66572e-06 | 701.92239 | 3.21341e-11 | 705.82872 | 8.19069e-11
698.04584 | 2.62597e-11 | 5.93914e-11 | 2.1906e-08 | 7.50394e-08 | 4.27946e-07 | 1.66309e-06 | 702.04257 | 3.26489e-11 | 705.94863 | 8.24545e-11
698.16597 | 2.52838e-11 | 5.84277e-11 | 2.15183e-08 | 7.44082e-08 | 4.29126e-07 | 1.66163e-06 | 702.16277 | 3.27487e-11 | 706.06857 | 8.36025e-11
698.28604 | 2.68701e-11 | 5.96335e-11 | 2.17639e-08 | 7.47131e-08 | 4.27033e-07 | 1.66453e-06 | 702.28296 | 3.28861e-11 | 706.18848 | 8.24949e-11
698.40614 | 2.64924e-11 | 5.51668e-11 | 2.16631e-08 | 7.78978e-08 | 4.29893e-07 | 1.66246e-06 | 702.40316 | 3.15669e-11 | 706.3084 | 8.24416e-11
698.52625 | 2.67055e-11 | 5.54214e-11 | 2.20234e-08 | 7.66058e-08 | 4.31097e-07 | 1.6652e-06 | 702.52337 | 3.11421e-11 | 706.42835 | 8.41232e-11
698.64635 | 2.75407e-11 | 5.56499e-11 | 2.16787e-08 | 7.47419e-08 | 4.29056e-07 | 1.66925e-06 | 702.64359 | 3.17365e-11 | 706.54826 | 8.18891e-11
698.76647 | 2.7364e-11 | 5.49958e-11 | 2.19119e-08 | 7.51741e-08 | 4.29444e-07 | 1.6622e-06 | 702.76377 | 3.31402e-11 | 706.66817 | 8.14725e-11
698.88661 | 2.7509e-11 | 5.70731e-11 | 2.18037e-08 | 7.53718e-08 | 4.28772e-07 | 1.66734e-06 | 702.88395 | 3.27721e-11 | 706.78813 | 8.25017e-11
699.0067 | 2.6458e-11 | 5.86351e-11 | 2.15688e-08 | 7.58848e-08 | 4.28822e-07 | 1.66332e-06 | 703.00414 | 3.43736e-11 | 706.90802 | 8.34865e-11
699.12685 | 2.59376e-11 | 5.9129e-11 | 2.18743e-08 | 7.53881e-08 | 4.28832e-07 | 1.66463e-06 | 703.12435 | 3.3876e-11 | 707.02796 | 8.22525e-11
699.24693 | 2.59822e-11 | 5.43948e-11 | 2.19319e-08 | 7.65936e-08 | 4.29464e-07 | 1.66306e-06 | 703.24458 | 3.19958e-11 | 707.14788 | 8.26267e-11
699.36705 | 2.56649e-11 | 5.59266e-11 | 2.15535e-08 | 7.63337e-08 | 4.28678e-07 | 1.66626e-06 | 703.36473 | 3.10503e-11 | 707.26778 | 8.20905e-11
699.48719 | 2.64467e-11 | 5.65053e-11 | 2.1862e-08 | 7.40042e-08 | 4.30143e-07 | 1.66827e-06 | 703.48494 | 3.3258e-11 | 707.38771 | 8.14313e-11
699.60733 | 2.6822e-11 | 5.56502e-11 | 2.17058e-08 | 7.54335e-08 | 4.2814e-07 | 1.66974e-06 | 703.60513 | 3.2927e-11 | 707.50763 | 8.32354e-11
699.72738 | 2.60548e-11 | 5.65528e-11 | 2.17497e-08 | 7.69425e-08 | 4.30303e-07 | 1.66384e-06 | 703.72539 | 3.29315e-11 | 707.62755 | 8.1751e-11
699.84753 | 2.71085e-11 | 5.89431e-11 | 2.16154e-08 | 7.64627e-08 | 4.27234e-07 | 1.66409e-06 | 703.84555 | 3.36854e-11 | 707.74747 | 8.2035e-11
699.96763 | 2.60627e-11 | 5.62261e-11 | 2.18892e-08 | 7.49554e-08 | 4.29662e-07 | 1.67008e-06 | 703.96573 | 3.39791e-11 | 707.86738 | 8.26425e-11
700.08778 | 2.74886e-11 | 5.82454e-11 | 2.17571e-08 | 7.54039e-08 | 4.28629e-07 | 1.66064e-06 | 704.08596 | 3.29435e-11 | 707.98731 | 8.42816e-11
700.20786 | 2.7041e-11 | 5.22871e-11 | 2.14489e-08 | 7.60241e-08 | 4.27982e-07 | 1.66775e-06 | 704.20613 | 3.23379e-11 | 708.10724 | 8.3134e-11
700.32799 | 2.53758e-11 | 5.90243e-11 | 2.1932e-08 | 7.62613e-08 | 4.29161e-07 | 1.66516e-06 | 704.32632 | 3.27852e-11 | 708.22715 | 8.24371e-11
700.44807 | 2.62556e-11 | 5.12529e-11 | 2.19909e-08 | 7.5689e-08 | 4.30502e-07 | 1.66647e-06 | 704.44652 | 3.45909e-11 | 708.34707 | 8.31958e-11
700.56822 | 2.741e-11 | 5.74912e-11 | 2.26762e-08 | 7.51863e-08 | 4.29477e-07 | 1.66596e-06 | 704.56672 | 3.34957e-11 | 708.46705 | 8.3746e-11
700.68831 | 2.73576e-11 | 5.7886e-11 | 2.16009e-08 | 7.53133e-08 | 4.29838e-07 | 1.66478e-06 | 704.68692 | 3.50292e-11 | 708.5869 | 8.21472e-11
700.80845 | 2.63594e-11 | 5.48162e-11 | 2.17125e-08 | 7.61237e-08 | 4.27992e-07 | 1.66775e-06 | 704.80715 | 3.24629e-11 | 708.70683 | 8.333e-11
700.92857 | 2.7061e-11 | 5.61421e-11 | 2.17387e-08 | 7.59594e-08 | 4.29323e-07 | 1.66533e-06 | 704.92731 | 3.24534e-11 | 708.82675 | 8.22657e-11
701.04868 | 2.69469e-11 | 5.74399e-11 | 2.18909e-08 | 7.63274e-08 | 4.30614e-07 | 1.66478e-06 | 705.04754 | 3.30208e-11 | 708.94673 | 8.25012e-11
701.1688 | 2.64634e-11 | 5.8257e-11 | 2.18527e-08 | 7.62512e-08 | 4.27459e-07 | 1.66675e-06 | 705.16774 | 3.33065e-11 | 709.06659 | 8.19306e-11
701.28892 | 2.6313e-11 | 5.66981e-11 | 2.23262e-08 | 7.59186e-08 | 4.29576e-07 | 1.66007e-06 | 705.28792 | 3.27062e-11 | 709.18655 | 8.18947e-11
701.4091 | 2.67868e-11 | 5.74774e-11 | 2.16255e-08 | 7.58259e-08 | 4.3132e-07 | 1.66154e-06 | 705.40815 | 3.22947e-11 | 709.30643 | 8.27479e-11
701.5292 | 2.65586e-11 | 5.77066e-11 | 2.1877e-08 | 7.47769e-08 | 4.31147e-07 | 1.66351e-06 | 705.52831 | 3.41309e-11 | 709.42639 | 8.26331e-11
701.64927 | 2.69432e-11 | 5.67935e-11 | 2.23844e-08 | 7.6124e-08 | 4.27252e-07 | 1.6674e-06 | 705.64851 | 3.31347e-11 | 709.54627 | 8.14156e-11
701.76941 | 2.65023e-11 | 5.74841e-11 | 2.18279e-08 | 7.58826e-08 | 4.27263e-07 | 1.66445e-06 | 705.76883 | 3.37405e-11 | 709.6662 | 8.28662e-11
701.88953 | 2.72856e-11 | 5.56101e-11 | 2.15534e-08 | 7.66942e-08 | 4.28862e-07 | 1.66641e-06 | 705.8889 | 3.22883e-11 | 709.78611 | 8.28555e-11
702.00965 | 2.66335e-11 | 5.60832e-11 | 2.18002e-08 | 7.56883e-08 | 4.2967e-07 | 1.66543e-06 | 706.00911 | 3.28809e-11 | 709.90602 | 8.2336e-11
702.12977 | 2.67267e-11 | 6.00978e-11 | 2.13673e-08 | 7.76612e-08 | 4.28455e-07 | 1.66363e-06 | 706.12931 | 3.36472e-11 | 710.02596 | 8.19943e-11
702.24988 | 2.67354e-11 | 5.35843e-11 | 2.18433e-08 | 7.61881e-08 | 4.29549e-07 | 1.66493e-06 | 706.24951 | 3.44845e-11 | 710.1459 | 8.11634e-11
702.37 | 2.64799e-11 | 5.93911e-11 | 2.18065e-08 | 7.55713e-08 | 4.31321e-07 | 1.66507e-06 | 706.36972 | 3.47472e-11 | 710.26579 | 8.12082e-11
702.49013 | 2.54837e-11 | 5.78559e-11 | 2.17158e-08 | 7.57814e-08 | 4.2983e-07 | 1.66834e-06 | 706.48992 | 3.31857e-11 | 710.3857 | 8.25933e-11
702.61026 | 2.59162e-11 | 5.73178e-11 | 2.15326e-08 | 7.62994e-08 | 4.29926e-07 | 1.6693e-06 | 706.61011 | 3.29195e-11 | 710.50563 | 8.23875e-11
702.73038 | 2.69201e-11 | 5.6068e-11 | 2.22435e-08 | 7.61007e-08 | 4.28625e-07 | 1.6695e-06 | 706.73032 | 3.19255e-11 | 710.62558 | 8.15335e-11
702.85051 | 2.72448e-11 | 5.72343e-11 | 2.14998e-08 | 7.56939e-08 | 4.294e-07 | 1.66644e-06 | 706.85053 | 3.28463e-11 | 710.74544 | 8.17112e-11
702.97063 | 2.72014e-11 | 5.80377e-11 | 2.14016e-08 | 7.59709e-08 | 4.29297e-07 | 1.66499e-06 | 706.97073 | 3.2704e-11 | 710.86536 | 8.25406e-11
703.09076 | 2.68444e-11 | 5.83872e-11 | 2.1423e-08 | 7.5236e-08 | 4.29674e-07 | 1.66899e-06 | 707.09097 | 3.08858e-11 | 710.98528 | 8.30366e-11
703.21087 | 2.7e-11 | 6.11317e-11 | 2.1814e-08 | 7.50395e-08 | 4.32048e-07 | 1.66327e-06 | 707.21114 | 3.07385e-11 | 711.10525 | 8.30059e-11
703.33103 | 2.65789e-11 | 5.79842e-11 | 2.17461e-08 | 7.64089e-08 | 4.2855e-07 | 1.66629e-06 | 707.33139 | 3.33646e-11 | 711.22511 | 8.29847e-11
703.45114 | 2.71715e-11 | 5.90508e-11 | 2.19204e-08 | 7.53243e-08 | 4.30625e-07 | 1.66286e-06 | 707.45159 | 3.22581e-11 | 711.34505 | 8.14675e-11
703.57125 | 2.60519e-11 | 5.89791e-11 | 2.17167e-08 | 7.66989e-08 | 4.29595e-07 | 1.66533e-06 | 707.57175 | 3.34649e-11 | 711.46498 | 8.17188e-11
703.69143 | 2.74251e-11 | 5.6048e-11 | 2.15436e-08 | 7.48726e-08 | 4.29709e-07 | 1.66761e-06 | 707.69196 | 3.26944e-11 | 711.58488 | 8.26856e-11
703.81156 | 2.67263e-11 | 5.67461e-11 | 2.18653e-08 | 7.57233e-08 | 4.28869e-07 | 1.66724e-06 | 707.81215 | 3.31954e-11 | 711.70481 | 8.14149e-11
703.93165 | 2.64288e-11 | 5.71205e-11 | 2.1554e-08 | 7.49711e-08 | 4.27784e-07 | 1.66549e-06 | 707.93236 | 3.32155e-11 | 711.82473 | 8.36122e-11
704.05177 | 2.66513e-11 | 5.78277e-11 | 2.20709e-08 | 7.59065e-08 | 4.27817e-07 | 1.66766e-06 | 708.05257 | 3.3514e-11 | 711.94465 | 8.14122e-11
704.17191 | 2.71944e-11 | 6.06306e-11 | 2.22989e-08 | 7.6775e-08 | 4.30183e-07 | 1.66394e-06 | 708.17279 | 3.2071e-11 | 712.06463 | 8.26448e-11
704.29207 | 2.70266e-11 | 6.01786e-11 | 2.18204e-08 | 7.58922e-08 | 4.29002e-07 | 1.66493e-06 | 708.293 | 3.28526e-11 | 712.18448 | 8.21841e-11
704.41215 | 2.74542e-11 | 5.55525e-11 | 2.19804e-08 | 7.56421e-08 | 4.29357e-07 | 1.66757e-06 | 708.41322 | 3.25143e-11 | 712.30442 | 8.21948e-11
704.53228 | 2.70631e-11 | 5.68598e-11 | 2.25064e-08 | 7.58301e-08 | 4.29971e-07 | 1.66362e-06 | 708.5334 | 3.25692e-11 | 712.42434 | 8.28443e-11
704.65243 | 2.74981e-11 | 5.84248e-11 | 2.23483e-08 | 7.53253e-08 | 4.27763e-07 | 1.66231e-06 | 708.65363 | 3.1579e-11 | 712.54426 | 8.00855e-11
704.77256 | 2.64704e-11 | 5.83608e-11 | 2.22606e-08 | 7.5254e-08 | 4.29201e-07 | 1.66828e-06 | 708.77382 | 3.17998e-11 | 712.66421 | 8.13424e-11
704.89266 | 2.78917e-11 | 6.18565e-11 | 2.14501e-08 | 7.51349e-08 | 4.27833e-07 | 1.67233e-06 | 708.89405 | 3.18546e-11 | 712.78411 | 8.2712e-11
705.01283 | 2.69573e-11 | 5.92467e-11 | 2.19121e-08 | 7.65708e-08 | 4.30937e-07 | 1.66681e-06 | 709.01426 | 3.36647e-11 | 712.90404 | 8.38339e-11
705.13292 | 2.71223e-11 | 5.74854e-11 | 2.1322e-08 | 7.45945e-08 | 4.26938e-07 | 1.66779e-06 | 709.13446 | 3.31777e-11 | 713.02396 | 8.16762e-11
705.25305 | 2.74636e-11 | 5.80624e-11 | 2.12552e-08 | 7.49385e-08 | 4.27424e-07 | 1.66308e-06 | 709.25468 | 3.21404e-11 | 713.14389 | 8.22482e-11
705.37316 | 2.70847e-11 | 5.84628e-11 | 2.14839e-08 | 7.46628e-08 | 4.28255e-07 | 1.66512e-06 | 709.37488 | 3.20676e-11 | 713.2638 | 8.13089e-11
705.4933 | 2.7105e-11 | 5.65699e-11 | 2.11426e-08 | 7.50771e-08 | 4.27166e-07 | 1.66646e-06 | 709.49511 | 3.27863e-11 | 713.38377 | 8.25386e-11
705.61346 | 2.70921e-11 | 5.594e-11 | 2.13827e-08 | 7.63481e-08 | 4.29296e-07 | 1.66445e-06 | 709.61536 | 3.27963e-11 | 713.50368 | 8.15638e-11
705.73356 | 2.62834e-11 | 5.85788e-11 | 2.175e-08 | 7.56502e-08 | 4.29644e-07 | 1.66838e-06 | 709.73552 | 3.44373e-11 | 713.62359 | 8.22797e-11
705.85367 | 2.68191e-11 | 6.03108e-11 | 2.17626e-08 | 7.4343e-08 | 4.28537e-07 | 1.66413e-06 | 709.85574 | 3.26487e-11 | 713.74351 | 8.21754e-11
705.97379 | 2.64071e-11 | 5.50415e-11 | 2.20734e-08 | 7.58455e-08 | 4.2987e-07 | 1.66551e-06 | 709.97594 | 3.36392e-11 | 713.86344 | 8.30358e-11
706.09391 | 2.70131e-11 | 5.90856e-11 | 2.16281e-08 | 7.70671e-08 | 4.29531e-07 | 1.66277e-06 | 710.09615 | 3.32878e-11 | 713.98337 | 8.06675e-11
706.21404 | 2.69012e-11 | 6.22027e-11 | 2.18142e-08 | 7.46462e-08 | 4.29178e-07 | 1.66546e-06 | 710.21636 | 3.36617e-11 | 714.10329 | 8.17229e-11
706.33416 | 2.61738e-11 | 6.15327e-11 | 2.18349e-08 | 7.57771e-08 | 4.27995e-07 | 1.66147e-06 | 710.33659 | 3.31355e-11 | 714.22327 | 8.27484e-11
706.45428 | 2.68487e-11 | 5.54294e-11 | 2.15952e-08 | 7.54497e-08 | 4.28394e-07 | 1.66579e-06 | 710.45678 | 3.20058e-11 | 714.34316 | 8.20368e-11
706.57441 | 2.69058e-11 | 5.61454e-11 | 2.17913e-08 | 7.47954e-08 | 4.29685e-07 | 1.66427e-06 | 710.57697 | 3.23935e-11 | 714.46308 | 8.21292e-11
706.69457 | 2.66785e-11 | 5.60313e-11 | 2.20104e-08 | 7.5933e-08 | 4.28135e-07 | 1.66522e-06 | 710.69721 | 3.41386e-11 | 714.58302 | 8.28664e-11
706.81465 | 2.71051e-11 | 5.70728e-11 | 2.16421e-08 | 7.58777e-08 | 4.31397e-07 | 1.66254e-06 | 710.81739 | 3.26621e-11 | 714.70295 | 8.36806e-11
706.93476 | 2.61886e-11 | 6.13355e-11 | 2.1932e-08 | 7.43827e-08 | 4.30976e-07 | 1.66476e-06 | 710.93761 | 3.17271e-11 | 714.82287 | 8.20839e-11
707.05486 | 2.72119e-11 | 6.10809e-11 | 2.20827e-08 | 7.63636e-08 | 4.30893e-07 | 1.66321e-06 | 711.05782 | 3.27655e-11 | 714.94281 | 8.16749e-11
707.17499 | 2.71013e-11 | 6.04857e-11 | 2.19023e-08 | 7.59295e-08 | 4.28151e-07 | 1.66341e-06 | 711.17802 | 3.299e-11 | 715.06278 | 7.97849e-11
707.29512 | 2.63106e-11 | 6.06922e-11 | 2.18868e-08 | 7.55779e-08 | 4.27928e-07 | 1.66706e-06 | 711.29822 | 3.37098e-11 | 715.18267 | 8.22664e-11
707.41521 | 2.60533e-11 | 5.62159e-11 | 2.18574e-08 | 7.63119e-08 | 4.28468e-07 | 1.66013e-06 | 711.41843 | 3.32644e-11 | 715.30261 | 8.41272e-11
707.53537 | 2.69124e-11 | 5.67836e-11 | 2.19112e-08 | 7.56104e-08 | 4.30948e-07 | 1.66715e-06 | 711.53861 | 3.33809e-11 | 715.42258 | 8.04384e-11
707.65551 | 2.71629e-11 | 5.65579e-11 | 2.15749e-08 | 7.48043e-08 | 4.28611e-07 | 1.66815e-06 | 711.6588 | 3.35654e-11 | 715.54247 | 8.23131e-11
707.77557 | 2.66474e-11 | 5.80798e-11 | 2.15303e-08 | 7.50484e-08 | 4.29999e-07 | 1.66665e-06 | 711.77902 | 3.31399e-11 | 715.66245 | 8.24439e-11
707.89574 | 2.60996e-11 | 5.73615e-11 | 2.17632e-08 | 7.49066e-08 | 4.29975e-07 | 1.66187e-06 | 711.89921 | 3.19172e-11 | 715.78234 | 8.4166e-11
708.01581 | 2.65175e-11 | 5.79661e-11 | 2.23077e-08 | 7.5465e-08 | 4.30853e-07 | 1.66913e-06 | 712.0194 | 3.28527e-11 | 715.90227 | 8.06561e-11
708.13599 | 2.67562e-11 | 5.9399e-11 | 2.17199e-08 | 7.66575e-08 | 4.29494e-07 | 1.66456e-06 | 712.13959 | 3.16885e-11 | 716.02221 | 8.08938e-11
708.25605 | 2.70053e-11 | 5.94006e-11 | 2.14053e-08 | 7.4689e-08 | 4.28292e-07 | 1.66914e-06 | 712.2598 | 3.24107e-11 | 716.14214 | 8.15214e-11
708.37617 | 2.63653e-11 | 5.93781e-11 | 2.17192e-08 | 7.50166e-08 | 4.27912e-07 | 1.65934e-06 | 712.38001 | 3.26304e-11 | 716.2621 | 8.24231e-11
708.49631 | 2.6347e-11 | 5.9278e-11 | 2.16812e-08 | 7.54636e-08 | 4.30202e-07 | 1.66228e-06 | 712.50014 | 3.21778e-11 | 716.38203 | 8.33809e-11
708.6164 | 2.62075e-11 | 5.64242e-11 | 2.17437e-08 | 7.66046e-08 | 4.31235e-07 | 1.66598e-06 | 712.62033 | 3.30007e-11 | 716.502 | 8.15185e-11
708.73653 | 2.71713e-11 | 5.77773e-11 | 2.1868e-08 | 7.5418e-08 | 4.29506e-07 | 1.66397e-06 | 712.7405 | 3.19178e-11 | 716.62191 | 8.214e-11
708.85662 | 2.65791e-11 | 5.90332e-11 | 2.15349e-08 | 7.59851e-08 | 4.26996e-07 | 1.66641e-06 | 712.86068 | 3.28217e-11 | 716.74186 | 8.15485e-11
708.97675 | 2.68401e-11 | 6.22416e-11 | 2.26748e-08 | 7.50341e-08 | 4.26544e-07 | 1.66516e-06 | 712.98085 | 3.26009e-11 | 716.86184 | 8.1001e-11
709.09684 | 2.62693e-11 | 5.7059e-11 | 2.18546e-08 | 7.64441e-08 | 4.2834e-07 | 1.66482e-06 | 713.10104 | 3.19693e-11 | 716.98175 | 8.12741e-11
709.21702 | 2.65358e-11 | 5.60632e-11 | 2.15706e-08 | 7.55279e-08 | 4.31312e-07 | 1.66732e-06 | 713.2212 | 3.28568e-11 | 717.10171 | 8.13595e-11
709.33709 | 2.68286e-11 | 5.87479e-11 | 2.19354e-08 | 7.72199e-08 | 4.30612e-07 | 1.66495e-06 | 713.34137 | 3.20532e-11 | 717.22165 | 8.25774e-11
709.45721 | 2.7795e-11 | 5.92549e-11 | 2.19317e-08 | 7.51438e-08 | 4.32858e-07 | 1.66875e-06 | 713.46153 | 3.15375e-11 | 717.34162 | 8.24972e-11
709.57737 | 2.62031e-11 | 5.95367e-11 | 2.16473e-08 | 7.5179e-08 | 4.31503e-07 | 1.66526e-06 | 713.5817 | 3.20762e-11 | 717.46155 | 8.2949e-11
709.69748 | 2.57368e-11 | 5.89638e-11 | 2.22473e-08 | 7.54108e-08 | 4.30817e-07 | 1.6672e-06 | 713.70187 | 3.22379e-11 | 717.58151 | 8.23448e-11
709.81755 | 2.71257e-11 | 5.79039e-11 | 2.16425e-08 | 7.57793e-08 | 4.316e-07 | 1.66422e-06 | 713.82204 | 3.42584e-11 | 717.70146 | 8.32195e-11
709.93767 | 2.72504e-11 | 5.8003e-11 | 2.16582e-08 | 7.5189e-08 | 4.30135e-07 | 1.66251e-06 | 713.9422 | 3.37311e-11 | 717.82147 | 8.17951e-11
710.05779 | 2.69012e-11 | 5.9914e-11 | 2.18075e-08 | 7.63865e-08 | 4.28548e-07 | 1.66437e-06 | 714.06242 | 3.33507e-11 | 717.94137 | 8.23338e-11
710.17789 | 2.71042e-11 | 5.68176e-11 | 2.14865e-08 | 7.56125e-08 | 4.28634e-07 | 1.66426e-06 | 714.18255 | 3.26273e-11 | 718.06133 | 8.24973e-11
710.29801 | 2.72817e-11 | 5.77633e-11 | 2.15988e-08 | 7.5265e-08 | 4.28313e-07 | 1.66682e-06 | 714.30271 | 3.23748e-11 | 718.1813 | 8.14928e-11
710.41817 | 2.67286e-11 | 5.91807e-11 | 2.17933e-08 | 7.50312e-08 | 4.29959e-07 | 1.66562e-06 | 714.42287 | 3.28898e-11 | 718.30127 | 8.28422e-11
710.53825 | 2.64634e-11 | 5.82338e-11 | 2.13464e-08 | 7.48148e-08 | 4.32495e-07 | 1.66288e-06 | 714.54303 | 3.27446e-11 | 718.42121 | 8.13187e-11
710.65835 | 2.72603e-11 | 5.38987e-11 | 2.15541e-08 | 7.56862e-08 | 4.27018e-07 | 1.66392e-06 | 714.66325 | 3.3387e-11 | 718.54117 | 8.10769e-11
710.77848 | 2.66639e-11 | 5.79313e-11 | 2.16942e-08 | 7.58253e-08 | 4.2902e-07 | 1.66318e-06 | 714.78337 | 3.4206e-11 | 718.66116 | 8.20513e-11
710.89858 | 2.65646e-11 | 5.41348e-11 | 2.15859e-08 | 7.63602e-08 | 4.29065e-07 | 1.66603e-06 | 714.90353 | 3.21493e-11 | 718.78112 | 8.14838e-11
711.01875 | 2.70173e-11 | 5.61837e-11 | 2.16047e-08 | 7.47947e-08 | 4.30349e-07 | 1.66071e-06 | 715.0237 | 3.26313e-11 | 718.90109 | 8.26021e-11
711.13882 | 2.66052e-11 | 5.7862e-11 | 2.21075e-08 | 7.49948e-08 | 4.30041e-07 | 1.66799e-06 | 715.14386 | 3.44111e-11 | 719.02106 | 8.16242e-11
711.25892 | 2.63079e-11 | 5.78797e-11 | 2.17226e-08 | 7.54518e-08 | 4.29991e-07 | 1.66936e-06 | 715.26404 | 3.25774e-11 | 719.14103 | 8.00587e-11
711.37906 | 2.57293e-11 | 5.79668e-11 | 2.18054e-08 | 7.5221e-08 | 4.3175e-07 | 1.66283e-06 | 715.38421 | 3.41766e-11 | 719.26102 | 8.29906e-11
711.49918 | 2.59626e-11 | 5.85525e-11 | 2.23431e-08 | 7.47074e-08 | 4.28566e-07 | 1.66393e-06 | 715.50439 | 3.19839e-11 | 719.38101 | 8.21996e-11
711.6193 | 2.62604e-11 | 5.60696e-11 | 2.20952e-08 | 7.58427e-08 | 4.30136e-07 | 1.66666e-06 | 715.62455 | 3.34299e-11 | 719.50096 | 8.13177e-11
711.73941 | 2.61132e-11 | 5.98246e-11 | 2.1636e-08 | 7.52714e-08 | 4.30537e-07 | 1.66741e-06 | 715.74471 | 3.16713e-11 | 719.62096 | 8.10032e-11
711.85954 | 2.5929e-11 | 5.85542e-11 | 2.16883e-08 | 7.49233e-08 | 4.31662e-07 | 1.66737e-06 | 715.86489 | 3.25665e-11 | 719.7409 | 8.23409e-11
711.97965 | 2.61074e-11 | 5.95826e-11 | 2.15812e-08 | 7.43805e-08 | 4.29697e-07 | 1.663e-06 | 715.9851 | 3.32971e-11 | 719.86088 | 8.37885e-11
712.09978 | 2.55154e-11 | 6.13697e-11 | 2.20739e-08 | 7.54458e-08 | 4.30118e-07 | 1.66227e-06 | 716.10524 | 3.42436e-11 | 719.9809 | 8.21198e-11
712.21989 | 2.64714e-11 | 5.74729e-11 | 2.20173e-08 | 7.46144e-08 | 4.29691e-07 | 1.66398e-06 | 716.22542 | 3.22932e-11 | 720.10082 | 8.11991e-11
712.34004 | 2.66039e-11 | 5.50654e-11 | 2.20925e-08 | 7.66629e-08 | 4.29572e-07 | 1.66244e-06 | 716.3456 | 3.24056e-11 | 720.22082 | 8.14813e-11
712.46019 | 2.64412e-11 | 5.82244e-11 | 2.19222e-08 | 7.5658e-08 | 4.29841e-07 | 1.66518e-06 | 716.46578 | 3.26212e-11 | 720.34079 | 8.23668e-11
712.58025 | 2.62406e-11 | 6.0009e-11 | 2.18781e-08 | 7.59397e-08 | 4.28767e-07 | 1.66611e-06 | 716.58597 | 3.271e-11 | 720.46078 | 8.203e-11
712.70043 | 2.72248e-11 | 5.84533e-11 | 2.15606e-08 | 7.60952e-08 | 4.30759e-07 | 1.66391e-06 | 716.70613 | 3.24227e-11 | 720.58075 | 8.09139e-11
712.82054 | 2.66026e-11 | 5.40105e-11 | 2.2498e-08 | 7.48547e-08 | 4.30375e-07 | 1.6651e-06 | 716.82629 | 3.20944e-11 | 720.70074 | 8.19176e-11
712.94062 | 2.74526e-11 | 5.79872e-11 | 2.21545e-08 | 7.6076e-08 | 4.27294e-07 | 1.66469e-06 | 716.94649 | 3.22468e-11 | 720.82072 | 8.3448e-11
713.06073 | 2.62185e-11 | 5.55004e-11 | 2.16087e-08 | 7.47454e-08 | 4.28049e-07 | 1.66478e-06 | 717.06673 | 3.21844e-11 | 720.94071 | 8.22529e-11
713.18084 | 2.63062e-11 | 5.86525e-11 | 2.14371e-08 | 7.50613e-08 | 4.32729e-07 | 1.66791e-06 | 717.18686 | 3.27972e-11 | 721.06068 | 8.3226e-11
713.30097 | 2.60395e-11 | 5.58829e-11 | 2.16476e-08 | 7.55283e-08 | 4.29919e-07 | 1.66781e-06 | 717.30704 | 3.28806e-11 | 721.18066 | 8.21514e-11
713.42108 | 2.69793e-11 | 5.43412e-11 | 2.19689e-08 | 7.51228e-08 | 4.29289e-07 | 1.6657e-06 | 717.42722 | 3.23719e-11 | 721.30065 | 8.1239e-11
713.5412 | 2.73476e-11 | 5.10718e-11 | 2.13791e-08 | 7.56723e-08 | 4.31184e-07 | 1.66766e-06 | 717.54741 | 3.23732e-11 | 721.42065 | 8.23794e-11
713.66133 | 2.65471e-11 | 5.51572e-11 | 2.17618e-08 | 7.49157e-08 | 4.27602e-07 | 1.66942e-06 | 717.66761 | 3.33582e-11 | 721.54061 | 8.03968e-11
713.78144 | 2.7236e-11 | 5.3238e-11 | 2.14535e-08 | 7.58778e-08 | 4.28619e-07 | 1.66925e-06 | 717.78778 | 3.20914e-11 | 721.6606 | 8.10939e-11
713.90161 | 2.76049e-11 | 5.67716e-11 | 2.163e-08 | 7.51371e-08 | 4.30292e-07 | 1.66549e-06 | 717.90797 | 3.22965e-11 | 721.78059 | 8.25445e-11
714.02172 | 2.72573e-11 | 5.82046e-11 | 2.18943e-08 | 7.51764e-08 | 4.31242e-07 | 1.6691e-06 | 718.02821 | 3.26951e-11 | 721.90057 | 8.20644e-11
714.14184 | 2.61383e-11 | 5.32045e-11 | 2.1616e-08 | 7.50053e-08 | 4.29078e-07 | 1.66615e-06 | 718.14837 | 3.28507e-11 | 722.02055 | 8.26638e-11
714.2619 | 2.73124e-11 | 5.76227e-11 | 2.1787e-08 | 7.51228e-08 | 4.30845e-07 | 1.66899e-06 | 718.26855 | 3.24494e-11 | 722.14054 | 8.22725e-11
714.38203 | 2.67039e-11 | 5.91975e-11 | 2.18412e-08 | 7.62823e-08 | 4.28882e-07 | 1.66834e-06 | 718.38873 | 3.19461e-11 | 722.26053 | 8.04637e-11
714.50214 | 2.61078e-11 | 5.31304e-11 | 2.17092e-08 | 7.50002e-08 | 4.29243e-07 | 1.66367e-06 | 718.50894 | 3.23415e-11 | 722.3805 | 8.24674e-11
714.62226 | 2.75395e-11 | 5.53841e-11 | 2.17394e-08 | 7.55303e-08 | 4.29148e-07 | 1.66726e-06 | 718.62918 | 3.42308e-11 | 722.50049 | 8.29885e-11
714.74239 | 2.65562e-11 | 5.07481e-11 | 2.1672e-08 | 7.569e-08 | 4.29198e-07 | 1.66495e-06 | 718.74931 | 3.31576e-11 | 722.62047 | 8.13848e-11
714.8625 | 2.72563e-11 | 5.65001e-11 | 2.19572e-08 | 7.62737e-08 | 4.28413e-07 | 1.66037e-06 | 718.8695 | 3.30219e-11 | 722.74044 | 8.21699e-11
714.98263 | 2.66749e-11 | 6.04592e-11 | 2.20199e-08 | 7.62866e-08 | 4.29222e-07 | 1.66447e-06 | 718.98969 | 3.37664e-11 | 722.86042 | 8.18247e-11
715.10275 | 2.68128e-11 | 5.5552e-11 | 2.17984e-08 | 7.50076e-08 | 4.30979e-07 | 1.66644e-06 | 719.1099 | 3.25182e-11 | 722.98039 | 8.25704e-11
715.22288 | 2.66953e-11 | 5.78678e-11 | 2.16003e-08 | 7.54737e-08 | 4.31322e-07 | 1.66616e-06 | 719.23008 | 3.12122e-11 | 723.1004 | 8.17656e-11
715.343 | 2.71139e-11 | 5.32295e-11 | 2.1749e-08 | 7.6351e-08 | 4.28894e-07 | 1.66188e-06 | 719.35028 | 3.1616e-11 | 723.2204 | 8.27393e-11
715.46309 | 2.62704e-11 | 5.3922e-11 | 2.17464e-08 | 7.48488e-08 | 4.27787e-07 | 1.6655e-06 | 719.47047 | 3.16368e-11 | 723.3404 | 8.14386e-11
715.58322 | 2.78239e-11 | 5.36903e-11 | 2.21676e-08 | 7.43635e-08 | 4.32118e-07 | 1.66586e-06 | 719.59066 | 3.39815e-11 | 723.46034 | 8.1083e-11
715.70339 | 2.70549e-11 | 5.89676e-11 | 2.19177e-08 | 7.45922e-08 | 4.29419e-07 | 1.66149e-06 | 719.71087 | 3.39706e-11 | 723.58031 | 8.10977e-11
715.82344 | 2.7055e-11 | 5.2921e-11 | 2.17372e-08 | 7.46092e-08 | 4.2732e-07 | 1.66498e-06 | 719.83106 | 3.30721e-11 | 723.70027 | 8.23306e-11
715.94357 | 2.74818e-11 | 5.52019e-11 | 2.17315e-08 | 7.46575e-08 | 4.30253e-07 | 1.67102e-06 | 719.95124 | 3.22777e-11 | 723.82027 | 8.23185e-11
716.0637 | 2.68066e-11 | 6.05191e-11 | 2.1712e-08 | 7.52504e-08 | 4.27143e-07 | 1.66498e-06 | 720.07145 | 3.13964e-11 | 723.94026 | 8.14045e-11
716.18381 | 2.82679e-11 | 5.93084e-11 | 2.1881e-08 | 7.56613e-08 | 4.28093e-07 | 1.66468e-06 | 720.19162 | 3.21673e-11 | 724.06025 | 8.31864e-11
716.30398 | 2.61993e-11 | 5.87201e-11 | 2.20469e-08 | 7.55218e-08 | 4.30151e-07 | 1.66794e-06 | 720.31191 | 3.31583e-11 | 724.18025 | 8.25958e-11
716.42404 | 2.63532e-11 | 5.88117e-11 | 2.20117e-08 | 7.54767e-08 | 4.28439e-07 | 1.66694e-06 | 720.43204 | 3.04678e-11 | 724.30019 | 8.01086e-11
716.54414 | 2.79768e-11 | 5.72433e-11 | 2.179e-08 | 7.50144e-08 | 4.2957e-07 | 1.66533e-06 | 720.55222 | 3.28897e-11 | 724.42018 | 8.086e-11
716.66427 | 2.6375e-11 | 5.38375e-11 | 2.19817e-08 | 7.39491e-08 | 4.27906e-07 | 1.66353e-06 | 720.67245 | 3.30356e-11 | 724.54017 | 8.20891e-11
716.78439 | 2.6971e-11 | 5.12477e-11 | 2.16302e-08 | 7.52856e-08 | 4.29384e-07 | 1.66321e-06 | 720.79267 | 3.20019e-11 | 724.66014 | 8.18025e-11
716.90449 | 2.6867e-11 | 5.7438e-11 | 2.21758e-08 | 7.46148e-08 | 4.28488e-07 | 1.66536e-06 | 720.91282 | 3.15878e-11 | 724.78011 | 8.23112e-11
717.02464 | 2.6701e-11 | 5.71875e-11 | 2.16244e-08 | 7.50877e-08 | 4.27633e-07 | 1.66569e-06 | 721.03302 | 3.10006e-11 | 724.90016 | 8.19105e-11
717.14473 | 2.69576e-11 | 5.99758e-11 | 2.22814e-08 | 7.56758e-08 | 4.31789e-07 | 1.66646e-06 | 721.15321 | 3.13708e-11 | 725.02008 | 8.21225e-11
717.26489 | 2.66479e-11 | 5.46687e-11 | 2.13967e-08 | 7.50499e-08 | 4.29077e-07 | 1.66185e-06 | 721.27339 | 3.2258e-11 | 725.1401 | 8.20083e-11
717.38502 | 2.64152e-11 | 5.64214e-11 | 2.16793e-08 | 7.44718e-08 | 4.30998e-07 | 1.66344e-06 | 721.39365 | 3.2133e-11 | 725.26007 | 8.23353e-11
717.50507 | 2.66358e-11 | 5.52912e-11 | 2.15529e-08 | 7.50831e-08 | 4.28406e-07 | 1.66732e-06 | 721.51384 | 3.32787e-11 | 725.38004 | 8.24358e-11
717.62519 | 2.50908e-11 | 5.06032e-11 | 2.18208e-08 | 7.59823e-08 | 4.28273e-07 | 1.67019e-06 | 721.63402 | 3.35743e-11 | 725.50004 | 8.17702e-11
717.7453 | 2.55547e-11 | 5.71829e-11 | 2.174e-08 | 7.54783e-08 | 4.298e-07 | 1.66564e-06 | 721.75422 | 3.26256e-11 | 725.62002 | 8.284e-11
717.86542 | 2.6273e-11 | 5.69592e-11 | 2.1554e-08 | 7.52213e-08 | 4.27329e-07 | 1.67009e-06 | 721.87442 | 3.15472e-11 | 725.74001 | 8.19976e-11
717.98554 | 2.72285e-11 | 5.72581e-11 | 2.19648e-08 | 7.63859e-08 | 4.28776e-07 | 1.66316e-06 | 721.99462 | 3.281e-11 | 725.85999 | 8.231e-11
718.10568 | 2.69614e-11 | 5.70686e-11 | 2.17312e-08 | 7.53897e-08 | 4.26786e-07 | 1.66433e-06 | 722.11483 | 3.29229e-11 | 725.97999 | 8.16512e-11
718.22575 | 2.54806e-11 | 5.77424e-11 | 2.1635e-08 | 7.5482e-08 | 4.30545e-07 | 1.66228e-06 | 722.23505 | 3.07755e-11 | 726.09997 | 8.15158e-11
718.34586 | 2.72142e-11 | 5.39072e-11 | 2.17048e-08 | 7.47586e-08 | 4.2902e-07 | 1.65985e-06 | 722.35524 | 3.18555e-11 | 726.22 | 8.22555e-11
718.46598 | 2.75274e-11 | 5.63631e-11 | 2.17089e-08 | 7.69585e-08 | 4.2816e-07 | 1.6653e-06 | 722.47542 | 3.27332e-11 | 726.33992 | 8.13909e-11
718.58609 | 2.68761e-11 | 5.29497e-11 | 2.17532e-08 | 7.73054e-08 | 4.27747e-07 | 1.66091e-06 | 722.59566 | 3.20195e-11 | 726.45998 | 8.18893e-11
718.70619 | 2.64254e-11 | 5.51749e-11 | 2.16966e-08 | 7.51169e-08 | 4.32233e-07 | 1.66702e-06 | 722.71585 | 3.31952e-11 | 726.57992 | 8.33808e-11
718.82631 | 2.60749e-11 | 5.31126e-11 | 2.21114e-08 | 7.58113e-08 | 4.28869e-07 | 1.66392e-06 | 722.83605 | 3.24426e-11 | 726.69992 | 8.22513e-11
718.94641 | 2.61754e-11 | 5.62326e-11 | 2.16866e-08 | 7.57722e-08 | 4.26959e-07 | 1.66455e-06 | 722.95635 | 3.27645e-11 | 726.81992 | 8.2188e-11
719.06653 | 2.71849e-11 | 5.56713e-11 | 2.14267e-08 | 7.54496e-08 | 4.30036e-07 | 1.6672e-06 | 723.07645 | 3.35389e-11 | 726.93996 | 8.13861e-11
719.18665 | 2.74018e-11 | 5.52355e-11 | 2.2068e-08 | 7.53939e-08 | 4.27947e-07 | 1.66296e-06 | 723.19667 | 3.41301e-11 | 727.05991 | 8.11624e-11
719.30676 | 2.68842e-11 | 5.67311e-11 | 2.15785e-08 | 7.52712e-08 | 4.27499e-07 | 1.66437e-06 | 723.31686 | 3.18596e-11 | 727.1799 | 8.21128e-11
719.42685 | 2.73267e-11 | 5.54541e-11 | 2.17569e-08 | 7.57505e-08 | 4.30183e-07 | 1.66695e-06 | 723.43709 | 3.13204e-11 | 727.29992 | 8.38647e-11
719.54697 | 2.6083e-11 | 5.65178e-11 | 2.14733e-08 | 7.77597e-08 | 4.31033e-07 | 1.66774e-06 | 723.55728 | 3.27865e-11 | 727.4199 | 8.1553e-11
719.66708 | 2.61127e-11 | 5.09384e-11 | 2.13774e-08 | 7.52722e-08 | 4.2919e-07 | 1.66316e-06 | 723.6775 | 3.3279e-11 | 727.53995 | 8.18915e-11
719.78718 | 2.60275e-11 | 5.64604e-11 | 2.18852e-08 | 7.50446e-08 | 4.32008e-07 | 1.66223e-06 | 723.7977 | 3.3057e-11 | 727.65992 | 8.31008e-11
719.90729 | 2.77759e-11 | 5.5554e-11 | 2.16071e-08 | 7.78457e-08 | 4.28918e-07 | 1.66492e-06 | 723.91791 | 3.29927e-11 | 727.77989 | 8.12622e-11
720.02739 | 2.78136e-11 | 5.48124e-11 | 2.15307e-08 | 7.6355e-08 | 4.28659e-07 | 1.66571e-06 | 724.03813 | 3.27974e-11 | 727.89987 | 8.27928e-11
720.1475 | 2.68346e-11 | 5.47454e-11 | 2.22765e-08 | 7.51477e-08 | 4.30213e-07 | 1.66936e-06 | 724.15834 | 3.29122e-11 | 728.01986 | 8.19792e-11
720.26761 | 2.69014e-11 | 5.72573e-11 | 2.19033e-08 | 7.46373e-08 | 4.29654e-07 | 1.66567e-06 | 724.27856 | 3.13507e-11 | 728.13987 | 8.16538e-11
720.38772 | 2.75652e-11 | 5.70739e-11 | 2.14203e-08 | 7.58851e-08 | 4.30676e-07 | 1.66485e-06 | 724.39877 | 3.31549e-11 | 728.25986 | 8.28437e-11
720.50784 | 2.65173e-11 | 5.52885e-11 | 2.16967e-08 | 7.65116e-08 | 4.27731e-07 | 1.66729e-06 | 724.51907 | 3.25791e-11 | 728.37987 | 8.26176e-11
720.62792 | 2.69627e-11 | 5.70198e-11 | 2.17752e-08 | 7.71357e-08 | 4.27832e-07 | 1.6584e-06 | 724.63917 | 3.2809e-11 | 728.49986 | 8.16395e-11
720.74804 | 2.68716e-11 | 5.58919e-11 | 2.18723e-08 | 7.65131e-08 | 4.30461e-07 | 1.66743e-06 | 724.75945 | 3.34837e-11 | 728.61992 | 8.19625e-11
720.86813 | 2.68078e-11 | 5.43023e-11 | 2.23233e-08 | 7.5703e-08 | 4.30451e-07 | 1.66519e-06 | 724.8796 | 3.14588e-11 | 728.73987 | 8.14695e-11
720.98824 | 2.56487e-11 | 6.39639e-11 | 2.18213e-08 | 7.50501e-08 | 4.29615e-07 | 1.66095e-06 | 724.99981 | 3.11572e-11 | 728.85992 | 8.24774e-11
721.10839 | 2.5266e-11 | 5.82374e-11 | 2.19364e-08 | 7.71934e-08 | 4.29686e-07 | 1.66417e-06 | 725.12004 | 3.29447e-11 | 728.97988 | 8.26009e-11
721.22845 | 2.6217e-11 | 5.75234e-11 | 2.17666e-08 | 7.56501e-08 | 4.27218e-07 | 1.66277e-06 | 725.24023 | 3.35549e-11 | 729.09991 | 8.18919e-11
721.34857 | 2.6437e-11 | 5.83577e-11 | 2.20409e-08 | 7.63722e-08 | 4.28884e-07 | 1.66206e-06 | 725.36049 | 3.2926e-11 | 729.21989 | 8.23677e-11
721.46867 | 2.61978e-11 | 5.65736e-11 | 2.17641e-08 | 7.54248e-08 | 4.28637e-07 | 1.66657e-06 | 725.48067 | 3.2812e-11 | 729.33988 | 8.17585e-11
721.58877 | 2.60574e-11 | 5.37044e-11 | 2.19135e-08 | 7.50832e-08 | 4.2985e-07 | 1.66497e-06 | 725.60087 | 3.2414e-11 | 729.45989 | 8.26468e-11
721.7089 | 2.63735e-11 | 5.74661e-11 | 2.19958e-08 | 7.612e-08 | 4.28654e-07 | 1.6679e-06 | 725.72113 | 3.16281e-11 | 729.57989 | 8.06049e-11
721.82899 | 2.64674e-11 | 5.74816e-11 | 2.23505e-08 | 7.5742e-08 | 4.32302e-07 | 1.6632e-06 | 725.84136 | 3.16119e-11 | 729.69995 | 8.2398e-11
721.94909 | 2.65826e-11 | 5.69378e-11 | 2.18598e-08 | 7.49273e-08 | 4.29699e-07 | 1.66201e-06 | 725.96151 | 3.09445e-11 | 729.8199 | 8.24638e-11
722.06924 | 2.6049e-11 | 5.16899e-11 | 2.18236e-08 | 7.48406e-08 | 4.28926e-07 | 1.66925e-06 | 726.08173 | 3.20588e-11 | 729.9399 | 8.28431e-11
722.18931 | 2.57505e-11 | 5.73884e-11 | 2.15329e-08 | 7.48457e-08 | 4.29091e-07 | 1.66688e-06 | 726.20194 | 3.07511e-11 | 730.05995 | 8.19702e-11
722.30941 | 2.60256e-11 | 5.50429e-11 | 2.18312e-08 | 7.51779e-08 | 4.28024e-07 | 1.66595e-06 | 726.32215 | 3.16917e-11 | 730.17992 | 8.16199e-11
722.42951 | 2.65584e-11 | 6.16867e-11 | 2.17489e-08 | 7.4513e-08 | 4.29473e-07 | 1.66598e-06 | 726.44236 | 3.25861e-11 | 730.29992 | 8.14465e-11
722.54962 | 2.66487e-11 | 5.75348e-11 | 2.17892e-08 | 7.57311e-08 | 4.28103e-07 | 1.6687e-06 | 726.56262 | 3.16843e-11 | 730.41995 | 8.33205e-11
722.66973 | 2.71535e-11 | 5.96495e-11 | 2.18611e-08 | 7.55163e-08 | 4.31358e-07 | 1.6626e-06 | 726.68279 | 3.24921e-11 | 730.53999 | 8.16388e-11
722.78983 | 2.61753e-11 | 5.70382e-11 | 2.19809e-08 | 7.50518e-08 | 4.29235e-07 | 1.66576e-06 | 726.80304 | 3.13362e-11 | 730.65992 | 8.20322e-11
722.90998 | 2.54965e-11 | 5.18506e-11 | 2.17902e-08 | 7.55882e-08 | 4.30673e-07 | 1.66309e-06 | 726.92322 | 2.98587e-11 | 730.77996 | 8.0407e-11
723.03006 | 2.73198e-11 | 5.85088e-11 | 2.1864e-08 | 7.37421e-08 | 4.34489e-07 | 1.66575e-06 | 727.04344 | 3.17452e-11 | 730.89995 | 8.30749e-11
723.15017 | 2.59632e-11 | 6.01922e-11 | 2.17553e-08 | 7.46585e-08 | 4.29595e-07 | 1.66641e-06 | 727.16364 | 3.10969e-11 | 731.01996 | 8.07246e-11
723.27025 | 2.48397e-11 | 5.43967e-11 | 2.16602e-08 | 7.49936e-08 | 4.31654e-07 | 1.67024e-06 | 727.28386 | 3.13695e-11 | 731.13998 | 8.15259e-11
723.39036 | 2.6771e-11 | 6.04273e-11 | 2.17782e-08 | 7.57893e-08 | 4.29688e-07 | 1.66899e-06 | 727.40415 | 3.14926e-11 | 731.25999 | 8.31567e-11
723.51051 | 2.55204e-11 | 5.13185e-11 | 2.16217e-08 | 7.61174e-08 | 4.31994e-07 | 1.66704e-06 | 727.52431 | 3.25765e-11 | 731.37996 | 8.14175e-11
723.63059 | 2.63772e-11 | 5.8551e-11 | 2.16849e-08 | 7.44229e-08 | 4.29823e-07 | 1.66483e-06 | 727.64452 | 3.15376e-11 | 731.49996 | 8.12556e-11
723.75069 | 2.62652e-11 | 5.44115e-11 | 2.17227e-08 | 7.73999e-08 | 4.3144e-07 | 1.66512e-06 | 727.76478 | 3.27607e-11 | 731.61995 | 8.15996e-11
723.8708 | 2.62212e-11 | 5.77489e-11 | 2.22028e-08 | 7.51111e-08 | 4.28986e-07 | 1.66428e-06 | 727.88495 | 3.14133e-11 | 731.73997 | 8.1328e-11
723.99093 | 2.57802e-11 | 5.10866e-11 | 2.17951e-08 | 7.51726e-08 | 4.28272e-07 | 1.66332e-06 | 728.00514 | 3.23838e-11 | 731.85996 | 8.30747e-11
724.11101 | 2.6679e-11 | 5.58693e-11 | 2.20271e-08 | 7.70713e-08 | 4.30202e-07 | 1.66219e-06 | 728.12539 | 3.25181e-11 | 731.97996 | 8.03315e-11
724.23116 | 2.5362e-11 | 5.35367e-11 | 2.21839e-08 | 7.52757e-08 | 4.27505e-07 | 1.66791e-06 | 728.24559 | 3.08925e-11 | 732.09999 | 8.10009e-11
724.35122 | 2.61924e-11 | 5.84626e-11 | 2.18332e-08 | 7.65725e-08 | 4.27722e-07 | 1.66032e-06 | 728.36581 | 3.12684e-11 | 732.21995 | 8.19958e-11
724.47133 | 2.62126e-11 | 5.21544e-11 | 2.19505e-08 | 7.4645e-08 | 4.30288e-07 | 1.66034e-06 | 728.48604 | 3.20061e-11 | 732.33997 | 8.19535e-11
724.59142 | 2.69049e-11 | 5.69504e-11 | 2.14552e-08 | 7.54007e-08 | 4.30749e-07 | 1.66726e-06 | 728.60625 | 3.23639e-11 | 732.45995 | 8.14035e-11
724.71152 | 2.68483e-11 | 5.32223e-11 | 2.15029e-08 | 7.6779e-08 | 4.28292e-07 | 1.66578e-06 | 728.72646 | 3.23041e-11 | 732.57996 | 8.11485e-11
724.83164 | 2.58865e-11 | 5.71087e-11 | 2.18231e-08 | 7.5468e-08 | 4.31081e-07 | 1.66778e-06 | 728.84667 | 3.35599e-11 | 732.69992 | 8.26578e-11
724.95179 | 2.68917e-11 | 5.82036e-11 | 2.18899e-08 | 7.45344e-08 | 4.29475e-07 | 1.66273e-06 | 728.96689 | 3.15281e-11 | 732.81995 | 8.12271e-11
725.07186 | 2.72031e-11 | 5.7599e-11 | 2.15439e-08 | 7.55567e-08 | 4.29139e-07 | 1.66332e-06 | 729.08718 | 3.17355e-11 | 732.93992 | 8.16609e-11
725.19196 | 2.71962e-11 | 6.07982e-11 | 2.17782e-08 | 7.62207e-08 | 4.29127e-07 | 1.66411e-06 | 729.20731 | 3.22242e-11 | 733.05992 | 8.23966e-11
725.31206 | 2.60162e-11 | 5.19307e-11 | 2.17567e-08 | 7.42566e-08 | 4.3155e-07 | 1.66745e-06 | 729.32753 | 3.15591e-11 | 733.17992 | 8.14198e-11
725.43217 | 2.6875e-11 | 5.76333e-11 | 2.17018e-08 | 7.49609e-08 | 4.31764e-07 | 1.66669e-06 | 729.44774 | 3.04578e-11 | 733.29997 | 8.34047e-11
725.55226 | 2.57619e-11 | 5.65862e-11 | 2.18461e-08 | 7.63229e-08 | 4.28978e-07 | 1.66049e-06 | 729.56796 | 3.0323e-11 | 733.41991 | 8.2845e-11
725.67237 | 2.60649e-11 | 5.70193e-11 | 2.19826e-08 | 7.59688e-08 | 4.27367e-07 | 1.6666e-06 | 729.6882 | 3.12246e-11 | 733.53992 | 8.19176e-11
725.79247 | 2.65762e-11 | 5.55996e-11 | 2.17216e-08 | 7.57734e-08 | 4.29948e-07 | 1.66237e-06 | 729.80838 | 3.19672e-11 | 733.6599 | 8.04481e-11
725.9126 | 2.51642e-11 | 5.58858e-11 | 2.12563e-08 | 7.54826e-08 | 4.28283e-07 | 1.66284e-06 | 729.92861 | 3.18303e-11 | 733.7799 | 8.25686e-11
726.03269 | 2.64254e-11 | 5.73276e-11 | 2.16438e-08 | 7.55888e-08 | 4.30294e-07 | 1.66919e-06 | 730.04882 | 3.15899e-11 | 733.89995 | 8.21593e-11
726.15278 | 2.65325e-11 | 5.62077e-11 | 2.16458e-08 | 7.50884e-08 | 4.32642e-07 | 1.66492e-06 | 730.16901 | 3.4074e-11 | 734.01987 | 8.15724e-11
726.27289 | 2.61062e-11 | 5.0829e-11 | 2.18153e-08 | 7.47249e-08 | 4.27621e-07 | 1.66349e-06 | 730.28921 | 3.2173e-11 | 734.13986 | 8.11434e-11
726.39299 | 2.71272e-11 | 6.01898e-11 | 2.16841e-08 | 7.50796e-08 | 4.33089e-07 | 1.66877e-06 | 730.40943 | 3.12163e-11 | 734.25985 | 8.21101e-11
726.51308 | 2.7244e-11 | 5.43354e-11 | 2.18774e-08 | 7.59939e-08 | 4.29242e-07 | 1.66612e-06 | 730.52968 | 3.04203e-11 | 734.37984 | 8.18847e-11
726.63319 | 2.66844e-11 | 5.07947e-11 | 2.19974e-08 | 7.53208e-08 | 4.29358e-07 | 1.66889e-06 | 730.64985 | 3.23873e-11 | 734.49988 | 8.09438e-11
726.75331 | 2.63806e-11 | 5.36515e-11 | 2.14554e-08 | 7.62126e-08 | 4.28072e-07 | 1.66401e-06 | 730.77007 | 3.09522e-11 | 734.6198 | 8.17353e-11
726.8734 | 2.65741e-11 | 5.32253e-11 | 2.22748e-08 | 7.57051e-08 | 4.30451e-07 | 1.66672e-06 | 730.89028 | 3.16213e-11 | 734.7398 | 8.15793e-11
726.99351 | 2.62471e-11 | 5.87366e-11 | 2.1591e-08 | 7.49959e-08 | 4.27623e-07 | 1.66143e-06 | 731.01049 | 3.18147e-11 | 734.8598 | 8.26333e-11
727.11364 | 2.63784e-11 | 5.82915e-11 | 2.18815e-08 | 7.47825e-08 | 4.27688e-07 | 1.6631e-06 | 731.13069 | 3.12237e-11 | 734.97977 | 8.23709e-11
727.23371 | 2.72651e-11 | 5.55727e-11 | 2.16295e-08 | 7.61341e-08 | 4.27564e-07 | 1.66497e-06 | 731.2509 | 3.15811e-11 | 735.09976 | 8.36356e-11
727.35383 | 2.58295e-11 | 5.61277e-11 | 2.1803e-08 | 7.45531e-08 | 4.26597e-07 | 1.66559e-06 | 731.37111 | 3.20731e-11 | 735.21974 | 8.10063e-11
727.47391 | 2.8213e-11 | 5.74569e-11 | 2.2488e-08 | 7.54943e-08 | 4.30156e-07 | 1.67009e-06 | 731.49132 | 3.26067e-11 | 735.33973 | 8.24563e-11
727.59402 | 2.70737e-11 | 5.63499e-11 | 2.19724e-08 | 7.64233e-08 | 4.34687e-07 | 1.66188e-06 | 731.61155 | 3.21881e-11 | 735.45972 | 8.17636e-11
727.71415 | 2.56914e-11 | 5.65222e-11 | 2.16365e-08 | 7.54479e-08 | 4.31284e-07 | 1.66605e-06 | 731.73175 | 3.17686e-11 | 735.57971 | 8.14796e-11
727.83429 | 2.73953e-11 | 5.69035e-11 | 2.2929e-08 | 7.78174e-08 | 4.28896e-07 | 1.66364e-06 | 731.85194 | 3.20131e-11 | 735.69969 | 8.17038e-11
727.95433 | 2.76187e-11 | 5.31232e-11 | 2.17761e-08 | 7.64908e-08 | 4.28905e-07 | 1.66297e-06 | 731.97216 | 3.37045e-11 | 735.81966 | 8.26487e-11
728.07445 | 2.66255e-11 | 5.76004e-11 | 2.20664e-08 | 7.42699e-08 | 4.29126e-07 | 1.66664e-06 | 732.09235 | 3.31731e-11 | 735.93963 | 8.04193e-11
728.19457 | 2.71113e-11 | 6.11568e-11 | 2.18312e-08 | 7.67893e-08 | 4.29443e-07 | 1.66758e-06 | 732.21256 | 3.27147e-11 | 736.05963 | 8.02979e-11
728.31465 | 2.72669e-11 | 5.64312e-11 | 2.17751e-08 | 7.58732e-08 | 4.30418e-07 | 1.66443e-06 | 732.33277 | 3.05949e-11 | 736.1796 | 8.25654e-11
728.43476 | 2.70607e-11 | 5.98108e-11 | 2.22532e-08 | 7.77617e-08 | 4.30485e-07 | 1.66731e-06 | 732.45296 | 3.2361e-11 | 736.29957 | 8.32809e-11
728.55485 | 2.79081e-11 | 5.82307e-11 | 2.20398e-08 | 7.55449e-08 | 4.30848e-07 | 1.66577e-06 | 732.57318 | 3.24465e-11 | 736.41955 | 8.07352e-11
728.67497 | 2.65758e-11 | 5.80207e-11 | 2.16882e-08 | 7.43222e-08 | 4.28496e-07 | 1.66009e-06 | 732.69344 | 3.25695e-11 | 736.53955 | 8.33519e-11
728.79507 | 2.71927e-11 | 5.81846e-11 | 2.17427e-08 | 7.51742e-08 | 4.29056e-07 | 1.66116e-06 | 732.81362 | 3.12348e-11 | 736.6595 | 8.19276e-11
728.91517 | 2.72565e-11 | 5.71831e-11 | 2.2138e-08 | 7.52935e-08 | 4.28841e-07 | 1.66574e-06 | 732.93385 | 3.24618e-11 | 736.77946 | 8.12347e-11
729.03527 | 2.64672e-11 | 5.56596e-11 | 2.13715e-08 | 7.51433e-08 | 4.29966e-07 | 1.66451e-06 | 733.05403 | 3.30927e-11 | 736.89946 | 8.17012e-11
729.15544 | 2.67758e-11 | 5.68848e-11 | 2.14968e-08 | 7.4128e-08 | 4.30641e-07 | 1.66636e-06 | 733.17422 | 3.10592e-11 | 737.01944 | 8.10547e-11
729.27549 | 2.56915e-11 | 5.11061e-11 | 2.21537e-08 | 7.493e-08 | 4.27788e-07 | 1.66499e-06 | 733.29444 | 3.1483e-11 | 737.1394 | 8.2915e-11
729.3956 | 2.55666e-11 | 5.87471e-11 | 2.17227e-08 | 7.50673e-08 | 4.30978e-07 | 1.66181e-06 | 733.41465 | 3.2213e-11 | 737.25945 | 8.06241e-11
729.51572 | 2.68157e-11 | 5.71084e-11 | 2.15529e-08 | 7.61891e-08 | 4.28994e-07 | 1.66154e-06 | 733.53485 | 3.28918e-11 | 737.37935 | 8.17791e-11
729.63581 | 2.72337e-11 | 5.95028e-11 | 2.20692e-08 | 7.74038e-08 | 4.29121e-07 | 1.6619e-06 | 733.65506 | 3.12784e-11 | 737.49932 | 8.15219e-11
729.75592 | 2.73556e-11 | 5.9236e-11 | 2.16727e-08 | 7.58004e-08 | 4.28139e-07 | 1.66338e-06 | 733.7753 | 3.06262e-11 | 737.61929 | 8.14739e-11
729.87603 | 2.66662e-11 | 5.57394e-11 | 2.17862e-08 | 7.46322e-08 | 4.29688e-07 | 1.66376e-06 | 733.89548 | 3.25736e-11 | 737.73927 | 8.17688e-11
729.99615 | 2.6719e-11 | 5.68051e-11 | 2.18161e-08 | 7.52119e-08 | 4.2995e-07 | 1.66058e-06 | 734.01571 | 3.49127e-11 | 737.85924 | 8.14728e-11
730.11626 | 2.66883e-11 | 5.44313e-11 | 2.179e-08 | 7.63868e-08 | 4.28103e-07 | 1.66206e-06 | 734.13588 | 3.29858e-11 | 737.97922 | 8.15506e-11
730.23635 | 2.64365e-11 | 5.71845e-11 | 2.25558e-08 | 7.44936e-08 | 4.29875e-07 | 1.66148e-06 | 734.2561 | 3.34044e-11 | 738.09918 | 8.12318e-11
730.35648 | 2.63426e-11 | 5.68435e-11 | 2.16439e-08 | 7.58143e-08 | 4.30363e-07 | 1.65941e-06 | 734.37633 | 3.35888e-11 | 738.21914 | 8.26553e-11
730.47658 | 2.60393e-11 | 6.12611e-11 | 2.20012e-08 | 7.40448e-08 | 4.30199e-07 | 1.66407e-06 | 734.49649 | 3.40177e-11 | 738.3391 | 8.31716e-11
730.59669 | 2.73787e-11 | 5.91739e-11 | 2.15964e-08 | 7.48036e-08 | 4.28941e-07 | 1.66129e-06 | 734.6167 | 3.45314e-11 | 738.45908 | 8.15182e-11
730.71678 | 2.63941e-11 | 5.59924e-11 | 2.23211e-08 | 7.62944e-08 | 4.29289e-07 | 1.66429e-06 | 734.73688 | 3.16835e-11 | 738.57906 | 8.1687e-11
730.8369 | 2.64206e-11 | 5.6215e-11 | 2.1686e-08 | 7.67188e-08 | 4.28659e-07 | 1.66226e-06 | 734.85714 | 3.24454e-11 | 738.69902 | 8.06044e-11
730.95701 | 2.66443e-11 | 5.98212e-11 | 2.20584e-08 | 7.50172e-08 | 4.31507e-07 | 1.66445e-06 | 734.97734 | 3.16076e-11 | 738.81898 | 8.26801e-11
731.07715 | 2.66182e-11 | 5.42285e-11 | 2.17751e-08 | 7.56476e-08 | 4.28695e-07 | 1.66251e-06 | 735.09754 | 3.18382e-11 | 738.93892 | 8.14681e-11
731.19723 | 2.6203e-11 | 5.80381e-11 | 2.17263e-08 | 7.54655e-08 | 4.28999e-07 | 1.66638e-06 | 735.21769 | 3.25088e-11 | 739.05891 | 8.18189e-11
731.31733 | 2.72465e-11 | 5.29968e-11 | 2.18525e-08 | 7.53447e-08 | 4.30338e-07 | 1.66713e-06 | 735.33788 | 3.17054e-11 | 739.17888 | 8.12518e-11
731.43745 | 2.61614e-11 | 5.76397e-11 | 2.18038e-08 | 7.48356e-08 | 4.30313e-07 | 1.66762e-06 | 735.45809 | 3.14742e-11 | 739.29884 | 8.18616e-11
731.55756 | 2.56897e-11 | 5.37623e-11 | 2.21683e-08 | 7.61663e-08 | 4.27829e-07 | 1.6638e-06 | 735.57828 | 3.18729e-11 | 739.41879 | 8.19931e-11
731.67767 | 2.62373e-11 | 5.83529e-11 | 2.15082e-08 | 7.48777e-08 | 4.29807e-07 | 1.66473e-06 | 735.69848 | 3.18636e-11 | 739.53876 | 8.19577e-11
731.79776 | 2.64195e-11 | 5.78595e-11 | 2.21107e-08 | 7.4914e-08 | 4.29699e-07 | 1.66277e-06 | 735.81872 | 3.10595e-11 | 739.65873 | 8.09096e-11
731.91787 | 2.61724e-11 | 5.54229e-11 | 2.17451e-08 | 7.62299e-08 | 4.28812e-07 | 1.66456e-06 | 735.93889 | 3.31086e-11 | 739.77867 | 8.30399e-11
732.03799 | 2.67721e-11 | 5.17563e-11 | 2.1567e-08 | 7.65008e-08 | 4.32105e-07 | 1.66254e-06 | 736.05908 | 3.13848e-11 | 739.89863 | 8.2435e-11
732.15809 | 2.57225e-11 | 5.56138e-11 | 2.22097e-08 | 7.63048e-08 | 4.29061e-07 | 1.66372e-06 | 736.17926 | 3.11177e-11 | 740.01858 | 8.0463e-11
732.27819 | 2.73199e-11 | 5.62402e-11 | 2.21901e-08 | 7.52866e-08 | 4.27977e-07 | 1.6638e-06 | 736.29947 | 3.02454e-11 | 740.13854 | 8.06155e-11
732.3983 | 2.68615e-11 | 5.70271e-11 | 2.1805e-08 | 7.49929e-08 | 4.31052e-07 | 1.66747e-06 | 736.41965 | 3.1183e-11 | 740.25851 | 8.16932e-11
732.51843 | 2.60176e-11 | 5.57911e-11 | 2.13944e-08 | 7.62967e-08 | 4.30982e-07 | 1.6642e-06 | 736.53986 | 3.1515e-11 | 740.37851 | 8.25572e-11
732.63851 | 2.60674e-11 | 5.65101e-11 | 2.19968e-08 | 7.47376e-08 | 4.28805e-07 | 1.66292e-06 | 736.6601 | 3.0883e-11 | 740.49842 | 8.10232e-11
732.75861 | 2.66014e-11 | 5.83112e-11 | 2.1647e-08 | 7.45155e-08 | 4.2818e-07 | 1.66147e-06 | 736.78024 | 3.18094e-11 | 740.61839 | 8.17741e-11
732.87874 | 2.59158e-11 | 5.77562e-11 | 2.16069e-08 | 7.54559e-08 | 4.31591e-07 | 1.66248e-06 | 736.90042 | 3.08225e-11 | 740.73833 | 8.21018e-11
732.99884 | 2.65542e-11 | 5.91962e-11 | 2.22112e-08 | 7.7408e-08 | 4.28061e-07 | 1.66567e-06 | 737.02061 | 3.13288e-11 | 740.85828 | 8.32299e-11
733.11892 | 2.65544e-11 | 5.93225e-11 | 2.14905e-08 | 7.57776e-08 | 4.27365e-07 | 1.66109e-06 | 737.1408 | 3.17685e-11 | 740.97822 | 8.17263e-11
733.23909 | 2.63619e-11 | 5.61254e-11 | 2.15588e-08 | 7.60453e-08 | 4.28007e-07 | 1.66528e-06 | 737.26097 | 3.1454e-11 | 741.09818 | 8.1233e-11
733.35914 | 2.67091e-11 | 5.81579e-11 | 2.21409e-08 | 7.55639e-08 | 4.29573e-07 | 1.66581e-06 | 737.38122 | 3.15154e-11 | 741.21813 | 8.22803e-11
733.47927 | 2.68475e-11 | 5.2919e-11 | 2.17354e-08 | 7.52893e-08 | 4.27439e-07 | 1.66385e-06 | 737.50137 | 3.19625e-11 | 741.33811 | 8.28725e-11
733.59936 | 2.60969e-11 | 5.78086e-11 | 2.202e-08 | 7.52847e-08 | 4.28811e-07 | 1.66178e-06 | 737.62154 | 3.37572e-11 | 741.45804 | 8.2216e-11
733.71948 | 2.64459e-11 | 5.88963e-11 | 2.18389e-08 | 7.51495e-08 | 4.29723e-07 | 1.66062e-06 | 737.74173 | 3.40631e-11 | 741.57797 | 8.3269e-11
733.8396 | 2.61597e-11 | 5.77273e-11 | 2.21932e-08 | 7.58696e-08 | 4.31325e-07 | 1.66404e-06 | 737.86197 | 3.25969e-11 | 741.6979 | 8.24898e-11
733.95974 | 2.60282e-11 | 5.12283e-11 | 2.25864e-08 | 7.56982e-08 | 4.27218e-07 | 1.66461e-06 | 737.98208 | 3.23215e-11 | 741.81786 | 8.00729e-11
734.07979 | 2.57586e-11 | 5.82765e-11 | 2.19587e-08 | 7.64013e-08 | 4.28709e-07 | 1.66673e-06 | 738.10229 | 3.36872e-11 | 741.93784 | 8.07414e-11
734.19989 | 2.63061e-11 | 5.70535e-11 | 2.17766e-08 | 7.55922e-08 | 4.31082e-07 | 1.66336e-06 | 738.22247 | 3.18819e-11 | 742.05774 | 8.03246e-11
734.32003 | 2.65391e-11 | 5.87187e-11 | 2.16654e-08 | 7.52528e-08 | 4.29558e-07 | 1.66637e-06 | 738.34263 | 3.19984e-11 | 742.17767 | 8.21598e-11
734.44012 | 2.62509e-11 | 5.85608e-11 | 2.18491e-08 | 7.54675e-08 | 4.31369e-07 | 1.66892e-06 | 738.46282 | 3.28082e-11 | 742.29763 | 7.85501e-11
734.56022 | 2.70995e-11 | 5.50653e-11 | 2.15833e-08 | 7.69205e-08 | 4.30912e-07 | 1.66225e-06 | 738.58302 | 3.09984e-11 | 742.41761 | 8.08963e-11
734.68033 | 2.61644e-11 | 5.77923e-11 | 2.19142e-08 | 7.46044e-08 | 4.30851e-07 | 1.663e-06 | 738.70318 | 3.32345e-11 | 742.53751 | 8.22947e-11
734.80049 | 2.71507e-11 | 5.71345e-11 | 2.16217e-08 | 7.50432e-08 | 4.31759e-07 | 1.66245e-06 | 738.82336 | 3.20205e-11 | 742.65745 | 8.12614e-11
734.92057 | 2.61368e-11 | 5.22063e-11 | 2.15415e-08 | 7.69295e-08 | 4.29773e-07 | 1.666e-06 | 738.94357 | 3.31667e-11 | 742.77738 | 8.07071e-11
735.04066 | 2.63152e-11 | 5.8322e-11 | 2.18079e-08 | 7.59086e-08 | 4.29037e-07 | 1.66337e-06 | 739.0637 | 3.25133e-11 | 742.89734 | 8.25661e-11
735.16078 | 2.57745e-11 | 5.76718e-11 | 2.14976e-08 | 7.50084e-08 | 4.31123e-07 | 1.66505e-06 | 739.18386 | 3.20408e-11 | 743.01725 | 8.09095e-11
735.2809 | 2.64227e-11 | 5.67642e-11 | 2.16676e-08 | 7.48432e-08 | 4.32048e-07 | 1.66075e-06 | 739.30406 | 3.37421e-11 | 743.13721 | 8.11901e-11
735.40101 | 2.70251e-11 | 5.49147e-11 | 2.166e-08 | 7.59979e-08 | 4.2925e-07 | 1.66601e-06 | 739.42427 | 3.40634e-11 | 743.25712 | 8.0908e-11
735.52113 | 2.62789e-11 | 5.40886e-11 | 2.15412e-08 | 7.61265e-08 | 4.30839e-07 | 1.65937e-06 | 739.54444 | 3.34378e-11 | 743.37708 | 8.24691e-11
735.64123 | 2.6673e-11 | 5.72702e-11 | 2.18336e-08 | 7.60779e-08 | 4.28974e-07 | 1.66293e-06 | 739.66458 | 3.12229e-11 | 743.49702 | 8.17715e-11
735.76134 | 2.6975e-11 | 5.73968e-11 | 2.19084e-08 | 7.44107e-08 | 4.27786e-07 | 1.6661e-06 | 739.78482 | 2.95118e-11 | 743.61692 | 8.1051e-11
735.88145 | 2.59692e-11 | 5.69934e-11 | 2.21397e-08 | 7.70898e-08 | 4.29055e-07 | 1.66449e-06 | 739.90494 | 2.98889e-11 | 743.73691 | 8.14289e-11
736.00161 | 2.67221e-11 | 5.52387e-11 | 2.15211e-08 | 7.4567e-08 | 4.30493e-07 | 1.66569e-06 | 740.02512 | 3.14559e-11 | 743.85681 | 8.1583e-11
736.1217 | 2.64197e-11 | 5.92339e-11 | 2.19173e-08 | 7.62128e-08 | 4.29116e-07 | 1.65883e-06 | 740.14531 | 3.17197e-11 | 743.97673 | 8.08414e-11
736.24181 | 2.60663e-11 | 5.88646e-11 | 2.20668e-08 | 7.69532e-08 | 4.30582e-07 | 1.66456e-06 | 740.26548 | 3.07691e-11 | 744.09668 | 8.12248e-11
736.36193 | 2.55458e-11 | 5.65523e-11 | 2.18895e-08 | 7.49602e-08 | 4.29186e-07 | 1.66527e-06 | 740.38567 | 3.03487e-11 | 744.21657 | 8.13496e-11
736.48207 | 2.68125e-11 | 5.94172e-11 | 2.21583e-08 | 7.73465e-08 | 4.29258e-07 | 1.66549e-06 | 740.50583 | 3.1086e-11 | 744.3365 | 8.20366e-11
736.60215 | 2.65768e-11 | 6.06898e-11 | 2.1964e-08 | 7.44455e-08 | 4.28303e-07 | 1.6629e-06 | 740.62602 | 3.25973e-11 | 744.45644 | 8.10312e-11
736.72227 | 2.74414e-11 | 5.78708e-11 | 2.15394e-08 | 7.67462e-08 | 4.31654e-07 | 1.66401e-06 | 740.74624 | 3.08309e-11 | 744.57633 | 8.15335e-11
736.84237 | 2.66659e-11 | 5.36941e-11 | 2.18773e-08 | 7.55668e-08 | 4.29333e-07 | 1.66401e-06 | 740.86636 | 3.07159e-11 | 744.69628 | 8.12241e-11
736.96253 | 2.56851e-11 | 5.59525e-11 | 2.18669e-08 | 7.54494e-08 | 4.30354e-07 | 1.66184e-06 | 740.98656 | 2.93096e-11 | 744.81619 | 8.15591e-11
737.08259 | 2.77316e-11 | 5.38145e-11 | 2.20424e-08 | 7.65503e-08 | 4.31238e-07 | 1.66685e-06 | 741.10677 | 2.97471e-11 | 744.93609 | 8.22638e-11
737.20272 | 2.65236e-11 | 5.65071e-11 | 2.21322e-08 | 7.6235e-08 | 4.28373e-07 | 1.66872e-06 | 741.2269 | 3.2296e-11 | 745.05609 | 8.2752e-11
737.32282 | 2.64148e-11 | 5.90896e-11 | 2.16998e-08 | 7.4262e-08 | 4.30689e-07 | 1.66488e-06 | 741.34709 | 3.22994e-11 | 745.17592 | 8.19348e-11
737.44293 | 2.53381e-11 | 5.58362e-11 | 2.17837e-08 | 7.56698e-08 | 4.30008e-07 | 1.6619e-06 | 741.46727 | 3.26601e-11 | 745.29586 | 8.15957e-11
737.56303 | 2.65734e-11 | 5.91166e-11 | 2.17141e-08 | 7.66237e-08 | 4.28649e-07 | 1.66184e-06 | 741.58746 | 3.14881e-11 | 745.41577 | 8.12118e-11
737.68313 | 2.62425e-11 | 5.2207e-11 | 2.13939e-08 | 7.56437e-08 | 4.29407e-07 | 1.66432e-06 | 741.70768 | 3.23809e-11 | 745.5357 | 8.24497e-11
737.80327 | 2.75206e-11 | 5.89078e-11 | 2.17899e-08 | 7.68564e-08 | 4.31025e-07 | 1.66841e-06 | 741.82781 | 3.02494e-11 | 745.65559 | 8.06752e-11
737.92336 | 2.63554e-11 | 5.50583e-11 | 2.16225e-08 | 7.48347e-08 | 4.29184e-07 | 1.66372e-06 | 741.94797 | 3.07893e-11 | 745.7755 | 8.10849e-11
738.04347 | 2.70272e-11 | 5.85935e-11 | 2.15066e-08 | 7.59365e-08 | 4.29589e-07 | 1.67061e-06 | 742.06818 | 2.98166e-11 | 745.89541 | 8.21086e-11
738.16358 | 2.68634e-11 | 5.87075e-11 | 2.20135e-08 | 7.56229e-08 | 4.30042e-07 | 1.66319e-06 | 742.18838 | 3.09346e-11 | 746.01534 | 8.1682e-11
738.28371 | 2.59608e-11 | 5.83971e-11 | 2.1666e-08 | 7.6234e-08 | 4.30771e-07 | 1.66144e-06 | 742.30854 | 3.00916e-11 | 746.13524 | 8.16955e-11
738.4038 | 2.61232e-11 | 5.87833e-11 | 2.20815e-08 | 7.46417e-08 | 4.30566e-07 | 1.66336e-06 | 742.42873 | 3.0747e-11 | 746.25516 | 8.28908e-11
738.52391 | 2.80574e-11 | 5.84525e-11 | 2.20829e-08 | 7.50518e-08 | 4.30682e-07 | 1.66102e-06 | 742.54892 | 3.0658e-11 | 746.37506 | 8.34817e-11
738.64402 | 2.56156e-11 | 5.86037e-11 | 2.16566e-08 | 7.4685e-08 | 4.28085e-07 | 1.66846e-06 | 742.66916 | 3.06797e-11 | 746.49499 | 8.17306e-11
738.7641 | 2.70186e-11 | 5.44576e-11 | 2.1871e-08 | 7.5158e-08 | 4.30413e-07 | 1.66304e-06 | 742.7893 | 2.88208e-11 | 746.61489 | 8.132e-11
738.88422 | 2.69179e-11 | 5.65052e-11 | 2.20452e-08 | 7.52744e-08 | 4.30311e-07 | 1.667e-06 | 742.90948 | 3.02881e-11 | 746.7348 | 8.14136e-11
739.00434 | 2.68348e-11 | 5.22208e-11 | 2.1501e-08 | 7.57769e-08 | 4.30437e-07 | 1.6629e-06 | 743.02971 | 3.18613e-11 | 746.85471 | 8.17697e-11
739.12441 | 2.64841e-11 | 5.93926e-11 | 2.19082e-08 | 7.54016e-08 | 4.30655e-07 | 1.66438e-06 | 743.14987 | 3.2647e-11 | 746.97477 | 8.09593e-11
739.24453 | 2.71757e-11 | 5.4095e-11 | 2.15862e-08 | 7.55755e-08 | 4.29198e-07 | 1.66841e-06 | 743.27008 | 3.14547e-11 | 747.09458 | 8.15734e-11
739.36468 | 2.66627e-11 | 5.875e-11 | 2.17289e-08 | 7.56148e-08 | 4.32077e-07 | 1.66291e-06 | 743.39024 | 3.21966e-11 | 747.21446 | 8.12567e-11
739.48479 | 2.67695e-11 | 5.57816e-11 | 2.20715e-08 | 7.62358e-08 | 4.28963e-07 | 1.66165e-06 | 743.51045 | 3.23727e-11 | 747.33435 | 8.08814e-11
739.60484 | 2.66338e-11 | 5.65889e-11 | 2.23213e-08 | 7.72824e-08 | 4.30166e-07 | 1.664e-06 | 743.63065 | 3.25893e-11 | 747.45429 | 8.15742e-11
739.72493 | 2.67493e-11 | 5.82807e-11 | 2.15974e-08 | 7.59085e-08 | 4.29593e-07 | 1.66588e-06 | 743.75085 | 3.29969e-11 | 747.5742 | 8.2937e-11
739.84505 | 2.63593e-11 | 5.55305e-11 | 2.19813e-08 | 7.49042e-08 | 4.32074e-07 | 1.66198e-06 | 743.87107 | 3.13925e-11 | 747.69411 | 8.09895e-11
739.96514 | 2.64983e-11 | 6.03911e-11 | 2.22401e-08 | 7.52838e-08 | 4.2764e-07 | 1.66188e-06 | 743.99126 | 3.29326e-11 | 747.81405 | 8.00252e-11
740.08524 | 2.63372e-11 | 5.50337e-11 | 2.19146e-08 | 7.72831e-08 | 4.31274e-07 | 1.66352e-06 | 744.11145 | 3.26094e-11 | 747.93392 | 8.12592e-11
740.20534 | 2.64818e-11 | 5.83656e-11 | 2.20203e-08 | 7.60393e-08 | 4.28836e-07 | 1.66349e-06 | 744.23165 | 3.17718e-11 | 748.0539 | 8.23024e-11
740.32544 | 2.5645e-11 | 5.79816e-11 | 2.20876e-08 | 7.46392e-08 | 4.31246e-07 | 1.66706e-06 | 744.35186 | 3.25808e-11 | 748.17375 | 8.05834e-11
740.44559 | 2.70406e-11 | 5.52728e-11 | 2.16608e-08 | 7.66658e-08 | 4.32449e-07 | 1.66643e-06 | 744.47206 | 3.35079e-11 | 748.29367 | 8.11934e-11
740.56568 | 2.72396e-11 | 5.88931e-11 | 2.22956e-08 | 7.54969e-08 | 4.29553e-07 | 1.66097e-06 | 744.59228 | 3.26803e-11 | 748.41358 | 8.27969e-11
740.68578 | 2.68034e-11 | 5.93277e-11 | 2.18701e-08 | 7.59954e-08 | 4.32203e-07 | 1.66269e-06 | 744.71248 | 3.13415e-11 | 748.53349 | 8.17601e-11
740.80584 | 2.70895e-11 | 5.95787e-11 | 2.21272e-08 | 7.60201e-08 | 4.27672e-07 | 1.66337e-06 | 744.83271 | 3.31918e-11 | 748.65344 | 8.11916e-11
740.92593 | 2.61917e-11 | 6.02648e-11 | 2.19239e-08 | 7.55143e-08 | 4.30157e-07 | 1.66098e-06 | 744.95292 | 3.1647e-11 | 748.77332 | 8.25441e-11
741.04603 | 2.68751e-11 | 5.57276e-11 | 2.20861e-08 | 7.48049e-08 | 4.28415e-07 | 1.66091e-06 | 745.07313 | 3.24242e-11 | 748.89322 | 8.36492e-11
741.16612 | 2.67883e-11 | 5.94498e-11 | 2.16835e-08 | 7.54878e-08 | 4.27362e-07 | 1.6598e-06 | 745.19339 | 3.15846e-11 | 749.01313 | 8.11404e-11
741.28626 | 2.69332e-11 | 5.6228e-11 | 2.18202e-08 | 7.51186e-08 | 4.30787e-07 | 1.66546e-06 | 745.31357 | 3.19446e-11 | 749.13304 | 8.06573e-11
741.40632 | 2.74436e-11 | 5.63014e-11 | 2.16561e-08 | 7.53656e-08 | 4.29162e-07 | 1.66038e-06 | 745.43378 | 3.24841e-11 | 749.25296 | 8.14693e-11
741.52643 | 2.60589e-11 | 5.59848e-11 | 2.18502e-08 | 7.57289e-08 | 4.29336e-07 | 1.66613e-06 | 745.55406 | 3.0108e-11 | 749.37289 | 8.08767e-11
741.64651 | 2.634e-11 | 5.60255e-11 | 2.14369e-08 | 7.62009e-08 | 4.27791e-07 | 1.66151e-06 | 745.67423 | 3.13411e-11 | 749.49278 | 8.13585e-11
741.76665 | 2.67503e-11 | 5.73491e-11 | 2.22914e-08 | 7.52923e-08 | 4.31735e-07 | 1.66344e-06 | 745.79445 | 3.20537e-11 | 749.61269 | 8.13634e-11
741.88672 | 2.50719e-11 | 5.73146e-11 | 2.19691e-08 | 7.53148e-08 | 4.27118e-07 | 1.66444e-06 | 745.91468 | 3.25149e-11 | 749.73264 | 8.18209e-11
742.0068 | 2.66569e-11 | 5.71839e-11 | 2.17792e-08 | 7.49478e-08 | 4.29974e-07 | 1.66507e-06 | 746.03496 | 3.11118e-11 | 749.85249 | 8.18741e-11
742.12691 | 2.72871e-11 | 5.90348e-11 | 2.23763e-08 | 7.43285e-08 | 4.29883e-07 | 1.66821e-06 | 746.15514 | 3.2261e-11 | 749.97242 | 8.21714e-11
742.24701 | 2.77829e-11 | 5.93758e-11 | 2.19158e-08 | 7.58758e-08 | 4.29724e-07 | 1.66415e-06 | 746.27537 | 3.3499e-11 | 750.09233 | 8.20258e-11
742.3671 | 2.57165e-11 | 5.62282e-11 | 2.18693e-08 | 7.6078e-08 | 4.31261e-07 | 1.66718e-06 | 746.3956 | 3.22616e-11 | 750.21233 | 8.08358e-11
742.4872 | 2.711e-11 | 5.52245e-11 | 2.15382e-08 | 7.50588e-08 | 4.29921e-07 | 1.66149e-06 | 746.51585 | 3.3482e-11 | 750.33215 | 8.19897e-11
742.6073 | 2.61687e-11 | 5.65473e-11 | 2.18452e-08 | 7.51147e-08 | 4.30292e-07 | 1.66833e-06 | 746.63606 | 3.20797e-11 | 750.45205 | 8.22073e-11
742.72739 | 2.61957e-11 | 5.88473e-11 | 2.17234e-08 | 7.58419e-08 | 4.28457e-07 | 1.66469e-06 | 746.75629 | 3.20654e-11 | 750.57203 | 8.19414e-11
742.84754 | 2.69512e-11 | 5.54954e-11 | 2.17965e-08 | 7.65075e-08 | 4.30629e-07 | 1.66023e-06 | 746.87652 | 3.1339e-11 | 750.69186 | 8.06459e-11
742.96759 | 2.56684e-11 | 5.88222e-11 | 2.25321e-08 | 7.6885e-08 | 4.2934e-07 | 1.66356e-06 | 746.99676 | 3.2606e-11 | 750.81179 | 8.12553e-11
743.0877 | 2.63508e-11 | 5.29312e-11 | 2.14329e-08 | 7.46737e-08 | 4.29352e-07 | 1.6662e-06 | 747.11701 | 3.13584e-11 | 750.9317 | 8.0742e-11
743.20778 | 2.74529e-11 | 5.87413e-11 | 2.1664e-08 | 7.57465e-08 | 4.28208e-07 | 1.6642e-06 | 747.23726 | 3.19599e-11 | 751.05159 | 8.10919e-11
743.32788 | 2.61802e-11 | 5.31549e-11 | 2.2126e-08 | 7.54632e-08 | 4.3297e-07 | 1.6626e-06 | 747.35783 | 3.26416e-11 | 751.1715 | 8.21925e-11
743.44798 | 2.59306e-11 | 5.92362e-11 | 2.17428e-08 | 7.61679e-08 | 4.29744e-07 | 1.66307e-06 | 747.47771 | 3.25097e-11 | 751.2914 | 8.06346e-11
743.56813 | 2.72268e-11 | 6.02984e-11 | 2.1595e-08 | 7.49229e-08 | 4.31274e-07 | 1.66086e-06 | 747.59795 | 3.19062e-11 | 751.41132 | 8.09694e-11
743.68817 | 2.56841e-11 | 5.51227e-11 | 2.14949e-08 | 7.76749e-08 | 4.29532e-07 | 1.66499e-06 | 747.71821 | 3.24003e-11 | 751.53121 | 8.21323e-11
743.80827 | 2.72586e-11 | 5.72979e-11 | 2.15407e-08 | 7.31441e-08 | 4.27383e-07 | 1.66377e-06 | 747.83847 | 3.32226e-11 | 751.65112 | 8.16127e-11
743.92838 | 2.60846e-11 | 5.62706e-11 | 2.17058e-08 | 7.22226e-08 | 4.281e-07 | 1.66086e-06 | 747.95868 | 3.04738e-11 | 751.77103 | 8.16118e-11
744.04851 | 2.55508e-11 | 5.9244e-11 | 2.18131e-08 | 7.52385e-08 | 4.31172e-07 | 1.66027e-06 | 748.07895 | 3.15023e-11 | 751.89091 | 8.20918e-11
744.16858 | 2.62253e-11 | 5.71291e-11 | 2.18985e-08 | 7.44644e-08 | 4.28637e-07 | 1.65997e-06 | 748.19919 | 3.19564e-11 | 752.01083 | 8.11999e-11
744.28869 | 2.57974e-11 | 5.80743e-11 | 2.22502e-08 | 7.76419e-08 | 4.28808e-07 | 1.65962e-06 | 748.31942 | 3.21465e-11 | 752.13073 | 8.11194e-11
744.40877 | 2.69742e-11 | 6.04716e-11 | 2.18894e-08 | 7.77383e-08 | 4.30142e-07 | 1.66242e-06 | 748.43965 | 3.20863e-11 | 752.25063 | 8.0413e-11
744.52888 | 2.65966e-11 | 6.12062e-11 | 2.24363e-08 | 7.67998e-08 | 4.29379e-07 | 1.66231e-06 | 748.55993 | 3.09743e-11 | 752.37053 | 8.14124e-11
744.64898 | 2.62998e-11 | 5.70865e-11 | 2.20356e-08 | 7.48756e-08 | 4.30476e-07 | 1.66432e-06 | 748.68023 | 3.05105e-11 | 752.49052 | 8.28237e-11
744.76908 | 2.67238e-11 | 5.83697e-11 | 2.15598e-08 | 7.59596e-08 | 4.27723e-07 | 1.66365e-06 | 748.80043 | 3.14969e-11 | 752.61033 | 8.0607e-11
744.88917 | 2.58582e-11 | 5.78359e-11 | 2.17766e-08 | 7.75091e-08 | 4.29049e-07 | 1.66488e-06 | 748.92067 | 3.08245e-11 | 752.73023 | 8.07841e-11
745.00929 | 2.68358e-11 | 6.0009e-11 | 2.2106e-08 | 7.63057e-08 | 4.28962e-07 | 1.66631e-06 | 749.04091 | 3.08243e-11 | 752.85017 | 8.09416e-11
745.12939 | 2.51516e-11 | 5.85978e-11 | 2.16053e-08 | 7.72001e-08 | 4.30145e-07 | 1.66015e-06 | 749.16117 | 3.17417e-11 | 752.97008 | 8.18129e-11
745.2495 | 2.58599e-11 | 6.06965e-11 | 2.19598e-08 | 7.37425e-08 | 4.27e-07 | 1.66468e-06 | 749.28142 | 3.19522e-11 | 753.08992 | 8.1853e-11
745.3696 | 2.64722e-11 | 5.92256e-11 | 2.18067e-08 | 7.6024e-08 | 4.27745e-07 | 1.65969e-06 | 749.40164 | 3.3051e-11 | 753.2099 | 8.37282e-11
745.48971 | 2.64685e-11 | 5.81629e-11 | 2.15742e-08 | 7.56144e-08 | 4.3049e-07 | 1.66243e-06 | 749.52191 | 3.15367e-11 | 753.32975 | 8.10096e-11
745.60981 | 2.62204e-11 | 6.04413e-11 | 2.19803e-08 | 7.5416e-08 | 4.28853e-07 | 1.66466e-06 | 749.64215 | 3.28038e-11 | 753.44963 | 8.15993e-11
745.7299 | 2.60779e-11 | 5.88196e-11 | 2.19272e-08 | 7.55151e-08 | 4.2875e-07 | 1.66652e-06 | 749.76239 | 3.22876e-11 | 753.56954 | 8.25702e-11
745.85006 | 2.62596e-11 | 5.30041e-11 | 2.17475e-08 | 7.58113e-08 | 4.28758e-07 | 1.66332e-06 | 749.88264 | 3.08939e-11 | 753.68949 | 8.28257e-11
745.97012 | 2.59919e-11 | 5.63433e-11 | 2.17773e-08 | 7.67667e-08 | 4.3092e-07 | 1.66673e-06 | 750.00289 | 3.16786e-11 | 753.80935 | 8.29068e-11
746.09023 | 2.59632e-11 | 5.86199e-11 | 2.19143e-08 | 7.61238e-08 | 4.32779e-07 | 1.66418e-06 | 750.12313 | 3.24865e-11 | 753.92925 | 8.17061e-11
746.21033 | 2.63257e-11 | 5.56333e-11 | 2.20202e-08 | 7.61549e-08 | 4.30365e-07 | 1.66563e-06 | 750.24338 | 3.12062e-11 | 754.04913 | 8.16603e-11
746.33043 | 2.71273e-11 | 5.93217e-11 | 2.18885e-08 | 7.63812e-08 | 4.2887e-07 | 1.66416e-06 | 750.36363 | 3.07526e-11 | 754.16905 | 8.18825e-11
746.45051 | 2.71194e-11 | 5.80177e-11 | 2.22485e-08 | 7.52974e-08 | 4.29089e-07 | 1.66491e-06 | 750.48384 | 3.0007e-11 | 754.28899 | 8.02307e-11
746.57061 | 2.69288e-11 | 5.65373e-11 | 2.27037e-08 | 7.54728e-08 | 4.28819e-07 | 1.66737e-06 | 750.60409 | 3.03632e-11 | 754.40885 | 7.97101e-11
746.69076 | 2.57847e-11 | 5.93312e-11 | 2.24115e-08 | 7.55089e-08 | 4.29299e-07 | 1.66433e-06 | 750.72434 | 3.11947e-11 | 754.52876 | 8.19963e-11
746.81083 | 2.57983e-11 | 5.90033e-11 | 2.16681e-08 | 7.58042e-08 | 4.32409e-07 | 1.66623e-06 | 750.84458 | 3.19448e-11 | 754.64864 | 8.17371e-11
746.93092 | 2.5576e-11 | 5.85492e-11 | 2.19981e-08 | 7.59253e-08 | 4.28263e-07 | 1.66177e-06 | 750.96489 | 3.17704e-11 | 754.76854 | 8.08051e-11
747.05105 | 2.5544e-11 | 5.91497e-11 | 2.21064e-08 | 7.7042e-08 | 4.31011e-07 | 1.66609e-06 | 751.08508 | 3.1601e-11 | 754.88842 | 8.24236e-11
747.17119 | 2.6034e-11 | 5.68673e-11 | 2.19879e-08 | 7.73547e-08 | 4.28715e-07 | 1.66763e-06 | 751.20533 | 3.21357e-11 | 755.00834 | 8.15991e-11
747.29135 | 2.68908e-11 | 5.59285e-11 | 2.19857e-08 | 7.54088e-08 | 4.28908e-07 | 1.66625e-06 | 751.32558 | 3.11997e-11 | 755.12824 | 8.21423e-11
747.41134 | 2.63056e-11 | 6.04294e-11 | 2.1886e-08 | 7.57686e-08 | 4.27838e-07 | 1.66488e-06 | 751.4458 | 3.07537e-11 | 755.24812 | 8.32704e-11
747.53144 | 2.6183e-11 | 5.95015e-11 | 2.16429e-08 | 7.61541e-08 | 4.29848e-07 | 1.66386e-06 | 751.56618 | 3.23808e-11 | 755.36803 | 8.17694e-11
747.65153 | 2.61472e-11 | 5.74563e-11 | 2.17358e-08 | 7.47486e-08 | 4.30571e-07 | 1.66148e-06 | 751.68629 | 3.23025e-11 | 755.48792 | 8.05112e-11
747.77163 | 2.61219e-11 | 5.69686e-11 | 2.1639e-08 | 7.60922e-08 | 4.30606e-07 | 1.66478e-06 | 751.80658 | 3.02328e-11 | 755.60781 | 8.22285e-11
747.89175 | 2.60898e-11 | 5.5535e-11 | 2.24445e-08 | 7.6909e-08 | 4.30635e-07 | 1.66358e-06 | 751.92684 | 3.31095e-11 | 755.72771 | 8.17565e-11
748.01183 | 2.64772e-11 | 5.70317e-11 | 2.19063e-08 | 7.53934e-08 | 4.29114e-07 | 1.66311e-06 | 752.04704 | 3.19348e-11 | 755.84767 | 7.97241e-11
748.13193 | 2.60866e-11 | 5.9215e-11 | 2.12673e-08 | 7.66422e-08 | 4.2961e-07 | 1.66838e-06 | 752.16732 | 3.10083e-11 | 755.96753 | 8.24457e-11
748.25204 | 2.60017e-11 | 5.95133e-11 | 2.26765e-08 | 7.53192e-08 | 4.31073e-07 | 1.66148e-06 | 752.28753 | 3.24237e-11 | 756.0874 | 7.9878e-11
748.37214 | 2.58995e-11 | 5.87802e-11 | 2.17893e-08 | 7.56012e-08 | 4.29605e-07 | 1.66916e-06 | 752.40781 | 3.09773e-11 | 756.2074 | 8.13276e-11
748.49224 | 2.65467e-11 | 5.7509e-11 | 2.19712e-08 | 7.59932e-08 | 4.27747e-07 | 1.66897e-06 | 752.52803 | 3.19498e-11 | 756.32719 | 8.1222e-11
748.61233 | 2.70759e-11 | 6.01304e-11 | 2.2124e-08 | 7.55587e-08 | 4.32921e-07 | 1.66144e-06 | 752.64827 | 3.25819e-11 | 756.44709 | 8.23846e-11
748.73245 | 2.54904e-11 | 6.0548e-11 | 2.20184e-08 | 7.53629e-08 | 4.27047e-07 | 1.66151e-06 | 752.76853 | 3.12878e-11 | 756.56705 | 8.08935e-11
748.85254 | 2.57775e-11 | 5.8316e-11 | 2.16318e-08 | 7.43012e-08 | 4.29895e-07 | 1.66136e-06 | 752.88875 | 3.16652e-11 | 756.68688 | 8.10855e-11
748.97262 | 2.64688e-11 | 5.61527e-11 | 2.18955e-08 | 7.55183e-08 | 4.30626e-07 | 1.66312e-06 | 753.009 | 3.3323e-11 | 756.80682 | 8.14395e-11
749.09274 | 2.57741e-11 | 5.61148e-11 | 2.23587e-08 | 7.57769e-08 | 4.33053e-07 | 1.66466e-06 | 753.12923 | 3.46621e-11 | 756.92666 | 8.15298e-11
749.21283 | 2.58034e-11 | 5.80754e-11 | 2.16929e-08 | 7.68004e-08 | 4.30032e-07 | 1.66155e-06 | 753.24947 | 3.27164e-11 | 757.04656 | 7.99381e-11
749.33293 | 2.69926e-11 | 5.8364e-11 | 2.23344e-08 | 7.52865e-08 | 4.31045e-07 | 1.66396e-06 | 753.36977 | 3.07681e-11 | 757.16646 | 8.13446e-11
749.45303 | 2.53425e-11 | 5.31343e-11 | 2.16977e-08 | 7.53261e-08 | 4.28573e-07 | 1.65927e-06 | 753.48996 | 3.17209e-11 | 757.28634 | 8.2067e-11
749.57312 | 2.55646e-11 | 5.86581e-11 | 2.17688e-08 | 7.48576e-08 | 4.30924e-07 | 1.66273e-06 | 753.61019 | 3.34193e-11 | 757.40622 | 8.13186e-11
749.69322 | 2.69067e-11 | 5.7566e-11 | 2.17401e-08 | 7.54642e-08 | 4.29995e-07 | 1.66443e-06 | 753.7305 | 3.13106e-11 | 757.52612 | 8.1035e-11
749.81332 | 2.59204e-11 | 5.58959e-11 | 2.26452e-08 | 7.59423e-08 | 4.29096e-07 | 1.66452e-06 | 753.85066 | 2.99503e-11 | 757.64601 | 7.94398e-11
749.93345 | 2.67251e-11 | 5.94828e-11 | 2.1521e-08 | 7.6982e-08 | 4.29949e-07 | 1.66295e-06 | 753.97095 | 3.21188e-11 | 757.76589 | 8.12812e-11
750.05352 | 2.56494e-11 | 5.78493e-11 | 2.14962e-08 | 7.58542e-08 | 4.31294e-07 | 1.66678e-06 | 754.09115 | 3.18742e-11 | 757.88577 | 8.04934e-11
750.17362 | 2.62696e-11 | 5.68484e-11 | 2.18794e-08 | 7.49755e-08 | 4.29876e-07 | 1.66073e-06 | 754.21141 | 3.23361e-11 | 758.00567 | 8.17093e-11
750.29373 | 2.58734e-11 | 5.87158e-11 | 2.21284e-08 | 7.56137e-08 | 4.28041e-07 | 1.66156e-06 | 754.33163 | 3.19242e-11 | 758.12555 | 7.95944e-11
750.41384 | 2.71631e-11 | 5.21429e-11 | 2.19538e-08 | 7.56502e-08 | 4.29903e-07 | 1.66521e-06 | 754.45187 | 3.08e-11 | 758.24546 | 8.04675e-11
750.53393 | 2.7411e-11 | 5.806e-11 | 2.21654e-08 | 7.62292e-08 | 4.26881e-07 | 1.66386e-06 | 754.57211 | 3.16665e-11 | 758.36533 | 8.24996e-11
750.65404 | 2.61175e-11 | 5.79405e-11 | 2.15221e-08 | 7.66494e-08 | 4.30841e-07 | 1.66463e-06 | 754.69232 | 3.06794e-11 | 758.48523 | 8.11692e-11
750.77414 | 2.6754e-11 | 5.76005e-11 | 2.2026e-08 | 7.58502e-08 | 4.3142e-07 | 1.66438e-06 | 754.81257 | 3.1897e-11 | 758.60512 | 8.14781e-11
750.89423 | 2.61622e-11 | 5.83909e-11 | 2.1995e-08 | 7.67621e-08 | 4.28948e-07 | 1.66135e-06 | 754.93281 | 3.01064e-11 | 758.72503 | 8.12637e-11
751.01434 | 2.62922e-11 | 5.49549e-11 | 2.18642e-08 | 7.61869e-08 | 4.27921e-07 | 1.66548e-06 | 755.05304 | 3.13942e-11 | 758.84491 | 8.11083e-11
751.13444 | 2.74003e-11 | 5.56935e-11 | 2.1879e-08 | 7.64476e-08 | 4.319e-07 | 1.66826e-06 | 755.17328 | 3.1543e-11 | 758.96483 | 8.0944e-11
751.25454 | 2.60701e-11 | 6.08501e-11 | 2.18287e-08 | 7.5551e-08 | 4.28757e-07 | 1.66331e-06 | 755.29351 | 3.14172e-11 | 759.08468 | 8.16532e-11
751.37465 | 2.63486e-11 | 5.90009e-11 | 2.15653e-08 | 7.58294e-08 | 4.28496e-07 | 1.66465e-06 | 755.41372 | 3.14675e-11 | 759.20458 | 8.11475e-11
751.49474 | 2.61544e-11 | 5.62404e-11 | 2.17485e-08 | 7.4733e-08 | 4.30221e-07 | 1.66384e-06 | 755.53397 | 3.11014e-11 | 759.32449 | 8.23575e-11
751.61484 | 2.60628e-11 | 5.77501e-11 | 2.13792e-08 | 7.52267e-08 | 4.30713e-07 | 1.66402e-06 | 755.65418 | 3.14989e-11 | 759.44437 | 8.22187e-11
751.73493 | 2.63704e-11 | 5.56515e-11 | 2.17357e-08 | 7.49275e-08 | 4.29031e-07 | 1.65995e-06 | 755.77442 | 3.14014e-11 | 759.56427 | 8.24558e-11
751.85506 | 2.63234e-11 | 5.60291e-11 | 2.17024e-08 | 7.83386e-08 | 4.28004e-07 | 1.65965e-06 | 755.89463 | 3.21616e-11 | 759.68422 | 8.20602e-11
751.97516 | 2.59465e-11 | 5.98731e-11 | 2.20175e-08 | 7.42084e-08 | 4.30604e-07 | 1.66394e-06 | 756.01492 | 3.24908e-11 | 759.80406 | 8.01244e-11
752.09525 | 2.60477e-11 | 5.72166e-11 | 2.15142e-08 | 7.57404e-08 | 4.29213e-07 | 1.66696e-06 | 756.13511 | 3.21317e-11 | 759.92398 | 7.91236e-11
752.21534 | 2.69945e-11 | 5.89098e-11 | 2.17761e-08 | 7.54384e-08 | 4.27747e-07 | 1.66511e-06 | 756.25532 | 3.21307e-11 | 760.04385 | 8.16388e-11
752.33551 | 2.69216e-11 | 5.97172e-11 | 2.18853e-08 | 7.56883e-08 | 4.27856e-07 | 1.66323e-06 | 756.37561 | 3.15026e-11 | 760.16377 | 8.10106e-11
752.45556 | 2.63481e-11 | 5.99577e-11 | 2.18376e-08 | 7.60864e-08 | 4.29666e-07 | 1.66196e-06 | 756.49582 | 3.21818e-11 | 760.28362 | 8.3035e-11
752.57567 | 2.66694e-11 | 5.46478e-11 | 2.1876e-08 | 7.51017e-08 | 4.31864e-07 | 1.65969e-06 | 756.61603 | 3.18569e-11 | 760.40351 | 8.02275e-11
752.69583 | 2.71686e-11 | 5.84242e-11 | 2.19831e-08 | 7.6007e-08 | 4.27257e-07 | 1.66174e-06 | 756.73624 | 3.34628e-11 | 760.52342 | 8.11356e-11
752.81588 | 2.66021e-11 | 5.36158e-11 | 2.16847e-08 | 7.44147e-08 | 4.30034e-07 | 1.6673e-06 | 756.85647 | 3.18662e-11 | 760.6433 | 8.15838e-11
752.93598 | 2.63539e-11 | 5.97546e-11 | 2.18228e-08 | 7.50854e-08 | 4.29496e-07 | 1.66205e-06 | 756.97668 | 3.18361e-11 | 760.76321 | 7.97971e-11
753.05609 | 2.64757e-11 | 5.47278e-11 | 2.26563e-08 | 7.51242e-08 | 4.30465e-07 | 1.66694e-06 | 757.09691 | 3.18146e-11 | 760.8831 | 8.02498e-11
753.1762 | 2.49981e-11 | 5.90617e-11 | 2.15792e-08 | 7.65568e-08 | 4.32132e-07 | 1.66231e-06 | 757.21713 | 3.19508e-11 | 761.00298 | 8.09594e-11
753.2963 | 2.61276e-11 | 5.74735e-11 | 2.1677e-08 | 7.42279e-08 | 4.28931e-07 | 1.66131e-06 | 757.33736 | 3.21837e-11 | 761.12288 | 8.13034e-11
753.4164 | 2.54814e-11 | 5.9737e-11 | 2.18944e-08 | 7.6094e-08 | 4.28519e-07 | 1.66297e-06 | 757.45764 | 3.04586e-11 | 761.24277 | 8.0832e-11
753.53652 | 2.68938e-11 | 6.08245e-11 | 2.15464e-08 | 7.54171e-08 | 4.28526e-07 | 1.66335e-06 | 757.57781 | 3.20694e-11 | 761.36269 | 8.09767e-11
753.65662 | 2.71219e-11 | 5.79812e-11 | 2.23887e-08 | 7.47404e-08 | 4.33323e-07 | 1.66615e-06 | 757.69807 | 3.29997e-11 | 761.48256 | 8.07549e-11
753.77678 | 2.59762e-11 | 5.88434e-11 | 2.16618e-08 | 7.66212e-08 | 4.28065e-07 | 1.6627e-06 | 757.81825 | 3.21458e-11 | 761.60245 | 8.21709e-11
753.89689 | 2.64072e-11 | 5.68501e-11 | 2.1743e-08 | 7.48356e-08 | 4.28461e-07 | 1.66593e-06 | 757.93848 | 3.39555e-11 | 761.72235 | 8.15249e-11
754.01693 | 2.63951e-11 | 5.98574e-11 | 2.20383e-08 | 7.54373e-08 | 4.29667e-07 | 1.66166e-06 | 758.05867 | 3.16825e-11 | 761.84224 | 8.113e-11
754.13707 | 2.60279e-11 | 5.95841e-11 | 2.17214e-08 | 7.68469e-08 | 4.28787e-07 | 1.6628e-06 | 758.1789 | 3.2007e-11 | 761.96213 | 8.08161e-11
754.25716 | 2.77632e-11 | 6.25726e-11 | 2.15034e-08 | 7.63201e-08 | 4.30897e-07 | 1.66235e-06 | 758.29912 | 3.11457e-11 | 762.08202 | 7.98163e-11
754.37729 | 2.65078e-11 | 5.90615e-11 | 2.17299e-08 | 7.52652e-08 | 4.29732e-07 | 1.66246e-06 | 758.41936 | 3.21323e-11 | 762.2019 | 8.088e-11
754.49739 | 2.64866e-11 | 5.94533e-11 | 2.18394e-08 | 7.52555e-08 | 4.30327e-07 | 1.66336e-06 | 758.53955 | 3.1916e-11 | 762.3218 | 8.28161e-11
754.61751 | 2.614e-11 | 6.3285e-11 | 2.20726e-08 | 7.49269e-08 | 4.32729e-07 | 1.66135e-06 | 758.65979 | 3.11315e-11 | 762.44169 | 8.082e-11
754.73762 | 2.75655e-11 | 5.27264e-11 | 2.22654e-08 | 7.6765e-08 | 4.28621e-07 | 1.66254e-06 | 758.78004 | 3.29228e-11 | 762.56158 | 8.13298e-11
754.85778 | 2.66728e-11 | 5.90739e-11 | 2.14858e-08 | 7.64023e-08 | 4.28556e-07 | 1.65867e-06 | 758.90026 | 3.17675e-11 | 762.68145 | 8.04508e-11
754.97785 | 2.67944e-11 | 5.86226e-11 | 2.18994e-08 | 7.48808e-08 | 4.2899e-07 | 1.66079e-06 | 759.02044 | 3.20615e-11 | 762.80136 | 8.03298e-11
755.09795 | 2.65419e-11 | 5.93446e-11 | 2.1673e-08 | 7.59545e-08 | 4.30101e-07 | 1.66346e-06 | 759.14066 | 3.37538e-11 | 762.92126 | 8.13108e-11
755.21807 | 2.56109e-11 | 5.89106e-11 | 2.14275e-08 | 7.41078e-08 | 4.28868e-07 | 1.66352e-06 | 759.26088 | 3.37135e-11 | 763.04113 | 8.24023e-11
755.33818 | 2.70474e-11 | 5.90462e-11 | 2.18655e-08 | 7.56059e-08 | 4.31103e-07 | 1.66212e-06 | 759.38111 | 3.19453e-11 | 763.16103 | 8.15611e-11
755.45829 | 2.71648e-11 | 5.85937e-11 | 2.23185e-08 | 7.58383e-08 | 4.27622e-07 | 1.66529e-06 | 759.50133 | 3.13852e-11 | 763.28092 | 8.09407e-11
755.5784 | 2.61614e-11 | 5.90142e-11 | 2.16749e-08 | 7.57339e-08 | 4.2927e-07 | 1.66228e-06 | 759.62155 | 3.25605e-11 | 763.4008 | 7.95632e-11
755.69851 | 2.7254e-11 | 5.63423e-11 | 2.1693e-08 | 7.54694e-08 | 4.28634e-07 | 1.65921e-06 | 759.74176 | 3.20073e-11 | 763.5207 | 8.22178e-11
755.81863 | 2.53321e-11 | 6.04661e-11 | 2.19424e-08 | 7.57295e-08 | 4.2844e-07 | 1.66476e-06 | 759.862 | 3.19251e-11 | 763.64059 | 8.21137e-11
755.93875 | 2.68103e-11 | 5.96667e-11 | 2.19552e-08 | 7.58655e-08 | 4.33723e-07 | 1.6648e-06 | 759.9822 | 3.24707e-11 | 763.76048 | 8.02231e-11
756.05885 | 2.55188e-11 | 5.74693e-11 | 2.16066e-08 | 7.63124e-08 | 4.31484e-07 | 1.66514e-06 | 760.10283 | 3.18411e-11 | 763.88079 | 8.20212e-11
756.17897 | 2.66086e-11 | 5.85377e-11 | 2.16678e-08 | 7.67214e-08 | 4.2914e-07 | 1.66596e-06 | 760.22265 | 3.19473e-11 | 764.0003 | 8.11444e-11
756.29907 | 2.5834e-11 | 5.45868e-11 | 2.2572e-08 | 7.71772e-08 | 4.2984e-07 | 1.66141e-06 | 760.34287 | 3.23846e-11 | 764.12015 | 8.02511e-11
756.41919 | 2.63348e-11 | 5.85665e-11 | 2.15951e-08 | 7.70647e-08 | 4.29323e-07 | 1.66384e-06 | 760.46308 | 3.27483e-11 | 764.24005 | 8.04271e-11
756.53935 | 2.64912e-11 | 5.74802e-11 | 2.17089e-08 | 7.47834e-08 | 4.32552e-07 | 1.66232e-06 | 760.5833 | 3.22597e-11 | 764.35991 | 8.18818e-11
756.65941 | 2.6754e-11 | 5.81684e-11 | 2.15931e-08 | 7.50279e-08 | 4.27289e-07 | 1.66332e-06 | 760.70352 | 3.27915e-11 | 764.47981 | 8.10156e-11
756.77952 | 2.64587e-11 | 5.52104e-11 | 2.1601e-08 | 7.57754e-08 | 4.29468e-07 | 1.66107e-06 | 760.82375 | 3.3332e-11 | 764.59971 | 8.18105e-11
756.89968 | 2.63444e-11 | 5.7798e-11 | 2.20994e-08 | 7.54752e-08 | 4.31327e-07 | 1.66642e-06 | 760.94394 | 3.15103e-11 | 764.71959 | 8.21038e-11
757.01976 | 2.67426e-11 | 6.10838e-11 | 2.1981e-08 | 7.58351e-08 | 4.28203e-07 | 1.6646e-06 | 761.0642 | 3.0821e-11 | 764.83947 | 8.1595e-11
757.13991 | 2.57511e-11 | 5.70524e-11 | 2.18171e-08 | 7.54951e-08 | 4.30301e-07 | 1.66649e-06 | 761.18441 | 3.14099e-11 | 764.95937 | 8.30653e-11
757.25998 | 2.67903e-11 | 5.871e-11 | 2.17892e-08 | 7.55567e-08 | 4.30856e-07 | 1.66254e-06 | 761.30462 | 3.16613e-11 | 765.07925 | 8.10123e-11
757.38013 | 2.56989e-11 | 5.86277e-11 | 2.20239e-08 | 7.69086e-08 | 4.30307e-07 | 1.66437e-06 | 761.42485 | 3.11159e-11 | 765.19915 | 8.05249e-11
757.50025 | 2.60712e-11 | 5.8363e-11 | 2.19263e-08 | 7.58758e-08 | 4.31637e-07 | 1.66677e-06 | 761.54507 | 3.25815e-11 | 765.31905 | 8.26816e-11
757.62032 | 2.59416e-11 | 5.8925e-11 | 2.17156e-08 | 7.53159e-08 | 4.274e-07 | 1.66272e-06 | 761.66531 | 3.20414e-11 | 765.43892 | 8.21469e-11
757.74043 | 2.56202e-11 | 5.73639e-11 | 2.1922e-08 | 7.6662e-08 | 4.27383e-07 | 1.66501e-06 | 761.78552 | 3.16704e-11 | 765.55882 | 8.0571e-11
757.86056 | 2.7015e-11 | 6.01506e-11 | 2.17243e-08 | 7.62834e-08 | 4.30856e-07 | 1.66416e-06 | 761.90574 | 3.20949e-11 | 765.67871 | 8.19722e-11
757.98068 | 2.51911e-11 | 5.9031e-11 | 2.17505e-08 | 7.55535e-08 | 4.30087e-07 | 1.66243e-06 | 762.02596 | 3.30302e-11 | 765.7986 | 8.06336e-11
758.10081 | 2.73699e-11 | 5.83615e-11 | 2.15965e-08 | 7.4092e-08 | 4.27792e-07 | 1.66198e-06 | 762.14618 | 3.08623e-11 | 765.91848 | 8.20234e-11
758.22089 | 2.64011e-11 | 5.3132e-11 | 2.20706e-08 | 7.6853e-08 | 4.2694e-07 | 1.66453e-06 | 762.26642 | 3.16465e-11 | 766.03837 | 8.14023e-11
758.34103 | 2.6641e-11 | 5.98967e-11 | 2.14672e-08 | 7.66542e-08 | 4.29125e-07 | 1.66286e-06 | 762.38663 | 3.05088e-11 | 766.15826 | 8.13991e-11
758.46114 | 2.69771e-11 | 5.75593e-11 | 2.14856e-08 | 7.55995e-08 | 4.32562e-07 | 1.65662e-06 | 762.50685 | 3.01563e-11 | 766.27814 | 8.14128e-11
758.58125 | 2.61723e-11 | 5.9289e-11 | 2.19918e-08 | 7.60098e-08 | 4.30244e-07 | 1.66695e-06 | 762.62708 | 3.06641e-11 | 766.39804 | 8.26538e-11
758.70137 | 2.65438e-11 | 5.7177e-11 | 2.1697e-08 | 7.45448e-08 | 4.2916e-07 | 1.66201e-06 | 762.74731 | 3.13941e-11 | 766.51791 | 8.17399e-11
758.82155 | 2.60302e-11 | 5.72517e-11 | 2.17064e-08 | 7.50874e-08 | 4.28601e-07 | 1.66056e-06 | 762.86753 | 3.18511e-11 | 766.6378 | 8.17895e-11
758.94161 | 2.67472e-11 | 5.83179e-11 | 2.15212e-08 | 7.54477e-08 | 4.29352e-07 | 1.66717e-06 | 762.98776 | 3.18541e-11 | 766.75771 | 8.04787e-11
759.06173 | 2.61879e-11 | 5.77872e-11 | 2.16302e-08 | 7.68316e-08 | 4.31051e-07 | 1.66394e-06 | 763.10803 | 3.265e-11 | 766.87759 | 8.18519e-11
759.18189 | 2.61415e-11 | 5.55406e-11 | 2.16401e-08 | 7.52176e-08 | 4.30917e-07 | 1.66517e-06 | 763.22822 | 3.12826e-11 | 766.99752 | 8.05873e-11
759.30197 | 2.57186e-11 | 5.81694e-11 | 2.15457e-08 | 7.55274e-08 | 4.29161e-07 | 1.66419e-06 | 763.34845 | 3.09941e-11 | 767.11735 | 8.13663e-11
759.42209 | 2.61928e-11 | 6.09326e-11 | 2.19474e-08 | 7.6199e-08 | 4.28348e-07 | 1.66e-06 | 763.46867 | 3.27833e-11 | 767.23725 | 8.15087e-11
759.54225 | 2.69389e-11 | 5.89311e-11 | 2.1669e-08 | 7.71874e-08 | 4.28089e-07 | 1.66421e-06 | 763.58889 | 3.03014e-11 | 767.35713 | 8.0444e-11
759.66233 | 2.63809e-11 | 6.00693e-11 | 2.26585e-08 | 7.53883e-08 | 4.27959e-07 | 1.66407e-06 | 763.70912 | 3.26005e-11 | 767.47703 | 8.1188e-11
759.78251 | 2.6309e-11 | 5.94591e-11 | 2.24688e-08 | 7.59885e-08 | 4.32241e-07 | 1.66381e-06 | 763.82937 | 3.171e-11 | 767.59689 | 8.11502e-11
759.90256 | 2.60291e-11 | 6.05453e-11 | 2.15247e-08 | 7.5889e-08 | 4.29331e-07 | 1.66242e-06 | 763.94963 | 3.29595e-11 | 767.71679 | 8.12802e-11
760.02268 | 2.66483e-11 | 5.73838e-11 | 2.18067e-08 | 7.50146e-08 | 4.30538e-07 | 1.66148e-06 | 764.06982 | 3.06753e-11 | 767.83667 | 8.16933e-11
760.14282 | 2.5501e-11 | 5.99062e-11 | 2.18746e-08 | 7.73705e-08 | 4.26951e-07 | 1.66536e-06 | 764.19007 | 3.18952e-11 | 767.95655 | 8.22064e-11
760.26293 | 2.56606e-11 | 6.00176e-11 | 2.17075e-08 | 7.64012e-08 | 4.29618e-07 | 1.66074e-06 | 764.31027 | 3.03249e-11 | 768.07644 | 8.01181e-11
760.38309 | 2.68548e-11 | 5.72331e-11 | 2.18421e-08 | 7.54155e-08 | 4.33482e-07 | 1.66168e-06 | 764.43051 | 3.15512e-11 | 768.19632 | 8.19637e-11
760.50319 | 2.53937e-11 | 6.01896e-11 | 2.15976e-08 | 7.50364e-08 | 4.30248e-07 | 1.66088e-06 | 764.55073 | 2.98497e-11 | 768.31622 | 8.12746e-11
760.62331 | 2.57998e-11 | 6.04169e-11 | 2.17025e-08 | 7.63806e-08 | 4.31627e-07 | 1.66164e-06 | 764.67095 | 3.04716e-11 | 768.43613 | 8.28745e-11
760.74338 | 2.72398e-11 | 6.17499e-11 | 2.17672e-08 | 7.78216e-08 | 4.28373e-07 | 1.66395e-06 | 764.7912 | 3.05427e-11 | 768.55597 | 8.08432e-11
760.8635 | 2.61347e-11 | 5.95041e-11 | 2.16857e-08 | 7.65465e-08 | 4.28618e-07 | 1.66735e-06 | 764.91143 | 3.0238e-11 | 768.67586 | 8.23587e-11
760.98364 | 2.61069e-11 | 5.98776e-11 | 2.16543e-08 | 7.47237e-08 | 4.32185e-07 | 1.66093e-06 | 765.03166 | 3.18257e-11 | 768.79572 | 8.05223e-11
761.10375 | 2.70282e-11 | 5.86443e-11 | 2.14729e-08 | 7.46909e-08 | 4.28903e-07 | 1.66348e-06 | 765.15189 | 3.26345e-11 | 768.91562 | 8.05595e-11
761.22386 | 2.69264e-11 | 6.09174e-11 | 2.15968e-08 | 7.48453e-08 | 4.28966e-07 | 1.66396e-06 | 765.27213 | 3.37473e-11 | 769.03549 | 8.12638e-11
761.34398 | 2.57579e-11 | 5.74508e-11 | 2.17178e-08 | 7.49112e-08 | 4.29778e-07 | 1.66019e-06 | 765.39236 | 3.22501e-11 | 769.15539 | 8.0916e-11
761.46409 | 2.634e-11 | 5.58433e-11 | 2.2501e-08 | 7.57004e-08 | 4.31726e-07 | 1.66386e-06 | 765.51258 | 3.34232e-11 | 769.27527 | 8.08274e-11
761.58422 | 2.55606e-11 | 5.77228e-11 | 2.17346e-08 | 7.46295e-08 | 4.28506e-07 | 1.6617e-06 | 765.63281 | 3.13621e-11 | 769.39515 | 8.05106e-11
761.70434 | 2.56695e-11 | 5.60367e-11 | 2.16376e-08 | 7.51101e-08 | 4.29683e-07 | 1.66431e-06 | 765.75304 | 3.16075e-11 | 769.51505 | 8.15665e-11
761.82446 | 2.69285e-11 | 5.62436e-11 | 2.19832e-08 | 7.43809e-08 | 4.30777e-07 | 1.66649e-06 | 765.87327 | 3.14996e-11 | 769.63492 | 8.18294e-11
761.94456 | 2.63402e-11 | 5.7576e-11 | 2.13633e-08 | 7.51302e-08 | 4.29314e-07 | 1.66401e-06 | 765.99354 | 3.11802e-11 | 769.7548 | 8.09258e-11
762.06468 | 2.6322e-11 | 5.24634e-11 | 2.13994e-08 | 7.54601e-08 | 4.30784e-07 | 1.6676e-06 | 766.11373 | 3.05704e-11 | 769.87469 | 8.08731e-11
762.18484 | 2.53795e-11 | 5.64965e-11 | 2.15295e-08 | 7.58141e-08 | 4.29282e-07 | 1.667e-06 | 766.23394 | 3.13413e-11 | 769.99457 | 8.18988e-11
762.30492 | 2.61419e-11 | 5.87655e-11 | 2.15561e-08 | 7.60975e-08 | 4.32675e-07 | 1.66382e-06 | 766.35416 | 3.23298e-11 | 770.1145 | 8.02943e-11
762.42501 | 2.59099e-11 | 5.54014e-11 | 2.14916e-08 | 7.49522e-08 | 4.28153e-07 | 1.6546e-06 | 766.47439 | 3.23482e-11 | 770.23434 | 8.12518e-11
762.54511 | 2.63196e-11 | 5.89249e-11 | 2.17329e-08 | 7.49523e-08 | 4.29488e-07 | 1.6591e-06 | 766.59461 | 3.26631e-11 | 770.35423 | 8.01637e-11
762.66524 | 2.63187e-11 | 5.68631e-11 | 2.19044e-08 | 7.47502e-08 | 4.30372e-07 | 1.66501e-06 | 766.71488 | 3.2751e-11 | 770.47411 | 8.07088e-11
762.78535 | 2.62013e-11 | 5.919e-11 | 2.21388e-08 | 7.75043e-08 | 4.29627e-07 | 1.66166e-06 | 766.83506 | 3.20102e-11 | 770.59402 | 8.0865e-11
762.9055 | 2.63477e-11 | 5.93404e-11 | 2.1559e-08 | 7.48864e-08 | 4.30233e-07 | 1.66454e-06 | 766.95528 | 3.08656e-11 | 770.71392 | 8.07153e-11
763.02557 | 2.65801e-11 | 5.88578e-11 | 2.19065e-08 | 7.53287e-08 | 4.31506e-07 | 1.6661e-06 | 767.07551 | 3.15621e-11 | 770.83378 | 8.06244e-11
763.14569 | 2.59509e-11 | 5.61875e-11 | 2.19637e-08 | 7.5691e-08 | 4.32847e-07 | 1.66139e-06 | 767.19573 | 3.14813e-11 | 770.95367 | 8.00901e-11
763.26579 | 2.60737e-11 | 6.02398e-11 | 2.22917e-08 | 7.48968e-08 | 4.28436e-07 | 1.66456e-06 | 767.31594 | 3.31894e-11 | 771.07356 | 8.08133e-11
763.38591 | 2.53832e-11 | 5.37608e-11 | 2.17397e-08 | 7.57066e-08 | 4.29562e-07 | 1.6613e-06 | 767.43617 | 3.32591e-11 | 771.19346 | 8.07795e-11
763.50602 | 2.68748e-11 | 5.99244e-11 | 2.22095e-08 | 7.58496e-08 | 4.30012e-07 | 1.66351e-06 | 767.55639 | 3.1684e-11 | 771.31335 | 8.12358e-11
763.62612 | 2.66641e-11 | 5.94023e-11 | 2.16426e-08 | 7.40519e-08 | 4.31456e-07 | 1.66609e-06 | 767.6766 | 3.18767e-11 | 771.43328 | 8.12474e-11
763.74621 | 2.63884e-11 | 5.73113e-11 | 2.15249e-08 | 7.61953e-08 | 4.28649e-07 | 1.66008e-06 | 767.79684 | 3.3125e-11 | 771.55311 | 8.09449e-11
763.86635 | 2.66484e-11 | 5.60966e-11 | 2.18594e-08 | 7.62293e-08 | 4.29542e-07 | 1.66392e-06 | 767.91706 | 3.40259e-11 | 771.67305 | 7.98843e-11
763.98648 | 2.64561e-11 | 5.97766e-11 | 2.17465e-08 | 7.53292e-08 | 4.28838e-07 | 1.66363e-06 | 768.03727 | 3.16378e-11 | 771.79291 | 8.10733e-11
764.10655 | 2.74304e-11 | 5.82554e-11 | 2.18178e-08 | 7.6184e-08 | 4.30085e-07 | 1.65891e-06 | 768.15748 | 3.23076e-11 | 771.91278 | 8.16461e-11
764.22666 | 2.5631e-11 | 5.91252e-11 | 2.15429e-08 | 7.60954e-08 | 4.3075e-07 | 1.66947e-06 | 768.27771 | 3.21077e-11 | 772.03269 | 8.24894e-11
764.34677 | 2.63863e-11 | 5.84812e-11 | 2.18702e-08 | 7.51053e-08 | 4.32011e-07 | 1.65789e-06 | 768.39794 | 3.07574e-11 | 772.15257 | 8.09244e-11
764.46688 | 2.59007e-11 | 5.68515e-11 | 2.16729e-08 | 7.55962e-08 | 4.30669e-07 | 1.661e-06 | 768.51821 | 3.11282e-11 | 772.27252 | 8.10256e-11
764.587 | 2.71185e-11 | 5.87242e-11 | 2.17523e-08 | 7.63176e-08 | 4.29189e-07 | 1.66248e-06 | 768.63839 | 3.17555e-11 | 772.39237 | 8.12878e-11
764.70709 | 2.72107e-11 | 5.61629e-11 | 2.19735e-08 | 7.56624e-08 | 4.3009e-07 | 1.66221e-06 | 768.7586 | 3.23895e-11 | 772.51227 | 7.98639e-11
764.82719 | 2.6349e-11 | 5.63096e-11 | 2.21598e-08 | 7.68772e-08 | 4.35276e-07 | 1.66471e-06 | 768.87883 | 3.25946e-11 | 772.63216 | 8.21778e-11
764.94731 | 2.49426e-11 | 5.68103e-11 | 2.23775e-08 | 7.5616e-08 | 4.29847e-07 | 1.6642e-06 | 768.99908 | 3.28111e-11 | 772.75206 | 8.1232e-11
765.06741 | 2.64691e-11 | 5.75648e-11 | 2.1803e-08 | 7.64343e-08 | 4.30037e-07 | 1.66238e-06 | 769.11926 | 3.25967e-11 | 772.87197 | 7.98828e-11
765.1875 | 2.67295e-11 | 5.51213e-11 | 2.17079e-08 | 7.39171e-08 | 4.32485e-07 | 1.66585e-06 | 769.23948 | 3.26162e-11 | 772.99188 | 8.08023e-11
765.30763 | 2.72507e-11 | 5.81635e-11 | 2.16404e-08 | 7.52772e-08 | 4.31524e-07 | 1.6613e-06 | 769.35976 | 3.17596e-11 | 773.11177 | 8.10801e-11
765.42772 | 2.70093e-11 | 5.97515e-11 | 2.17506e-08 | 7.68829e-08 | 4.27937e-07 | 1.6673e-06 | 769.47993 | 3.02304e-11 | 773.23166 | 8.1157e-11
765.54784 | 2.68583e-11 | 5.89349e-11 | 2.1805e-08 | 7.50648e-08 | 4.28096e-07 | 1.66124e-06 | 769.60014 | 3.03474e-11 | 773.35157 | 8.17e-11
765.66793 | 2.73223e-11 | 5.86591e-11 | 2.18507e-08 | 7.55409e-08 | 4.29299e-07 | 1.66455e-06 | 769.72041 | 3.0977e-11 | 773.47146 | 8.04276e-11
765.78816 | 2.6015e-11 | 6.1492e-11 | 2.24764e-08 | 7.68763e-08 | 4.31023e-07 | 1.66162e-06 | 769.84063 | 3.19272e-11 | 773.59137 | 8.12013e-11
765.90816 | 2.63712e-11 | 5.60091e-11 | 2.23017e-08 | 7.45228e-08 | 4.29122e-07 | 1.66163e-06 | 769.96079 | 3.13778e-11 | 773.71139 | 7.98506e-11
766.02825 | 2.57224e-11 | 6.13284e-11 | 2.1917e-08 | 7.46374e-08 | 4.30106e-07 | 1.65965e-06 | 770.08101 | 3.08214e-11 | 773.83127 | 8.11749e-11
766.14836 | 2.60279e-11 | 5.89993e-11 | 2.20025e-08 | 7.43557e-08 | 4.30324e-07 | 1.66655e-06 | 770.20123 | 3.14126e-11 | 773.95109 | 8.15206e-11
766.26848 | 2.73293e-11 | 5.58672e-11 | 2.19868e-08 | 7.58147e-08 | 4.29215e-07 | 1.6681e-06 | 770.32145 | 3.15372e-11 | 774.07103 | 8.0644e-11
766.38856 | 2.6841e-11 | 5.85487e-11 | 2.19984e-08 | 7.43847e-08 | 4.30967e-07 | 1.66363e-06 | 770.44168 | 3.11557e-11 | 774.19091 | 7.97357e-11
766.50869 | 2.59994e-11 | 6.20866e-11 | 2.16106e-08 | 7.66593e-08 | 4.30919e-07 | 1.65903e-06 | 770.56191 | 3.16009e-11 | 774.31082 | 8.17274e-11
766.62881 | 2.5721e-11 | 5.80677e-11 | 2.18339e-08 | 7.77419e-08 | 4.3137e-07 | 1.662e-06 | 770.68211 | 3.12743e-11 | 774.43075 | 8.09896e-11
766.74891 | 2.69967e-11 | 6.05575e-11 | 2.18211e-08 | 7.55694e-08 | 4.29822e-07 | 1.66001e-06 | 770.80231 | 3.21868e-11 | 774.55064 | 8.13071e-11
766.86904 | 2.65163e-11 | 5.64913e-11 | 2.17246e-08 | 7.634e-08 | 4.30474e-07 | 1.6669e-06 | 770.92253 | 3.31139e-11 | 774.67057 | 8.24799e-11
766.98911 | 2.56021e-11 | 5.94442e-11 | 2.1916e-08 | 7.49781e-08 | 4.28797e-07 | 1.66263e-06 | 771.04276 | 3.22944e-11 | 774.79048 | 8.10333e-11
767.10923 | 2.65127e-11 | 5.63682e-11 | 2.16376e-08 | 7.63124e-08 | 4.33079e-07 | 1.66616e-06 | 771.16297 | 3.08836e-11 | 774.91039 | 8.15868e-11
767.22932 | 2.69382e-11 | 5.51643e-11 | 2.21128e-08 | 7.5758e-08 | 4.31133e-07 | 1.66535e-06 | 771.28318 | 3.11107e-11 | 775.03031 | 8.18142e-11
767.34943 | 2.58511e-11 | 5.59288e-11 | 2.20616e-08 | 7.57341e-08 | 4.29372e-07 | 1.65687e-06 | 771.40337 | 3.20048e-11 | 775.15027 | 8.17479e-11
767.46953 | 2.61486e-11 | 5.63893e-11 | 2.1812e-08 | 7.51592e-08 | 4.29121e-07 | 1.66205e-06 | 771.5236 | 3.24852e-11 | 775.27015 | 8.06828e-11
767.58964 | 2.67363e-11 | 5.5971e-11 | 2.18334e-08 | 7.48284e-08 | 4.30646e-07 | 1.66059e-06 | 771.64382 | 3.2845e-11 | 775.3901 | 7.93155e-11
767.70975 | 2.62422e-11 | 5.94022e-11 | 2.17045e-08 | 7.59929e-08 | 4.30367e-07 | 1.66286e-06 | 771.76404 | 3.33873e-11 | 775.50998 | 8.00846e-11
767.82986 | 2.69575e-11 | 5.58859e-11 | 2.19226e-08 | 7.67623e-08 | 4.2929e-07 | 1.66429e-06 | 771.88425 | 3.26867e-11 | 775.6299 | 8.13062e-11
767.94997 | 2.76966e-11 | 5.81617e-11 | 2.18334e-08 | 7.59643e-08 | 4.28625e-07 | 1.65898e-06 | 772.00447 | 3.14491e-11 | 775.74982 | 8.09646e-11
768.07006 | 2.53242e-11 | 6.0462e-11 | 2.21154e-08 | 7.59858e-08 | 4.29214e-07 | 1.66032e-06 | 772.12469 | 3.09271e-11 | 775.86971 | 8.15315e-11
768.19017 | 2.61257e-11 | 5.87299e-11 | 2.1732e-08 | 7.49956e-08 | 4.32564e-07 | 1.66684e-06 | 772.2449 | 3.15494e-11 | 775.98969 | 8.1896e-11
768.31028 | 2.59957e-11 | 5.6378e-11 | 2.1736e-08 | 7.59385e-08 | 4.31025e-07 | 1.66297e-06 | 772.36514 | 3.23938e-11 | 776.10955 | 8.21455e-11
768.43038 | 2.56643e-11 | 5.80727e-11 | 2.19309e-08 | 7.58431e-08 | 4.28658e-07 | 1.66344e-06 | 772.48534 | 3.02126e-11 | 776.22947 | 7.95142e-11
768.55051 | 2.58871e-11 | 5.70511e-11 | 2.26154e-08 | 7.68867e-08 | 4.31167e-07 | 1.65931e-06 | 772.60556 | 3.05647e-11 | 776.34939 | 8.11584e-11
768.67061 | 2.59566e-11 | 5.75697e-11 | 2.22919e-08 | 7.63799e-08 | 4.33209e-07 | 1.66362e-06 | 772.72579 | 3.10729e-11 | 776.46932 | 8.17062e-11
768.79072 | 2.72334e-11 | 5.77794e-11 | 2.17303e-08 | 7.54031e-08 | 4.32121e-07 | 1.66792e-06 | 772.846 | 3.07605e-11 | 776.58923 | 8.11522e-11
768.91082 | 2.7004e-11 | 6.19046e-11 | 2.22082e-08 | 7.60148e-08 | 4.29772e-07 | 1.66874e-06 | 772.96624 | 3.02188e-11 | 776.70916 | 8.14931e-11
769.03093 | 2.63938e-11 | 5.76631e-11 | 2.18035e-08 | 7.57153e-08 | 4.27867e-07 | 1.66274e-06 | 773.08644 | 3.11083e-11 | 776.82908 | 8.09864e-11
769.15104 | 2.72589e-11 | 5.97051e-11 | 2.1665e-08 | 7.54416e-08 | 4.28606e-07 | 1.6631e-06 | 773.20667 | 3.13975e-11 | 776.94901 | 8.157e-11
769.27117 | 2.58515e-11 | 6.12647e-11 | 2.20663e-08 | 7.71618e-08 | 4.31602e-07 | 1.6592e-06 | 773.32689 | 3.23111e-11 | 777.06891 | 8.12217e-11
769.39124 | 2.56973e-11 | 5.84828e-11 | 2.2218e-08 | 7.62674e-08 | 4.30991e-07 | 1.66274e-06 | 773.44713 | 3.12374e-11 | 777.18885 | 8.12479e-11
769.51135 | 2.65226e-11 | 5.93208e-11 | 2.17315e-08 | 7.47357e-08 | 4.32348e-07 | 1.65781e-06 | 773.56733 | 3.02278e-11 | 777.30875 | 8.16012e-11
769.63148 | 2.51789e-11 | 5.9142e-11 | 2.20563e-08 | 7.58101e-08 | 4.29342e-07 | 1.6595e-06 | 773.68756 | 3.13619e-11 | 777.42867 | 8.0611e-11
769.7516 | 2.73986e-11 | 5.79363e-11 | 2.15961e-08 | 7.47492e-08 | 4.32084e-07 | 1.66234e-06 | 773.80782 | 3.13433e-11 | 777.54861 | 8.22199e-11
769.87178 | 2.60426e-11 | 6.01922e-11 | 2.1535e-08 | 7.51701e-08 | 4.28077e-07 | 1.66272e-06 | 773.92803 | 3.21738e-11 | 777.66853 | 8.14008e-11
769.9918 | 2.60307e-11 | 5.60279e-11 | 2.15504e-08 | 7.60313e-08 | 4.27871e-07 | 1.66465e-06 | 774.04827 | 3.1971e-11 | 777.78843 | 8.18999e-11
770.11191 | 2.75815e-11 | 5.78772e-11 | 2.15373e-08 | 7.51524e-08 | 4.30186e-07 | 1.66249e-06 | 774.16849 | 3.20161e-11 | 777.90836 | 8.13409e-11
770.23202 | 2.57515e-11 | 5.82203e-11 | 2.25074e-08 | 7.63794e-08 | 4.30555e-07 | 1.66357e-06 | 774.28872 | 3.20597e-11 | 778.02828 | 8.01987e-11
770.35214 | 2.51842e-11 | 5.70628e-11 | 2.20387e-08 | 7.53675e-08 | 4.31671e-07 | 1.66882e-06 | 774.40894 | 3.04402e-11 | 778.1482 | 8.03967e-11
770.47226 | 2.6788e-11 | 5.30792e-11 | 2.17564e-08 | 7.57703e-08 | 4.29024e-07 | 1.66241e-06 | 774.52918 | 2.96111e-11 | 778.26812 | 8.15206e-11
770.59237 | 2.61974e-11 | 5.82744e-11 | 2.1893e-08 | 7.49363e-08 | 4.3081e-07 | 1.66303e-06 | 774.64942 | 2.96243e-11 | 778.38804 | 7.97939e-11
770.71247 | 2.48149e-11 | 5.98575e-11 | 2.17876e-08 | 7.64669e-08 | 4.29783e-07 | 1.66514e-06 | 774.76966 | 2.98587e-11 | 778.508 | 7.97155e-11
770.83258 | 2.61155e-11 | 5.62512e-11 | 2.17365e-08 | 7.49894e-08 | 4.29747e-07 | 1.66146e-06 | 774.88986 | 3.00025e-11 | 778.62792 | 8.11278e-11
770.95274 | 2.65011e-11 | 5.73968e-11 | 2.19882e-08 | 7.55176e-08 | 4.31002e-07 | 1.66404e-06 | 775.01009 | 3.01139e-11 | 778.74779 | 8.03039e-11
771.07281 | 2.57528e-11 | 5.78852e-11 | 2.18113e-08 | 7.60252e-08 | 4.30923e-07 | 1.65756e-06 | 775.13032 | 3.21842e-11 | 778.86771 | 8.05642e-11
771.19292 | 2.65743e-11 | 6.03733e-11 | 2.19685e-08 | 7.48029e-08 | 4.30539e-07 | 1.66195e-06 | 775.25058 | 3.14589e-11 | 778.98765 | 8.06649e-11
771.31305 | 2.59459e-11 | 5.93721e-11 | 2.17683e-08 | 7.52941e-08 | 4.30432e-07 | 1.66376e-06 | 775.37084 | 3.10028e-11 | 779.10756 | 8.08357e-11
771.43318 | 2.66967e-11 | 5.95817e-11 | 2.22852e-08 | 7.53633e-08 | 4.28686e-07 | 1.66134e-06 | 775.49103 | 3.1461e-11 | 779.22748 | 8.13713e-11
771.55336 | 2.57066e-11 | 5.61341e-11 | 2.1904e-08 | 7.66422e-08 | 4.32164e-07 | 1.662e-06 | 775.61123 | 3.15043e-11 | 779.3474 | 8.15871e-11
771.67341 | 2.62634e-11 | 5.72297e-11 | 2.22083e-08 | 7.54104e-08 | 4.30732e-07 | 1.6596e-06 | 775.73148 | 3.15396e-11 | 779.46733 | 8.03541e-11
771.79356 | 2.61873e-11 | 6.01712e-11 | 2.1519e-08 | 7.51778e-08 | 4.27648e-07 | 1.66384e-06 | 775.85171 | 3.21613e-11 | 779.58723 | 8.05417e-11
771.91364 | 2.60321e-11 | 6.05968e-11 | 2.17993e-08 | 7.4529e-08 | 4.28523e-07 | 1.66187e-06 | 775.97193 | 3.0637e-11 | 779.70717 | 8.04013e-11
772.03375 | 2.64316e-11 | 5.68587e-11 | 2.16352e-08 | 7.60118e-08 | 4.30893e-07 | 1.66499e-06 | 776.09217 | 3.14544e-11 | 779.82707 | 8.10799e-11
772.15387 | 2.56361e-11 | 6.0795e-11 | 2.18167e-08 | 7.72257e-08 | 4.31049e-07 | 1.66079e-06 | 776.2124 | 3.18132e-11 | 779.94701 | 8.15726e-11
772.27405 | 2.63066e-11 | 5.79361e-11 | 2.20567e-08 | 7.56089e-08 | 4.31436e-07 | 1.66146e-06 | 776.33267 | 3.22078e-11 | 780.0669 | 8.16552e-11
772.39413 | 2.70433e-11 | 5.60978e-11 | 2.1683e-08 | 7.66427e-08 | 4.29705e-07 | 1.66594e-06 | 776.45291 | 3.13317e-11 | 780.18684 | 7.989e-11
772.51424 | 2.58524e-11 | 6.09874e-11 | 2.20197e-08 | 7.46869e-08 | 4.2999e-07 | 1.66851e-06 | 776.57314 | 3.16745e-11 | 780.30684 | 8.016e-11
772.63437 | 2.60529e-11 | 5.47111e-11 | 2.2654e-08 | 7.60787e-08 | 4.28902e-07 | 1.65969e-06 | 776.69343 | 3.16753e-11 | 780.42669 | 8.12695e-11
772.75451 | 2.65237e-11 | 5.86999e-11 | 2.19723e-08 | 7.52934e-08 | 4.32052e-07 | 1.66282e-06 | 776.81361 | 2.98181e-11 | 780.54664 | 8.074e-11
772.87462 | 2.51387e-11 | 5.64922e-11 | 2.16423e-08 | 7.51242e-08 | 4.32348e-07 | 1.66343e-06 | 776.93384 | 3.10353e-11 | 780.66657 | 8.11739e-11
772.99473 | 2.58108e-11 | 6.09935e-11 | 2.17748e-08 | 7.51496e-08 | 4.33423e-07 | 1.66659e-06 | 777.05412 | 3.01942e-11 | 780.78646 | 8.13452e-11
773.11485 | 2.68769e-11 | 6.14549e-11 | 2.16666e-08 | 7.72538e-08 | 4.29857e-07 | 1.66431e-06 | 777.17433 | 3.15958e-11 | 780.90638 | 7.98026e-11
773.23499 | 2.66224e-11 | 6.06053e-11 | 2.23212e-08 | 7.61652e-08 | 4.31833e-07 | 1.66265e-06 | 777.29458 | 3.03245e-11 | 781.0263 | 8.09458e-11
773.3551 | 2.66573e-11 | 5.79646e-11 | 2.27092e-08 | 7.7593e-08 | 4.33641e-07 | 1.65862e-06 | 777.41482 | 3.09731e-11 | 781.14622 | 8.18497e-11
773.47523 | 2.56234e-11 | 5.96772e-11 | 2.18358e-08 | 7.57074e-08 | 4.29626e-07 | 1.65874e-06 | 777.53507 | 2.97455e-11 | 781.26615 | 8.09018e-11
773.59536 | 2.65218e-11 | 5.66985e-11 | 2.20447e-08 | 7.66144e-08 | 4.2916e-07 | 1.65956e-06 | 777.65536 | 3.09041e-11 | 781.38607 | 8.17059e-11
773.71555 | 2.65976e-11 | 5.8139e-11 | 2.1623e-08 | 7.68143e-08 | 4.2982e-07 | 1.66334e-06 | 777.77555 | 3.13956e-11 | 781.50601 | 8.02678e-11
773.83563 | 2.62946e-11 | 5.65791e-11 | 2.20271e-08 | 7.62175e-08 | 4.29068e-07 | 1.66112e-06 | 777.89579 | 3.1346e-11 | 781.62592 | 8.01922e-11
773.95576 | 2.37777e-11 | 5.68363e-11 | 2.19686e-08 | 7.52156e-08 | 4.30467e-07 | 1.65912e-06 | 778.01605 | 3.19291e-11 | 781.74584 | 7.91169e-11
774.07593 | 2.5514e-11 | 5.75311e-11 | 2.16889e-08 | 7.83128e-08 | 4.2892e-07 | 1.66514e-06 | 778.13626 | 3.16911e-11 | 781.86578 | 8.14245e-11
774.19603 | 2.95778e-11 | 6.10215e-11 | 2.19176e-08 | 7.58209e-08 | 4.32229e-07 | 1.66317e-06 | 778.2565 | 3.16509e-11 | 781.9857 | 8.06156e-11
774.31615 | 2.69237e-11 | 5.71541e-11 | 2.1679e-08 | 7.45838e-08 | 4.32359e-07 | 1.66533e-06 | 778.37674 | 3.11071e-11 | 782.10562 | 8.07572e-11
774.43633 | 2.49161e-11 | 5.73501e-11 | 2.2196e-08 | 7.45336e-08 | 4.3236e-07 | 1.66026e-06 | 778.49697 | 3.24448e-11 | 782.22554 | 8.03885e-11
774.55642 | 2.76777e-11 | 6.02984e-11 | 2.20474e-08 | 7.53627e-08 | 4.29973e-07 | 1.66604e-06 | 778.61724 | 3.00713e-11 | 782.34546 | 8.04781e-11
774.67659 | 2.56151e-11 | 5.78259e-11 | 2.18323e-08 | 7.62086e-08 | 4.30526e-07 | 1.66442e-06 | 778.73747 | 3.16759e-11 | 782.46541 | 8.02529e-11
774.7967 | 2.61636e-11 | 6.00743e-11 | 2.17411e-08 | 7.55958e-08 | 4.29294e-07 | 1.66457e-06 | 778.85772 | 3.19217e-11 | 782.58535 | 8.09165e-11
774.91681 | 2.67184e-11 | 5.64033e-11 | 2.17946e-08 | 7.57417e-08 | 4.28651e-07 | 1.66141e-06 | 778.97802 | 3.07683e-11 | 782.70526 | 8.20499e-11
775.03696 | 2.5988e-11 | 5.92887e-11 | 2.18143e-08 | 7.56946e-08 | 4.29659e-07 | 1.66237e-06 | 779.09821 | 3.01265e-11 | 782.82525 | 8.17226e-11
775.15715 | 2.60621e-11 | 5.86712e-11 | 2.20926e-08 | 7.55762e-08 | 4.30912e-07 | 1.65632e-06 | 779.21845 | 3.16652e-11 | 782.9451 | 8.19212e-11
775.27722 | 2.58367e-11 | 5.66749e-11 | 2.22125e-08 | 7.50754e-08 | 4.29817e-07 | 1.66117e-06 | 779.33874 | 3.11616e-11 | 783.06506 | 8.02016e-11
775.39734 | 2.53031e-11 | 6.08464e-11 | 2.18359e-08 | 7.50311e-08 | 4.28924e-07 | 1.66131e-06 | 779.45897 | 3.21455e-11 | 783.18497 | 8.2628e-11
775.51751 | 2.63315e-11 | 5.15779e-11 | 2.20523e-08 | 7.496e-08 | 4.31061e-07 | 1.66168e-06 | 779.57918 | 3.05582e-11 | 783.30488 | 8.23009e-11
775.63767 | 2.66593e-11 | 5.99588e-11 | 2.19687e-08 | 7.57425e-08 | 4.28337e-07 | 1.66184e-06 | 779.69946 | 3.24143e-11 | 783.4248 | 8.13114e-11
775.75777 | 2.64112e-11 | 5.38846e-11 | 2.14914e-08 | 7.66919e-08 | 4.29389e-07 | 1.66256e-06 | 779.8197 | 3.15794e-11 | 783.54475 | 8.13453e-11
775.87802 | 2.56948e-11 | 6.03482e-11 | 2.23871e-08 | 7.69844e-08 | 4.30325e-07 | 1.66385e-06 | 779.93993 | 2.99809e-11 | 783.66468 | 8.03223e-11
775.99811 | 2.74026e-11 | 5.64573e-11 | 2.17534e-08 | 7.45322e-08 | 4.32027e-07 | 1.66351e-06 | 780.06017 | 3.09571e-11 | 783.7846 | 8.04739e-11
776.11824 | 2.58821e-11 | 5.82694e-11 | 2.24778e-08 | 7.69442e-08 | 4.29864e-07 | 1.65893e-06 | 780.18041 | 3.067e-11 | 783.90451 | 8.11855e-11
776.23835 | 2.53421e-11 | 5.8701e-11 | 2.22319e-08 | 7.63981e-08 | 4.28514e-07 | 1.66214e-06 | 780.30069 | 3.13904e-11 | 784.02444 | 8.13901e-11
776.35849 | 2.67587e-11 | 5.99108e-11 | 2.19923e-08 | 7.61842e-08 | 4.34554e-07 | 1.66195e-06 | 780.42089 | 3.1352e-11 | 784.14436 | 8.18064e-11
776.47867 | 2.57289e-11 | 5.98458e-11 | 2.17482e-08 | 7.53877e-08 | 4.32307e-07 | 1.6623e-06 | 780.54122 | 2.95511e-11 | 784.26435 | 8.01572e-11
776.59878 | 2.4675e-11 | 5.78267e-11 | 2.19327e-08 | 7.59191e-08 | 4.31025e-07 | 1.66242e-06 | 780.66139 | 3.13361e-11 | 784.38425 | 8.04946e-11
776.71891 | 2.46467e-11 | 5.76186e-11 | 2.18152e-08 | 7.59094e-08 | 4.29818e-07 | 1.66467e-06 | 780.78167 | 3.29018e-11 | 784.50415 | 7.97185e-11
776.83911 | 2.6599e-11 | 5.56168e-11 | 2.20485e-08 | 7.56601e-08 | 4.29395e-07 | 1.66206e-06 | 780.90187 | 3.30276e-11 | 784.62409 | 8.09447e-11
776.9592 | 2.63971e-11 | 5.98222e-11 | 2.23508e-08 | 7.53714e-08 | 4.29309e-07 | 1.6657e-06 | 781.02211 | 3.28852e-11 | 784.74403 | 8.14848e-11
777.07936 | 2.53879e-11 | 5.93077e-11 | 2.15658e-08 | 7.66982e-08 | 4.3148e-07 | 1.66149e-06 | 781.14235 | 3.06706e-11 | 784.86397 | 8.05115e-11
777.19953 | 2.65033e-11 | 5.83786e-11 | 2.17906e-08 | 7.54101e-08 | 4.28501e-07 | 1.66174e-06 | 781.2626 | 3.08382e-11 | 784.98387 | 8.20056e-11
777.31966 | 2.56278e-11 | 5.80584e-11 | 2.14611e-08 | 7.64682e-08 | 4.27584e-07 | 1.65921e-06 | 781.38283 | 3.10522e-11 | 785.1038 | 8.07701e-11
777.43979 | 2.60255e-11 | 5.98535e-11 | 2.25251e-08 | 7.6661e-08 | 4.30205e-07 | 1.66488e-06 | 781.50307 | 3.05102e-11 | 785.22373 | 8.05828e-11
777.55992 | 2.62889e-11 | 5.96774e-11 | 2.18999e-08 | 7.72609e-08 | 4.27613e-07 | 1.66476e-06 | 781.6233 | 3.02668e-11 | 785.34367 | 8.0175e-11
777.68007 | 2.56377e-11 | 6.04558e-11 | 2.15528e-08 | 7.58245e-08 | 4.31385e-07 | 1.66383e-06 | 781.74354 | 2.94493e-11 | 785.46363 | 8.24251e-11
777.80023 | 2.61145e-11 | 5.98385e-11 | 2.23385e-08 | 7.57452e-08 | 4.2922e-07 | 1.66304e-06 | 781.86378 | 3.11684e-11 | 785.58358 | 8.17423e-11
777.92037 | 2.58933e-11 | 5.95706e-11 | 2.20815e-08 | 7.53051e-08 | 4.30507e-07 | 1.664e-06 | 781.98402 | 3.02522e-11 | 785.70352 | 7.96417e-11
778.04052 | 2.67426e-11 | 5.95715e-11 | 2.20364e-08 | 7.64808e-08 | 4.29812e-07 | 1.66165e-06 | 782.10424 | 2.95918e-11 | 785.8234 | 7.99585e-11
778.16068 | 2.47427e-11 | 5.94682e-11 | 2.17234e-08 | 7.68367e-08 | 4.30813e-07 | 1.66073e-06 | 782.22449 | 2.95486e-11 | 785.94338 | 7.99045e-11
778.28082 | 2.61691e-11 | 6.00479e-11 | 2.15053e-08 | 7.53974e-08 | 4.30839e-07 | 1.65861e-06 | 782.34472 | 3.27079e-11 | 786.06327 | 7.98107e-11
778.40098 | 2.59558e-11 | 5.58365e-11 | 2.17418e-08 | 7.61446e-08 | 4.2959e-07 | 1.66105e-06 | 782.46501 | 3.41021e-11 | 786.18323 | 8.13012e-11
778.52113 | 2.62788e-11 | 5.84743e-11 | 2.21925e-08 | 7.61207e-08 | 4.31774e-07 | 1.65885e-06 | 782.58517 | 3.43186e-11 | 786.30314 | 8.03861e-11
778.64126 | 2.66313e-11 | 5.91924e-11 | 2.19851e-08 | 7.59182e-08 | 4.3019e-07 | 1.65921e-06 | 782.70545 | 3.33689e-11 | 786.42308 | 7.99781e-11
778.76141 | 2.72167e-11 | 5.76958e-11 | 2.18724e-08 | 7.46176e-08 | 4.28008e-07 | 1.66313e-06 | 782.8257 | 3.08596e-11 | 786.54301 | 8.01358e-11
778.88159 | 2.72697e-11 | 5.5576e-11 | 2.17081e-08 | 7.54799e-08 | 4.31629e-07 | 1.6588e-06 | 782.94587 | 3.14462e-11 | 786.66298 | 8.09413e-11
779.00172 | 2.4181e-11 | 6.18859e-11 | 2.20184e-08 | 7.58371e-08 | 4.32358e-07 | 1.65755e-06 | 783.06612 | 3.30372e-11 | 786.78289 | 8.10831e-11
779.12189 | 2.78188e-11 | 5.66435e-11 | 2.19784e-08 | 7.5774e-08 | 4.30384e-07 | 1.66141e-06 | 783.18635 | 3.1697e-11 | 786.90282 | 8.0589e-11
779.24203 | 2.68194e-11 | 5.73717e-11 | 2.21305e-08 | 7.61071e-08 | 4.29376e-07 | 1.66328e-06 | 783.30659 | 3.11824e-11 | 787.02277 | 8.09037e-11
779.36218 | 2.59792e-11 | 5.92356e-11 | 2.21863e-08 | 7.66418e-08 | 4.31974e-07 | 1.66536e-06 | 783.42679 | 3.12971e-11 | 787.14271 | 8.03095e-11
779.48233 | 2.65048e-11 | 6.27658e-11 | 2.19216e-08 | 7.77469e-08 | 4.30484e-07 | 1.66326e-06 | 783.54705 | 3.05831e-11 | 787.26266 | 8.17554e-11
779.60249 | 2.69022e-11 | 5.57374e-11 | 2.18628e-08 | 7.42829e-08 | 4.2866e-07 | 1.65686e-06 | 783.66727 | 3.04094e-11 | 787.38256 | 8.17106e-11
779.72264 | 2.58114e-11 | 5.91439e-11 | 2.23917e-08 | 7.56296e-08 | 4.31104e-07 | 1.66241e-06 | 783.78749 | 3.11358e-11 | 787.50251 | 8.10593e-11
779.84279 | 2.59584e-11 | 5.89892e-11 | 2.21967e-08 | 7.51218e-08 | 4.29933e-07 | 1.6605e-06 | 783.90772 | 3.22478e-11 | 787.62248 | 8.01474e-11
779.96295 | 2.55177e-11 | 5.68335e-11 | 2.18331e-08 | 7.43084e-08 | 4.30175e-07 | 1.66193e-06 | 784.02794 | 3.14037e-11 | 787.74236 | 8.02547e-11
780.08309 | 2.6138e-11 | 5.68633e-11 | 2.19917e-08 | 7.72919e-08 | 4.27591e-07 | 1.66276e-06 | 784.14817 | 3.26682e-11 | 787.8623 | 8.08958e-11
780.20325 | 2.7155e-11 | 6.14823e-11 | 2.19206e-08 | 7.60683e-08 | 4.29576e-07 | 1.66132e-06 | 784.2684 | 3.20493e-11 | 787.98222 | 7.98871e-11
780.3234 | 2.64219e-11 | 5.96633e-11 | 2.18389e-08 | 7.61998e-08 | 4.30135e-07 | 1.66161e-06 | 784.38862 | 3.12864e-11 | 788.10217 | 8.10905e-11
780.44357 | 2.66985e-11 | 5.82704e-11 | 2.17738e-08 | 7.69907e-08 | 4.28835e-07 | 1.6634e-06 | 784.50886 | 2.92562e-11 | 788.22208 | 8.07934e-11
780.56372 | 2.58345e-11 | 5.8477e-11 | 2.20469e-08 | 7.54659e-08 | 4.32339e-07 | 1.66451e-06 | 784.62909 | 3.22273e-11 | 788.34203 | 8.03533e-11
780.68386 | 2.6527e-11 | 6.01039e-11 | 2.18064e-08 | 7.56064e-08 | 4.31235e-07 | 1.66189e-06 | 784.74929 | 3.20107e-11 | 788.46192 | 8.04072e-11
780.80403 | 2.87281e-11 | 5.86884e-11 | 2.16072e-08 | 7.67166e-08 | 4.32134e-07 | 1.66162e-06 | 784.86951 | 3.03637e-11 | 788.58185 | 7.9205e-11
780.9242 | 2.78587e-11 | 6.13567e-11 | 2.21691e-08 | 7.6755e-08 | 4.3089e-07 | 1.66197e-06 | 784.98972 | 3.05698e-11 | 788.7018 | 8.00825e-11
781.04433 | 2.63046e-11 | 5.85839e-11 | 2.16077e-08 | 7.73244e-08 | 4.2803e-07 | 1.65895e-06 | 785.10995 | 2.92785e-11 | 788.82171 | 8.11495e-11
781.16448 | 2.68196e-11 | 5.88089e-11 | 2.1451e-08 | 7.52312e-08 | 4.29784e-07 | 1.66204e-06 | 785.23016 | 2.97275e-11 | 788.94163 | 8.20191e-11
781.28465 | 2.53908e-11 | 5.88768e-11 | 2.19343e-08 | 7.69789e-08 | 4.29457e-07 | 1.65857e-06 | 785.35037 | 2.89752e-11 | 789.06157 | 7.91661e-11
781.4048 | 2.66798e-11 | 5.79658e-11 | 2.14694e-08 | 7.46707e-08 | 4.2983e-07 | 1.65763e-06 | 785.47059 | 3.00731e-11 | 789.18148 | 7.95567e-11
781.52496 | 2.64066e-11 | 5.77293e-11 | 2.1563e-08 | 7.6911e-08 | 4.30106e-07 | 1.66437e-06 | 785.59078 | 2.97098e-11 | 789.30142 | 7.95274e-11
781.6451 | 2.51505e-11 | 5.91611e-11 | 2.21776e-08 | 7.56207e-08 | 4.30475e-07 | 1.66357e-06 | 785.71097 | 3.18865e-11 | 789.42133 | 8.00397e-11
781.76525 | 2.55711e-11 | 5.74531e-11 | 2.15522e-08 | 7.46621e-08 | 4.32214e-07 | 1.66144e-06 | 785.8312 | 3.24426e-11 | 789.54125 | 8.04279e-11
781.88542 | 2.65603e-11 | 5.52845e-11 | 2.23894e-08 | 7.53769e-08 | 4.31087e-07 | 1.6635e-06 | 785.9514 | 3.17963e-11 | 789.66116 | 8.02666e-11
782.00556 | 2.54761e-11 | 5.70044e-11 | 2.15437e-08 | 7.54996e-08 | 4.31001e-07 | 1.66251e-06 | 786.07162 | 3.06713e-11 | 789.78107 | 8.17534e-11
782.12572 | 2.63917e-11 | 5.63524e-11 | 2.17692e-08 | 7.54432e-08 | 4.29229e-07 | 1.66057e-06 | 786.19182 | 2.99098e-11 | 789.901 | 8.11283e-11
782.24587 | 2.60212e-11 | 5.91419e-11 | 2.18585e-08 | 7.61392e-08 | 4.30545e-07 | 1.65918e-06 | 786.31203 | 3.08015e-11 | 790.02092 | 8.14156e-11
782.36604 | 2.51419e-11 | 5.38587e-11 | 2.2011e-08 | 7.49286e-08 | 4.29305e-07 | 1.66555e-06 | 786.43222 | 3.24132e-11 | 790.14087 | 8.17955e-11
782.48617 | 2.54316e-11 | 5.98828e-11 | 2.19883e-08 | 7.52305e-08 | 4.3182e-07 | 1.66485e-06 | 786.55242 | 3.22812e-11 | 790.26076 | 8.09067e-11
782.60635 | 2.60333e-11 | 5.3903e-11 | 2.17344e-08 | 7.51963e-08 | 4.3265e-07 | 1.6636e-06 | 786.67261 | 3.13231e-11 | 790.38067 | 8.15448e-11
782.7265 | 2.6041e-11 | 6.00112e-11 | 2.19381e-08 | 7.59129e-08 | 4.31194e-07 | 1.66542e-06 | 786.79292 | 3.15519e-11 | 790.50062 | 8.04257e-11
782.84665 | 2.48091e-11 | 5.21946e-11 | 2.25156e-08 | 7.66373e-08 | 4.2905e-07 | 1.66078e-06 | 786.91302 | 3.29038e-11 | 790.62052 | 7.973e-11
782.96681 | 2.81206e-11 | 5.90728e-11 | 2.25325e-08 | 7.71882e-08 | 4.30887e-07 | 1.66253e-06 | 787.03321 | 3.10921e-11 | 790.74044 | 8.09792e-11
783.08696 | 2.55473e-11 | 5.50167e-11 | 2.1901e-08 | 7.79037e-08 | 4.31904e-07 | 1.66141e-06 | 787.15389 | 3.01068e-11 | 790.86039 | 8.069e-11
783.20713 | 2.68176e-11 | 5.86635e-11 | 2.20659e-08 | 7.53573e-08 | 4.29275e-07 | 1.66349e-06 | 787.27358 | 3.1202e-11 | 790.98026 | 8.19426e-11
783.32729 | 2.61704e-11 | 5.69389e-11 | 2.17619e-08 | 7.55585e-08 | 4.31977e-07 | 1.66302e-06 | 787.39382 | 3.21083e-11 | 791.10023 | 8.07874e-11
783.44743 | 2.52911e-11 | 5.98963e-11 | 2.2237e-08 | 7.59487e-08 | 4.29599e-07 | 1.66421e-06 | 787.51397 | 3.10255e-11 | 791.22008 | 8.0595e-11
783.56758 | 2.54807e-11 | 5.76377e-11 | 2.18109e-08 | 7.70201e-08 | 4.29739e-07 | 1.66121e-06 | 787.63415 | 3.10671e-11 | 791.34002 | 8.00377e-11
783.68776 | 2.64122e-11 | 5.9192e-11 | 2.20495e-08 | 7.60826e-08 | 4.28822e-07 | 1.66449e-06 | 787.75435 | 3.15748e-11 | 791.45995 | 8.0425e-11
783.80791 | 2.56092e-11 | 5.68659e-11 | 2.20632e-08 | 7.58267e-08 | 4.32472e-07 | 1.66368e-06 | 787.87456 | 3.11448e-11 | 791.57984 | 8.04049e-11
783.92806 | 2.63825e-11 | 6.02768e-11 | 2.20065e-08 | 7.41117e-08 | 4.28692e-07 | 1.65868e-06 | 787.99473 | 3.16218e-11 | 791.69976 | 8.11409e-11
784.04822 | 2.58188e-11 | 5.51865e-11 | 2.16877e-08 | 7.59095e-08 | 4.31681e-07 | 1.6647e-06 | 788.1149 | 3.04788e-11 | 791.81966 | 8.0037e-11
784.16838 | 2.59068e-11 | 5.60753e-11 | 2.16469e-08 | 7.63013e-08 | 4.30241e-07 | 1.66207e-06 | 788.2351 | 3.19326e-11 | 791.93954 | 7.98265e-11
784.28854 | 2.66474e-11 | 5.27983e-11 | 2.19137e-08 | 7.60967e-08 | 4.29883e-07 | 1.66369e-06 | 788.35539 | 3.03507e-11 | 792.05946 | 8.11077e-11
784.40872 | 2.61319e-11 | 5.49742e-11 | 2.20309e-08 | 7.50511e-08 | 4.30873e-07 | 1.66432e-06 | 788.47547 | 3.08786e-11 | 792.17936 | 8.03561e-11
784.52887 | 2.65853e-11 | 5.59353e-11 | 2.19019e-08 | 7.69228e-08 | 4.31287e-07 | 1.66162e-06 | 788.59569 | 3.10961e-11 | 792.29929 | 8.05465e-11
784.64903 | 2.65974e-11 | 5.84551e-11 | 2.16105e-08 | 7.64651e-08 | 4.29854e-07 | 1.66438e-06 | 788.71584 | 3.26486e-11 | 792.41919 | 7.93958e-11
784.7692 | 2.65931e-11 | 5.85798e-11 | 2.17982e-08 | 7.44859e-08 | 4.30371e-07 | 1.66372e-06 | 788.83601 | 3.0852e-11 | 792.53907 | 8.09368e-11
784.88939 | 2.60209e-11 | 6.05546e-11 | 2.2051e-08 | 7.70169e-08 | 4.29046e-07 | 1.66088e-06 | 788.95619 | 3.03724e-11 | 792.65898 | 8.02745e-11
785.00953 | 2.56141e-11 | 5.75245e-11 | 2.18518e-08 | 7.54548e-08 | 4.29954e-07 | 1.66339e-06 | 789.07636 | 3.17657e-11 | 792.77884 | 7.90421e-11
785.12969 | 2.62009e-11 | 6.09406e-11 | 2.1953e-08 | 7.60762e-08 | 4.30657e-07 | 1.66009e-06 | 789.19654 | 3.35944e-11 | 792.89873 | 8.0615e-11
785.24985 | 2.60104e-11 | 5.28964e-11 | 2.20124e-08 | 7.33153e-08 | 4.28883e-07 | 1.65762e-06 | 789.31676 | 3.29473e-11 | 793.01865 | 8.07294e-11
785.37003 | 2.52328e-11 | 5.72126e-11 | 2.19429e-08 | 7.39699e-08 | 4.30955e-07 | 1.66631e-06 | 789.4369 | 2.87571e-11 | 793.13859 | 8.03078e-11
785.49018 | 2.59091e-11 | 5.76805e-11 | 2.19056e-08 | 7.67426e-08 | 4.30167e-07 | 1.66459e-06 | 789.55709 | 2.91689e-11 | 793.25842 | 7.97676e-11
785.61036 | 2.50928e-11 | 6.00781e-11 | 2.21595e-08 | 7.58533e-08 | 4.29743e-07 | 1.66299e-06 | 789.67731 | 3.2272e-11 | 793.37829 | 8.15171e-11
785.73052 | 2.58659e-11 | 5.99334e-11 | 2.20421e-08 | 7.46442e-08 | 4.30024e-07 | 1.66215e-06 | 789.79744 | 3.11139e-11 | 793.49819 | 7.99618e-11
785.8507 | 2.63853e-11 | 5.59779e-11 | 2.20161e-08 | 7.5895e-08 | 4.32551e-07 | 1.65737e-06 | 789.91763 | 3.13972e-11 | 793.61807 | 7.89465e-11
785.97087 | 2.46585e-11 | 5.616e-11 | 2.15938e-08 | 7.50533e-08 | 4.32094e-07 | 1.66099e-06 | 790.0378 | 3.17375e-11 | 793.73796 | 8.16248e-11
786.09103 | 2.62338e-11 | 5.64629e-11 | 2.17432e-08 | 7.59154e-08 | 4.30958e-07 | 1.66032e-06 | 790.15796 | 3.28854e-11 | 793.85783 | 8.12412e-11
786.2112 | 2.63933e-11 | 5.92353e-11 | 2.16344e-08 | 7.36125e-08 | 4.30375e-07 | 1.66015e-06 | 790.27815 | 3.22105e-11 | 793.97773 | 8.01109e-11
786.33138 | 2.51246e-11 | 5.78531e-11 | 2.19146e-08 | 7.67427e-08 | 4.28466e-07 | 1.6634e-06 | 790.39833 | 3.03192e-11 | 794.09758 | 7.97991e-11
786.45163 | 2.53299e-11 | 5.8347e-11 | 2.15674e-08 | 7.57804e-08 | 4.33213e-07 | 1.66308e-06 | 790.51851 | 3.06668e-11 | 794.21749 | 8.05916e-11
786.5717 | 2.71897e-11 | 5.60952e-11 | 2.15366e-08 | 7.53148e-08 | 4.29463e-07 | 1.65914e-06 | 790.63867 | 3.11581e-11 | 794.33737 | 8.04779e-11
786.69188 | 2.68781e-11 | 5.31871e-11 | 2.17434e-08 | 7.59631e-08 | 4.29388e-07 | 1.66067e-06 | 790.75891 | 3.17742e-11 | 794.4573 | 7.97799e-11
786.81206 | 2.55963e-11 | 5.70973e-11 | 2.1994e-08 | 7.49826e-08 | 4.32125e-07 | 1.6576e-06 | 790.87904 | 2.95278e-11 | 794.57708 | 8.12661e-11
786.93222 | 2.61941e-11 | 5.70806e-11 | 2.20574e-08 | 7.49488e-08 | 4.29014e-07 | 1.66371e-06 | 790.99922 | 3.0008e-11 | 794.69694 | 8.14483e-11
787.05238 | 2.54067e-11 | 5.88378e-11 | 2.22389e-08 | 7.68594e-08 | 4.31921e-07 | 1.6645e-06 | 791.11939 | 3.06417e-11 | 794.81683 | 8.03485e-11
787.17256 | 2.57769e-11 | 5.6582e-11 | 2.22062e-08 | 7.48739e-08 | 4.29029e-07 | 1.66209e-06 | 791.2396 | 3.27556e-11 | 794.93669 | 8.0146e-11
787.29273 | 2.54905e-11 | 5.76652e-11 | 2.18372e-08 | 7.51833e-08 | 4.30826e-07 | 1.66023e-06 | 791.35976 | 3.17333e-11 | 795.05656 | 7.97112e-11
787.4129 | 2.47684e-11 | 5.64392e-11 | 2.16916e-08 | 7.59573e-08 | 4.30209e-07 | 1.66133e-06 | 791.47992 | 3.33234e-11 | 795.17644 | 7.95664e-11
787.53308 | 2.65167e-11 | 5.79023e-11 | 2.21973e-08 | 7.43441e-08 | 4.30592e-07 | 1.66189e-06 | 791.60013 | 3.4414e-11 | 795.29634 | 8.01346e-11
787.65327 | 2.55769e-11 | 5.60513e-11 | 2.22927e-08 | 7.54385e-08 | 4.29562e-07 | 1.66305e-06 | 791.72029 | 3.14193e-11 | 795.41617 | 7.95751e-11
787.77344 | 2.52225e-11 | 5.75749e-11 | 2.19794e-08 | 7.45581e-08 | 4.31878e-07 | 1.66451e-06 | 791.84048 | 3.09408e-11 | 795.53603 | 8.09122e-11
787.89365 | 2.54226e-11 | 5.69853e-11 | 2.20905e-08 | 7.67648e-08 | 4.33618e-07 | 1.66283e-06 | 791.96066 | 3.17885e-11 | 795.65596 | 8.09087e-11
788.01377 | 2.6437e-11 | 5.503e-11 | 2.16771e-08 | 7.57125e-08 | 4.29408e-07 | 1.66153e-06 | 792.08083 | 3.20024e-11 | 795.77578 | 8.03925e-11
788.13396 | 2.68112e-11 | 5.79126e-11 | 2.21737e-08 | 7.77596e-08 | 4.29815e-07 | 1.66324e-06 | 792.20102 | 3.23212e-11 | 795.89568 | 8.11359e-11
788.25417 | 2.65355e-11 | 5.63145e-11 | 2.21625e-08 | 7.53668e-08 | 4.3061e-07 | 1.66208e-06 | 792.32121 | 3.18096e-11 | 796.0155 | 8.01894e-11
788.3743 | 2.69321e-11 | 5.55006e-11 | 2.19219e-08 | 7.56722e-08 | 4.31533e-07 | 1.66745e-06 | 792.44138 | 3.26096e-11 | 796.13535 | 8.10679e-11
788.49446 | 2.58018e-11 | 5.71833e-11 | 2.19066e-08 | 7.51793e-08 | 4.29564e-07 | 1.66422e-06 | 792.56155 | 3.27722e-11 | 796.2552 | 8.12438e-11
788.61464 | 2.62959e-11 | 5.37316e-11 | 2.20797e-08 | 7.68049e-08 | 4.30484e-07 | 1.6657e-06 | 792.6818 | 3.36281e-11 | 796.37513 | 7.9587e-11
788.73483 | 2.65591e-11 | 6.0166e-11 | 2.17477e-08 | 7.68995e-08 | 4.30934e-07 | 1.66273e-06 | 792.80192 | 3.23037e-11 | 796.49499 | 8.14538e-11
788.855 | 2.70575e-11 | 5.96676e-11 | 2.14781e-08 | 7.66413e-08 | 4.30691e-07 | 1.65995e-06 | 792.92216 | 3.21809e-11 | 796.6148 | 8.08608e-11
788.97518 | 2.61132e-11 | 5.69769e-11 | 2.28096e-08 | 7.59368e-08 | 4.29384e-07 | 1.66037e-06 | 793.0423 | 3.11619e-11 | 796.73465 | 8.12056e-11
789.09538 | 2.57131e-11 | 6.00421e-11 | 2.16498e-08 | 7.60647e-08 | 4.29395e-07 | 1.66039e-06 | 793.1625 | 3.13384e-11 | 796.85452 | 8.19938e-11
789.21552 | 2.70911e-11 | 6.03247e-11 | 2.17281e-08 | 7.59287e-08 | 4.31185e-07 | 1.65933e-06 | 793.28269 | 3.13197e-11 | 796.97444 | 8.04965e-11
789.3357 | 2.64611e-11 | 5.91865e-11 | 2.22318e-08 | 7.2004e-08 | 4.27698e-07 | 1.66007e-06 | 793.40286 | 2.94378e-11 | 797.09424 | 8.15427e-11
789.45587 | 2.7315e-11 | 5.74091e-11 | 2.15444e-08 | 7.39345e-08 | 4.30476e-07 | 1.66381e-06 | 793.52304 | 3.08217e-11 | 797.2141 | 8.01319e-11
789.57606 | 2.54098e-11 | 5.71335e-11 | 2.15485e-08 | 7.45562e-08 | 4.29198e-07 | 1.65868e-06 | 793.64323 | 3.12798e-11 | 797.33396 | 7.98872e-11
789.69623 | 2.71562e-11 | 5.59004e-11 | 2.15119e-08 | 7.59078e-08 | 4.33314e-07 | 1.66239e-06 | 793.76344 | 3.20959e-11 | 797.45382 | 8.00566e-11
789.8164 | 2.63666e-11 | 5.65017e-11 | 2.14932e-08 | 7.51487e-08 | 4.30796e-07 | 1.65944e-06 | 793.88361 | 3.12731e-11 | 797.57369 | 8.01832e-11
789.9366 | 2.56759e-11 | 5.79191e-11 | 2.16972e-08 | 7.54902e-08 | 4.29641e-07 | 1.66294e-06 | 794.00382 | 3.06011e-11 | 797.69355 | 8.09723e-11
790.05677 | 2.57166e-11 | 5.55872e-11 | 2.17625e-08 | 7.58643e-08 | 4.30681e-07 | 1.66e-06 | 794.12401 | 3.24317e-11 | 797.81342 | 8.00546e-11
790.17696 | 2.6267e-11 | 5.86577e-11 | 2.16319e-08 | 7.57958e-08 | 4.28535e-07 | 1.66173e-06 | 794.24421 | 2.98983e-11 | 797.93328 | 7.95396e-11
790.29711 | 2.76387e-11 | 5.86133e-11 | 2.18026e-08 | 7.6635e-08 | 4.3067e-07 | 1.65742e-06 | 794.36437 | 3.15184e-11 | 798.05314 | 8.0854e-11
790.41729 | 2.7127e-11 | 5.72468e-11 | 2.15596e-08 | 7.61127e-08 | 4.29966e-07 | 1.66032e-06 | 794.48461 | 3.23181e-11 | 798.17302 | 8.09341e-11
790.53749 | 2.57874e-11 | 5.57681e-11 | 2.18622e-08 | 7.53526e-08 | 4.29643e-07 | 1.66031e-06 | 794.60475 | 3.11962e-11 | 798.29287 | 8.08783e-11
790.65764 | 2.54247e-11 | 5.87947e-11 | 2.19904e-08 | 7.41636e-08 | 4.32075e-07 | 1.66323e-06 | 794.72496 | 3.07506e-11 | 798.41273 | 8.05542e-11
790.77783 | 2.56232e-11 | 5.46628e-11 | 2.30146e-08 | 7.56912e-08 | 4.29268e-07 | 1.66525e-06 | 794.84515 | 3.1581e-11 | 798.5326 | 8.10997e-11
790.89801 | 2.54306e-11 | 5.81124e-11 | 2.18341e-08 | 7.67145e-08 | 4.30827e-07 | 1.65769e-06 | 794.96534 | 3.25488e-11 | 798.65247 | 8.11494e-11
791.01819 | 2.61444e-11 | 5.54311e-11 | 2.18037e-08 | 7.4635e-08 | 4.28481e-07 | 1.66134e-06 | 795.08558 | 3.31313e-11 | 798.77235 | 8.02606e-11
791.13836 | 2.58512e-11 | 5.87436e-11 | 2.22847e-08 | 7.55721e-08 | 4.32414e-07 | 1.65996e-06 | 795.20572 | 3.13861e-11 | 798.89221 | 7.91434e-11
791.25856 | 2.65496e-11 | 5.81016e-11 | 2.19003e-08 | 7.43515e-08 | 4.28292e-07 | 1.66595e-06 | 795.32592 | 3.20976e-11 | 799.01208 | 7.94984e-11
791.37872 | 2.638e-11 | 5.56357e-11 | 2.1999e-08 | 7.55043e-08 | 4.29469e-07 | 1.65954e-06 | 795.44611 | 3.08325e-11 | 799.13195 | 8.0832e-11
791.4989 | 2.66277e-11 | 5.99567e-11 | 2.19517e-08 | 7.53286e-08 | 4.30673e-07 | 1.65597e-06 | 795.56629 | 3.01359e-11 | 799.25181 | 8.18869e-11
791.61908 | 2.71425e-11 | 5.55445e-11 | 2.17501e-08 | 7.50646e-08 | 4.30619e-07 | 1.65976e-06 | 795.68648 | 3.21742e-11 | 799.37168 | 8.07454e-11
791.73924 | 2.51589e-11 | 5.52032e-11 | 2.18912e-08 | 7.54403e-08 | 4.30234e-07 | 1.66123e-06 | 795.80667 | 3.05214e-11 | 799.49156 | 8.0512e-11
791.85943 | 2.64222e-11 | 5.59584e-11 | 2.21844e-08 | 7.54755e-08 | 4.30126e-07 | 1.66369e-06 | 795.92685 | 2.9501e-11 | 799.61144 | 7.97898e-11
791.97963 | 2.63917e-11 | 6.10468e-11 | 2.20428e-08 | 7.47014e-08 | 4.3006e-07 | 1.65833e-06 | 796.04705 | 2.87941e-11 | 799.73133 | 8.04427e-11
792.0998 | 2.69389e-11 | 5.93803e-11 | 2.19187e-08 | 7.61952e-08 | 4.29421e-07 | 1.66272e-06 | 796.16724 | 3.01685e-11 | 799.8512 | 8.19016e-11
792.21993 | 2.6582e-11 | 5.81541e-11 | 2.20105e-08 | 7.48687e-08 | 4.29096e-07 | 1.6619e-06 | 796.28742 | 3.0542e-11 | 799.97105 | 8.09372e-11
792.34011 | 2.51795e-11 | 6.01327e-11 | 2.19865e-08 | 7.71694e-08 | 4.29404e-07 | 1.66049e-06 | 796.40761 | 3.13437e-11 | 800.09097 | 8.12715e-11
792.46033 | 2.57729e-11 | 5.98744e-11 | 2.20123e-08 | 7.66344e-08 | 4.29831e-07 | 1.66108e-06 | 796.52782 | 3.15932e-11 | 800.21081 | 8.15385e-11
792.58044 | 2.63137e-11 | 5.75173e-11 | 2.2139e-08 | 7.53166e-08 | 4.30927e-07 | 1.65961e-06 | 796.64805 | 3.15221e-11 | 800.33068 | 8.07158e-11
792.70061 | 2.58277e-11 | 5.77712e-11 | 2.19782e-08 | 7.59121e-08 | 4.2941e-07 | 1.66515e-06 | 796.7682 | 2.9995e-11 | 800.45064 | 8.10596e-11
792.82079 | 2.64847e-11 | 5.9411e-11 | 2.14999e-08 | 7.64428e-08 | 4.3002e-07 | 1.66248e-06 | 796.88837 | 3.08262e-11 | 800.57042 | 8.04511e-11
792.94095 | 2.5853e-11 | 5.5147e-11 | 2.19377e-08 | 7.46757e-08 | 4.3175e-07 | 1.66467e-06 | 797.00858 | 2.93861e-11 | 800.69033 | 7.91462e-11
793.06112 | 2.5251e-11 | 5.89312e-11 | 2.18566e-08 | 7.55925e-08 | 4.30229e-07 | 1.66152e-06 | 797.12874 | 3.07407e-11 | 800.81019 | 8.03462e-11
793.1813 | 2.68754e-11 | 5.9096e-11 | 2.18896e-08 | 7.54304e-08 | 4.2754e-07 | 1.66474e-06 | 797.24894 | 2.96535e-11 | 800.93014 | 8.14513e-11
793.30146 | 2.52828e-11 | 5.51699e-11 | 2.18972e-08 | 7.63337e-08 | 4.30639e-07 | 1.66026e-06 | 797.36917 | 3.09645e-11 | 801.04996 | 7.93503e-11
793.42162 | 2.53949e-11 | 5.86782e-11 | 2.20863e-08 | 7.66605e-08 | 4.30747e-07 | 1.66248e-06 | 797.48932 | 3.11383e-11 | 801.16984 | 7.95183e-11
793.54179 | 2.56769e-11 | 5.58949e-11 | 2.19644e-08 | 7.55957e-08 | 4.284e-07 | 1.66304e-06 | 797.60954 | 3.02982e-11 | 801.28973 | 8.11459e-11
793.66196 | 2.60892e-11 | 5.90364e-11 | 2.19043e-08 | 7.47423e-08 | 4.33085e-07 | 1.6619e-06 | 797.72974 | 3.15469e-11 | 801.4096 | 8.10623e-11
793.78212 | 2.54034e-11 | 5.85909e-11 | 2.20225e-08 | 7.57741e-08 | 4.32565e-07 | 1.6564e-06 | 797.84987 | 3.1747e-11 | 801.52947 | 7.98567e-11
793.90229 | 2.70059e-11 | 6.03981e-11 | 2.20823e-08 | 7.59759e-08 | 4.31595e-07 | 1.66404e-06 | 797.9701 | 3.01601e-11 | 801.6494 | 8.00459e-11
794.02246 | 2.72496e-11 | 5.94649e-11 | 2.23091e-08 | 7.66246e-08 | 4.30262e-07 | 1.66255e-06 | 798.09024 | 3.19498e-11 | 801.76924 | 8.11034e-11
794.14263 | 2.47552e-11 | 5.94212e-11 | 2.23145e-08 | 7.57729e-08 | 4.31034e-07 | 1.65855e-06 | 798.21043 | 3.26759e-11 | 801.88916 | 7.88715e-11
794.26278 | 2.67274e-11 | 5.8061e-11 | 2.23891e-08 | 7.52908e-08 | 4.28775e-07 | 1.66135e-06 | 798.33061 | 3.27307e-11 | 802.00903 | 8.07128e-11
794.38297 | 2.61778e-11 | 5.76408e-11 | 2.20311e-08 | 7.51616e-08 | 4.31241e-07 | 1.66431e-06 | 798.45079 | 3.24969e-11 | 802.12892 | 8.07189e-11
794.50313 | 2.61745e-11 | 5.79445e-11 | 2.19796e-08 | 7.60174e-08 | 4.2954e-07 | 1.66155e-06 | 798.57102 | 3.28872e-11 | 802.24885 | 8.19629e-11
794.62328 | 2.57755e-11 | 5.56094e-11 | 2.21623e-08 | 7.54744e-08 | 4.30623e-07 | 1.66479e-06 | 798.69121 | 3.12659e-11 | 802.36868 | 8.02586e-11
794.74344 | 2.55394e-11 | 5.89753e-11 | 2.18347e-08 | 7.67415e-08 | 4.28552e-07 | 1.66293e-06 | 798.81135 | 3.17359e-11 | 802.48862 | 8.07446e-11
794.86365 | 2.56744e-11 | 5.55176e-11 | 2.17071e-08 | 7.52574e-08 | 4.29374e-07 | 1.65909e-06 | 798.93153 | 3.05548e-11 | 802.60879 | 8.04118e-11
794.98377 | 2.60373e-11 | 5.86445e-11 | 2.20092e-08 | 7.62045e-08 | 4.3071e-07 | 1.65826e-06 | 799.0517 | 3.11842e-11 | 802.72835 | 8.12729e-11
795.10393 | 2.72985e-11 | 6.00076e-11 | 2.16853e-08 | 7.6215e-08 | 4.3135e-07 | 1.66305e-06 | 799.17189 | 3.15154e-11 | 802.84825 | 8.06727e-11
795.22409 | 2.58844e-11 | 5.59352e-11 | 2.18982e-08 | 7.5787e-08 | 4.30099e-07 | 1.66341e-06 | 799.29208 | 3.05154e-11 | 802.96814 | 8.14315e-11
795.34425 | 2.58177e-11 | 5.76595e-11 | 2.18308e-08 | 7.93786e-08 | 4.34775e-07 | 1.66151e-06 | 799.41226 | 2.99609e-11 | 803.08804 | 8.02931e-11
795.46442 | 2.61823e-11 | 5.66685e-11 | 2.16406e-08 | 7.50216e-08 | 4.31919e-07 | 1.66307e-06 | 799.53245 | 2.95748e-11 | 803.20792 | 8.06634e-11
795.58458 | 2.66235e-11 | 5.73612e-11 | 2.18719e-08 | 7.14746e-08 | 4.31736e-07 | 1.65821e-06 | 799.65262 | 2.97864e-11 | 803.32784 | 8.08575e-11
795.70474 | 2.58483e-11 | 5.51149e-11 | 2.17933e-08 | 7.27692e-08 | 4.31393e-07 | 1.65685e-06 | 799.77286 | 3.00225e-11 | 803.44773 | 8.0728e-11
795.82489 | 2.65918e-11 | 5.71941e-11 | 2.19084e-08 | 7.5529e-08 | 4.29417e-07 | 1.66336e-06 | 799.89297 | 3.08877e-11 | 803.56762 | 8.05232e-11
795.94507 | 2.66454e-11 | 5.47965e-11 | 2.18036e-08 | 7.72909e-08 | 4.30858e-07 | 1.66224e-06 | 800.01322 | 3.05534e-11 | 803.68752 | 7.97671e-11
796.06522 | 2.58321e-11 | 5.93796e-11 | 2.24065e-08 | 7.50034e-08 | 4.32305e-07 | 1.66175e-06 | 800.13337 | 3.00376e-11 | 803.80742 | 8.11166e-11
796.18538 | 2.65096e-11 | 5.44088e-11 | 2.19485e-08 | 7.7314e-08 | 4.31479e-07 | 1.66187e-06 | 800.25354 | 2.87827e-11 | 803.92732 | 8.01995e-11
796.30553 | 2.6422e-11 | 5.80049e-11 | 2.17587e-08 | 7.60946e-08 | 4.2802e-07 | 1.65965e-06 | 800.37375 | 3.02265e-11 | 804.04722 | 8.18456e-11
796.42574 | 2.58454e-11 | 6.02244e-11 | 2.17844e-08 | 7.56883e-08 | 4.28959e-07 | 1.66188e-06 | 800.49391 | 3.02577e-11 | 804.16716 | 8.09888e-11
796.54586 | 2.60261e-11 | 5.40373e-11 | 2.17489e-08 | 7.54362e-08 | 4.32101e-07 | 1.66084e-06 | 800.61411 | 3.03447e-11 | 804.28702 | 8.02111e-11
796.66605 | 2.5779e-11 | 5.67067e-11 | 2.1978e-08 | 7.51383e-08 | 4.30665e-07 | 1.66121e-06 | 800.73433 | 3.09848e-11 | 804.40692 | 7.9559e-11
796.78615 | 2.50144e-11 | 5.61132e-11 | 2.23667e-08 | 7.56784e-08 | 4.30619e-07 | 1.65874e-06 | 800.85447 | 3.04546e-11 | 804.52681 | 8.08922e-11
796.9063 | 2.57862e-11 | 5.85213e-11 | 2.19704e-08 | 7.59091e-08 | 4.30547e-07 | 1.66603e-06 | 800.97466 | 3.00734e-11 | 804.64671 | 8.14695e-11
797.02646 | 2.66023e-11 | 5.87849e-11 | 2.14942e-08 | 7.56024e-08 | 4.29374e-07 | 1.66058e-06 | 801.09482 | 3.08516e-11 | 804.76661 | 8.10537e-11
797.14661 | 2.65146e-11 | 5.68035e-11 | 2.19688e-08 | 7.49409e-08 | 4.32905e-07 | 1.66387e-06 | 801.21502 | 3.18059e-11 | 804.88657 | 7.93705e-11
797.26675 | 2.66817e-11 | 6.23156e-11 | 2.17397e-08 | 7.50441e-08 | 4.30181e-07 | 1.66555e-06 | 801.3352 | 3.06704e-11 | 805.00642 | 8.02755e-11
797.38693 | 2.7127e-11 | 6.03178e-11 | 2.19834e-08 | 7.44267e-08 | 4.30845e-07 | 1.65954e-06 | 801.45543 | 3.11621e-11 | 805.12637 | 8.03142e-11
797.50704 | 2.71121e-11 | 5.71998e-11 | 2.20276e-08 | 7.69917e-08 | 4.29348e-07 | 1.65823e-06 | 801.57558 | 3.15052e-11 | 805.24621 | 8.11642e-11
797.6272 | 2.61062e-11 | 5.80387e-11 | 2.16217e-08 | 7.53237e-08 | 4.30374e-07 | 1.65844e-06 | 801.69577 | 2.92567e-11 | 805.36611 | 8.05644e-11
797.74734 | 2.63481e-11 | 5.46972e-11 | 2.21573e-08 | 7.52803e-08 | 4.29792e-07 | 1.65986e-06 | 801.81596 | 2.94489e-11 | 805.48602 | 7.94799e-11
797.86747 | 2.63906e-11 | 5.6597e-11 | 2.15775e-08 | 7.53554e-08 | 4.32094e-07 | 1.66541e-06 | 801.93613 | 3.18621e-11 | 805.60591 | 8.12557e-11
797.98765 | 2.60078e-11 | 6.05652e-11 | 2.17217e-08 | 7.67554e-08 | 4.31175e-07 | 1.66067e-06 | 802.05637 | 3.32059e-11 | 805.72585 | 8.24154e-11
798.10777 | 2.54194e-11 | 5.49107e-11 | 2.16619e-08 | 7.37433e-08 | 4.29632e-07 | 1.66178e-06 | 802.17652 | 3.21651e-11 | 805.84573 | 7.98547e-11
798.22788 | 2.62914e-11 | 5.91169e-11 | 2.18902e-08 | 7.5318e-08 | 4.29936e-07 | 1.66572e-06 | 802.29683 | 3.13352e-11 | 805.96562 | 8.10132e-11
798.34803 | 2.64503e-11 | 5.60453e-11 | 2.2393e-08 | 7.5481e-08 | 4.29954e-07 | 1.66293e-06 | 802.41688 | 3.14667e-11 | 806.08552 | 8.00486e-11
798.46815 | 2.6501e-11 | 5.74198e-11 | 2.15038e-08 | 7.46852e-08 | 4.31415e-07 | 1.66109e-06 | 802.53705 | 3.08236e-11 | 806.20544 | 8.0814e-11
798.5883 | 2.54007e-11 | 5.8606e-11 | 2.20573e-08 | 7.60858e-08 | 4.3253e-07 | 1.66108e-06 | 802.65729 | 3.08165e-11 | 806.32534 | 8.04076e-11
798.70844 | 2.75809e-11 | 5.7331e-11 | 2.17851e-08 | 7.65847e-08 | 4.33939e-07 | 1.66027e-06 | 802.77746 | 3.16882e-11 | 806.44523 | 8.05416e-11
798.82856 | 2.76641e-11 | 5.3478e-11 | 2.17849e-08 | 7.69082e-08 | 4.31122e-07 | 1.66063e-06 | 802.89763 | 3.19083e-11 | 806.56514 | 7.92814e-11
798.9487 | 2.51939e-11 | 5.76718e-11 | 2.17345e-08 | 7.75259e-08 | 4.28438e-07 | 1.65988e-06 | 803.01781 | 3.14718e-11 | 806.68505 | 8.01002e-11
799.06882 | 2.53803e-11 | 5.47862e-11 | 2.17126e-08 | 7.54274e-08 | 4.32254e-07 | 1.65815e-06 | 803.13797 | 3.08274e-11 | 806.80495 | 7.91074e-11
799.18897 | 2.75933e-11 | 5.70809e-11 | 2.25661e-08 | 7.73329e-08 | 4.32364e-07 | 1.66234e-06 | 803.25814 | 3.05523e-11 | 806.92484 | 8.13904e-11
799.3091 | 2.62479e-11 | 5.65081e-11 | 2.18823e-08 | 7.42987e-08 | 4.31487e-07 | 1.65964e-06 | 803.37834 | 3.16401e-11 | 807.04475 | 8.06522e-11
799.42921 | 2.65789e-11 | 6.07925e-11 | 2.15343e-08 | 7.42114e-08 | 4.29609e-07 | 1.65936e-06 | 803.49852 | 3.25487e-11 | 807.16464 | 8.17129e-11
799.54934 | 2.59455e-11 | 5.71973e-11 | 2.24527e-08 | 7.73531e-08 | 4.29569e-07 | 1.66167e-06 | 803.6187 | 3.07475e-11 | 807.28455 | 8.04878e-11
799.66948 | 2.5912e-11 | 5.44328e-11 | 2.19392e-08 | 7.72344e-08 | 4.26799e-07 | 1.66056e-06 | 803.7389 | 3.06406e-11 | 807.40445 | 8.11718e-11
799.78961 | 2.69818e-11 | 5.92112e-11 | 2.18915e-08 | 7.5422e-08 | 4.29682e-07 | 1.6609e-06 | 803.85912 | 2.97392e-11 | 807.52435 | 8.15199e-11
799.90972 | 2.6616e-11 | 5.76754e-11 | 2.21097e-08 | 7.27708e-08 | 4.26785e-07 | 1.66034e-06 | 803.97929 | 3.12292e-11 | 807.64432 | 8.09105e-11
800.02985 | 2.62907e-11 | 5.66327e-11 | 2.18229e-08 | 7.52017e-08 | 4.31955e-07 | 1.66255e-06 | 804.09946 | 3.11539e-11 | 807.76417 | 7.94058e-11
800.14999 | 2.58293e-11 | 5.65255e-11 | 2.16534e-08 | 7.74606e-08 | 4.30777e-07 | 1.66035e-06 | 804.21966 | 3.00056e-11 | 807.88406 | 8.09917e-11
800.27011 | 2.55713e-11 | 5.77531e-11 | 2.16085e-08 | 7.66364e-08 | 4.30111e-07 | 1.65898e-06 | 804.33988 | 3.14672e-11 | 808.00397 | 8.12718e-11
800.39023 | 2.6295e-11 | 5.65633e-11 | 2.14086e-08 | 7.6329e-08 | 4.3241e-07 | 1.6571e-06 | 804.46003 | 3.16815e-11 | 808.12391 | 7.97285e-11
800.51035 | 2.56187e-11 | 5.8839e-11 | 2.205e-08 | 7.75814e-08 | 4.30774e-07 | 1.65958e-06 | 804.58021 | 3.16163e-11 | 808.24378 | 7.91802e-11
800.63047 | 2.57873e-11 | 5.90774e-11 | 2.19635e-08 | 7.55249e-08 | 4.29906e-07 | 1.66312e-06 | 804.70042 | 3.11301e-11 | 808.36372 | 8.1538e-11
800.75064 | 2.61602e-11 | 5.88511e-11 | 2.19729e-08 | 7.42632e-08 | 4.29735e-07 | 1.6605e-06 | 804.82061 | 3.21538e-11 | 808.48359 | 7.97541e-11
800.87071 | 2.62458e-11 | 5.85374e-11 | 2.22813e-08 | 7.53902e-08 | 4.3126e-07 | 1.66173e-06 | 804.94079 | 3.16527e-11 | 808.60351 | 8.18349e-11
800.99083 | 2.67148e-11 | 5.58476e-11 | 2.17559e-08 | 7.62277e-08 | 4.32846e-07 | 1.66159e-06 | 805.061 | 3.18933e-11 | 808.72344 | 8.03153e-11
801.11096 | 2.61248e-11 | 5.78379e-11 | 2.14777e-08 | 7.77504e-08 | 4.30748e-07 | 1.66164e-06 | 805.1812 | 3.09026e-11 | 808.84331 | 8.17235e-11
801.23107 | 2.67817e-11 | 5.64552e-11 | 2.1925e-08 | 7.47522e-08 | 4.29451e-07 | 1.65954e-06 | 805.30137 | 3.02787e-11 | 808.96322 | 8.07108e-11
801.3512 | 2.61003e-11 | 5.94656e-11 | 2.17288e-08 | 7.57437e-08 | 4.33324e-07 | 1.65837e-06 | 805.42156 | 3.10666e-11 | 809.08312 | 8.07792e-11
801.47137 | 2.62096e-11 | 5.95318e-11 | 2.15395e-08 | 7.44768e-08 | 4.29957e-07 | 1.66066e-06 | 805.54176 | 3.19243e-11 | 809.20302 | 7.96924e-11
801.59144 | 2.51722e-11 | 6.00178e-11 | 2.21041e-08 | 7.27215e-08 | 4.30662e-07 | 1.65645e-06 | 805.662 | 3.20626e-11 | 809.32295 | 8.02596e-11
801.71163 | 2.57624e-11 | 6.14915e-11 | 2.16579e-08 | 7.51195e-08 | 4.31247e-07 | 1.6624e-06 | 805.78214 | 2.95497e-11 | 809.44284 | 8.18042e-11
801.83169 | 2.50815e-11 | 5.74445e-11 | 2.17921e-08 | 7.77358e-08 | 4.30201e-07 | 1.65623e-06 | 805.90236 | 3.12679e-11 | 809.56275 | 8.05559e-11
801.95181 | 2.54531e-11 | 5.96574e-11 | 2.17006e-08 | 7.47258e-08 | 4.29595e-07 | 1.66164e-06 | 806.02256 | 2.94698e-11 | 809.68273 | 7.98609e-11
802.07193 | 2.49197e-11 | 6.08325e-11 | 2.16544e-08 | 7.54532e-08 | 4.32644e-07 | 1.6571e-06 | 806.14275 | 3.03712e-11 | 809.80256 | 8.14096e-11
802.19207 | 2.60818e-11 | 5.5793e-11 | 2.14861e-08 | 7.57043e-08 | 4.29758e-07 | 1.66027e-06 | 806.26296 | 2.9678e-11 | 809.92247 | 8.15287e-11
802.31218 | 2.51749e-11 | 5.89862e-11 | 2.21586e-08 | 7.58671e-08 | 4.31933e-07 | 1.65821e-06 | 806.38315 | 2.97277e-11 | 810.04238 | 7.972e-11
802.4323 | 2.47947e-11 | 5.83288e-11 | 2.18887e-08 | 7.61629e-08 | 4.30701e-07 | 1.66188e-06 | 806.50334 | 3.0423e-11 | 810.16231 | 7.95711e-11
802.55245 | 2.55866e-11 | 6.09662e-11 | 2.18726e-08 | 7.57566e-08 | 4.29323e-07 | 1.66248e-06 | 806.62353 | 3.05957e-11 | 810.28221 | 8.10494e-11
802.6726 | 2.4652e-11 | 6.03801e-11 | 2.20098e-08 | 7.57938e-08 | 4.30698e-07 | 1.65834e-06 | 806.74378 | 2.94059e-11 | 810.40215 | 8.03212e-11
802.79266 | 2.64366e-11 | 5.95505e-11 | 2.16701e-08 | 7.61748e-08 | 4.2778e-07 | 1.66535e-06 | 806.86394 | 2.98237e-11 | 810.52205 | 7.85934e-11
802.91276 | 2.60105e-11 | 5.55278e-11 | 2.19553e-08 | 7.63617e-08 | 4.31924e-07 | 1.66274e-06 | 806.98414 | 3.1095e-11 | 810.64196 | 7.95196e-11
803.03289 | 2.6075e-11 | 5.88981e-11 | 2.21396e-08 | 7.49106e-08 | 4.29767e-07 | 1.66359e-06 | 807.10435 | 3.14079e-11 | 810.76197 | 8.13701e-11
803.15304 | 2.61209e-11 | 5.85461e-11 | 2.17385e-08 | 7.55474e-08 | 4.30878e-07 | 1.66303e-06 | 807.2246 | 3.14855e-11 | 810.88183 | 8.05905e-11
803.27314 | 2.57974e-11 | 5.89975e-11 | 2.18713e-08 | 7.52369e-08 | 4.29094e-07 | 1.66314e-06 | 807.34475 | 3.21464e-11 | 811.0017 | 8.10282e-11
803.39326 | 2.49289e-11 | 5.95377e-11 | 2.17574e-08 | 7.60935e-08 | 4.34255e-07 | 1.66169e-06 | 807.46496 | 3.12664e-11 | 811.12167 | 7.96572e-11
803.51339 | 2.61456e-11 | 5.90372e-11 | 2.23209e-08 | 7.45149e-08 | 4.28312e-07 | 1.66158e-06 | 807.58517 | 3.0116e-11 | 811.24152 | 7.93801e-11
803.63352 | 2.65736e-11 | 5.78048e-11 | 2.17193e-08 | 7.60724e-08 | 4.30732e-07 | 1.66163e-06 | 807.70537 | 2.99731e-11 | 811.36145 | 8.0396e-11
803.75365 | 2.50887e-11 | 5.58256e-11 | 2.19616e-08 | 7.57409e-08 | 4.29661e-07 | 1.65869e-06 | 807.82558 | 3.03681e-11 | 811.48137 | 8.10693e-11
803.87375 | 2.60025e-11 | 5.65801e-11 | 2.17269e-08 | 7.62105e-08 | 4.28241e-07 | 1.65996e-06 | 807.94577 | 3.17707e-11 | 811.60133 | 7.96682e-11
803.99389 | 2.5342e-11 | 6.0994e-11 | 2.17932e-08 | 7.52374e-08 | 4.30066e-07 | 1.66275e-06 | 808.06597 | 3.10715e-11 | 811.72121 | 8.12541e-11
804.11402 | 2.60296e-11 | 5.94463e-11 | 2.15663e-08 | 7.50317e-08 | 4.32315e-07 | 1.66313e-06 | 808.18619 | 3.15517e-11 | 811.84115 | 8.03825e-11
804.23414 | 2.64873e-11 | 5.77084e-11 | 2.23829e-08 | 7.51044e-08 | 4.3148e-07 | 1.6592e-06 | 808.3064 | 3.20959e-11 | 811.96106 | 8.10001e-11
804.35426 | 2.54005e-11 | 5.9922e-11 | 2.23056e-08 | 7.53179e-08 | 4.30612e-07 | 1.65611e-06 | 808.42659 | 3.02568e-11 | 812.08098 | 8.13992e-11
804.47438 | 2.6769e-11 | 5.94593e-11 | 2.18245e-08 | 7.4612e-08 | 4.29252e-07 | 1.65943e-06 | 808.5468 | 3.05981e-11 | 812.20089 | 8.10373e-11
804.5945 | 2.69166e-11 | 5.80654e-11 | 2.17604e-08 | 7.50306e-08 | 4.31409e-07 | 1.66045e-06 | 808.66701 | 3.0376e-11 | 812.32087 | 7.98561e-11
804.71465 | 2.53247e-11 | 5.88237e-11 | 2.1837e-08 | 7.70403e-08 | 4.3144e-07 | 1.66385e-06 | 808.78723 | 3.15584e-11 | 812.44074 | 7.98857e-11
804.83476 | 2.66082e-11 | 5.43966e-11 | 2.1928e-08 | 7.57905e-08 | 4.30067e-07 | 1.66191e-06 | 808.90741 | 3.18921e-11 | 812.56068 | 8.07667e-11
804.95488 | 2.61769e-11 | 6.07426e-11 | 2.18746e-08 | 7.55564e-08 | 4.30709e-07 | 1.66068e-06 | 809.02786 | 3.1651e-11 | 812.68066 | 8.10309e-11
805.07507 | 2.55198e-11 | 5.72691e-11 | 2.16934e-08 | 7.68752e-08 | 4.31439e-07 | 1.65892e-06 | 809.14792 | 3.13577e-11 | 812.80054 | 8.00659e-11
805.19514 | 2.62837e-11 | 6.00712e-11 | 2.18348e-08 | 7.57174e-08 | 4.35161e-07 | 1.65823e-06 | 809.26804 | 3.06326e-11 | 812.92046 | 8.09115e-11
805.31529 | 2.681e-11 | 5.62367e-11 | 2.15622e-08 | 7.63536e-08 | 4.29937e-07 | 1.65774e-06 | 809.38823 | 2.93838e-11 | 813.04043 | 8.05732e-11
805.43579 | 2.7605e-11 | 5.61972e-11 | 2.18265e-08 | 7.4417e-08 | 4.307e-07 | 1.65754e-06 | 809.50846 | 3.05381e-11 | 813.16039 | 8.01223e-11
805.55554 | 2.58866e-11 | 5.59652e-11 | 2.20266e-08 | 7.59759e-08 | 4.3106e-07 | 1.6572e-06 | 809.62865 | 3.22839e-11 | 813.28026 | 8.06232e-11
805.67568 | 2.65141e-11 | 5.9046e-11 | 2.21415e-08 | 7.52171e-08 | 4.28502e-07 | 1.66588e-06 | 809.74885 | 3.08822e-11 | 813.40017 | 8.09586e-11
805.7958 | 2.56164e-11 | 5.59995e-11 | 2.16929e-08 | 7.65022e-08 | 4.28843e-07 | 1.66214e-06 | 809.86906 | 2.99893e-11 | 813.52012 | 8.14666e-11
805.91593 | 2.56357e-11 | 5.66687e-11 | 2.29331e-08 | 7.64983e-08 | 4.3089e-07 | 1.66571e-06 | 809.98925 | 2.97444e-11 | 813.64006 | 8.10145e-11
806.03611 | 2.54216e-11 | 5.56941e-11 | 2.16475e-08 | 7.47902e-08 | 4.30478e-07 | 1.66224e-06 | 810.10948 | 2.91976e-11 | 813.76001 | 8.10465e-11
806.15619 | 2.62441e-11 | 5.48371e-11 | 2.23956e-08 | 7.57524e-08 | 4.30457e-07 | 1.66157e-06 | 810.22966 | 2.99533e-11 | 813.87992 | 8.19638e-11
806.27632 | 2.51952e-11 | 5.89014e-11 | 2.22273e-08 | 7.57366e-08 | 4.3145e-07 | 1.65836e-06 | 810.34987 | 3.10189e-11 | 813.99986 | 8.10716e-11
806.39643 | 2.65887e-11 | 5.83587e-11 | 2.20697e-08 | 7.70966e-08 | 4.30385e-07 | 1.66283e-06 | 810.47009 | 3.13893e-11 | 814.11982 | 8.08352e-11
806.51658 | 2.59517e-11 | 5.86575e-11 | 2.18891e-08 | 7.43264e-08 | 4.31857e-07 | 1.6598e-06 | 810.59028 | 3.09072e-11 | 814.23977 | 7.97695e-11
806.6367 | 2.65316e-11 | 5.78758e-11 | 2.15538e-08 | 7.63307e-08 | 4.29963e-07 | 1.66011e-06 | 810.71053 | 3.00618e-11 | 814.35969 | 8.02531e-11
806.75682 | 2.62519e-11 | 5.81262e-11 | 2.27601e-08 | 7.76155e-08 | 4.29732e-07 | 1.66007e-06 | 810.83071 | 3.09878e-11 | 814.47963 | 8.05906e-11
806.87695 | 2.57171e-11 | 5.74978e-11 | 2.16611e-08 | 7.55504e-08 | 4.30771e-07 | 1.65967e-06 | 810.95094 | 3.28466e-11 | 814.59957 | 8.08082e-11
806.99707 | 2.65664e-11 | 5.57331e-11 | 2.17459e-08 | 7.65993e-08 | 4.2859e-07 | 1.65874e-06 | 811.0711 | 3.11845e-11 | 814.71951 | 8.09606e-11
807.11721 | 2.70932e-11 | 5.83735e-11 | 2.1836e-08 | 7.60181e-08 | 4.28625e-07 | 1.66213e-06 | 811.19132 | 2.96268e-11 | 814.83945 | 8.03075e-11
807.23735 | 2.66444e-11 | 5.67541e-11 | 2.16643e-08 | 7.57546e-08 | 4.29815e-07 | 1.66144e-06 | 811.31151 | 3.0427e-11 | 814.95938 | 8.01889e-11
807.35746 | 2.54558e-11 | 5.76857e-11 | 2.19691e-08 | 7.76899e-08 | 4.32116e-07 | 1.66182e-06 | 811.43173 | 3.08362e-11 | 815.07934 | 8.033e-11
807.47759 | 2.59359e-11 | 5.81085e-11 | 2.18631e-08 | 7.5767e-08 | 4.31939e-07 | 1.66356e-06 | 811.55195 | 2.9996e-11 | 815.19926 | 8.05666e-11
807.59772 | 2.54511e-11 | 5.69789e-11 | 2.1804e-08 | 7.83757e-08 | 4.28877e-07 | 1.66348e-06 | 811.67216 | 3.28708e-11 | 815.31921 | 8.04158e-11
807.71784 | 2.61039e-11 | 5.53267e-11 | 2.18264e-08 | 7.57332e-08 | 4.31986e-07 | 1.66032e-06 | 811.79235 | 3.08544e-11 | 815.43917 | 8.11701e-11
807.83796 | 2.69722e-11 | 5.56115e-11 | 2.24359e-08 | 7.74511e-08 | 4.30826e-07 | 1.65771e-06 | 811.91255 | 3.07136e-11 | 815.55908 | 7.99022e-11
807.95813 | 2.64151e-11 | 5.46772e-11 | 2.22341e-08 | 7.5842e-08 | 4.29013e-07 | 1.66123e-06 | 812.03278 | 3.07941e-11 | 815.67903 | 8.09033e-11
808.07822 | 2.52051e-11 | 5.7655e-11 | 2.23063e-08 | 7.54378e-08 | 4.30601e-07 | 1.66639e-06 | 812.153 | 3.16506e-11 | 815.799 | 8.05535e-11
808.19836 | 2.70803e-11 | 5.91115e-11 | 2.19052e-08 | 7.56477e-08 | 4.30316e-07 | 1.65816e-06 | 812.27322 | 3.09976e-11 | 815.91889 | 7.97616e-11
808.31852 | 2.67072e-11 | 5.61054e-11 | 2.1718e-08 | 7.73073e-08 | 4.2944e-07 | 1.66282e-06 | 812.39339 | 3.11793e-11 | 816.03882 | 8.04529e-11
808.43861 | 2.62713e-11 | 5.92839e-11 | 2.18507e-08 | 7.63819e-08 | 4.30533e-07 | 1.662e-06 | 812.51359 | 3.0995e-11 | 816.15876 | 8.11866e-11
808.55872 | 2.53888e-11 | 5.55041e-11 | 2.24604e-08 | 7.57463e-08 | 4.32882e-07 | 1.66129e-06 | 812.63378 | 3.09146e-11 | 816.27869 | 8.12853e-11
808.67885 | 2.66063e-11 | 5.82809e-11 | 2.25601e-08 | 7.5363e-08 | 4.31161e-07 | 1.66302e-06 | 812.754 | 3.14055e-11 | 816.39864 | 8.22725e-11
808.79901 | 2.63221e-11 | 5.44895e-11 | 2.20487e-08 | 7.51546e-08 | 4.31855e-07 | 1.66296e-06 | 812.87418 | 3.13661e-11 | 816.51854 | 8.10616e-11
808.91911 | 2.54325e-11 | 5.90355e-11 | 2.21615e-08 | 7.6604e-08 | 4.3183e-07 | 1.65711e-06 | 812.99439 | 3.12544e-11 | 816.63847 | 7.90161e-11
809.03927 | 2.58779e-11 | 5.83015e-11 | 2.23647e-08 | 7.62342e-08 | 4.30952e-07 | 1.66531e-06 | 813.11459 | 2.98938e-11 | 816.75841 | 7.98174e-11
809.15935 | 2.76534e-11 | 5.69759e-11 | 2.16676e-08 | 7.55275e-08 | 4.30276e-07 | 1.65811e-06 | 813.2348 | 2.99622e-11 | 816.87833 | 8.1417e-11
809.27949 | 2.7702e-11 | 5.77711e-11 | 2.16877e-08 | 7.61605e-08 | 4.31302e-07 | 1.65841e-06 | 813.35501 | 3.11439e-11 | 816.99833 | 8.08837e-11
809.39962 | 2.64992e-11 | 5.9421e-11 | 2.19452e-08 | 7.57805e-08 | 4.31266e-07 | 1.66268e-06 | 813.47522 | 3.01878e-11 | 817.11819 | 8.13076e-11
809.51975 | 2.62873e-11 | 5.66186e-11 | 2.19707e-08 | 7.53916e-08 | 4.29148e-07 | 1.66049e-06 | 813.5954 | 3.02575e-11 | 817.23815 | 8.08362e-11
809.63988 | 2.56399e-11 | 5.59978e-11 | 2.19265e-08 | 7.59317e-08 | 4.31363e-07 | 1.6627e-06 | 813.71562 | 3.05248e-11 | 817.35814 | 7.9869e-11
809.76007 | 2.64071e-11 | 5.85432e-11 | 2.1808e-08 | 7.59999e-08 | 4.27668e-07 | 1.66187e-06 | 813.83584 | 3.06728e-11 | 817.47799 | 7.96909e-11
809.88013 | 2.45292e-11 | 5.44061e-11 | 2.21526e-08 | 7.51149e-08 | 4.29616e-07 | 1.65946e-06 | 813.95604 | 3.08255e-11 | 817.59791 | 8.06245e-11
810.00027 | 2.71826e-11 | 5.68729e-11 | 2.16819e-08 | 7.61968e-08 | 4.30115e-07 | 1.66432e-06 | 814.07622 | 3.08532e-11 | 817.71782 | 7.95094e-11
810.12045 | 2.59594e-11 | 5.60107e-11 | 2.24238e-08 | 7.57535e-08 | 4.31262e-07 | 1.66145e-06 | 814.19644 | 3.14011e-11 | 817.83777 | 7.9331e-11
810.24058 | 2.59666e-11 | 5.70196e-11 | 2.1884e-08 | 7.56189e-08 | 4.31149e-07 | 1.66211e-06 | 814.31664 | 3.02406e-11 | 817.95768 | 8.00884e-11
810.36066 | 2.63448e-11 | 5.91944e-11 | 2.1278e-08 | 7.55613e-08 | 4.28398e-07 | 1.66011e-06 | 814.43683 | 3.20186e-11 | 818.0776 | 8.12512e-11
810.48079 | 2.64152e-11 | 5.60895e-11 | 2.14245e-08 | 7.55155e-08 | 4.3196e-07 | 1.66156e-06 | 814.55705 | 3.0675e-11 | 818.19753 | 7.92108e-11
810.60097 | 2.66116e-11 | 5.81007e-11 | 2.17531e-08 | 7.39125e-08 | 4.29477e-07 | 1.65934e-06 | 814.67725 | 3.01543e-11 | 818.31751 | 7.99077e-11
810.72106 | 2.67003e-11 | 5.46117e-11 | 2.16561e-08 | 7.55877e-08 | 4.34955e-07 | 1.66187e-06 | 814.79745 | 3.15037e-11 | 818.43738 | 8.16915e-11
810.84118 | 2.53004e-11 | 6.02649e-11 | 2.18447e-08 | 7.53037e-08 | 4.30578e-07 | 1.66046e-06 | 814.91765 | 3.17739e-11 | 818.5573 | 8.16276e-11
810.96133 | 2.57889e-11 | 5.22069e-11 | 2.18795e-08 | 7.53206e-08 | 4.302e-07 | 1.65719e-06 | 815.03787 | 3.17483e-11 | 818.67724 | 7.97898e-11
811.08144 | 2.70091e-11 | 5.97253e-11 | 2.18235e-08 | 7.5209e-08 | 4.32481e-07 | 1.65977e-06 | 815.15807 | 3.17831e-11 | 818.79717 | 8.08327e-11
811.20159 | 2.64822e-11 | 5.16591e-11 | 2.16136e-08 | 7.56715e-08 | 4.334e-07 | 1.66044e-06 | 815.27827 | 3.26744e-11 | 818.91707 | 8.18595e-11
811.32172 | 2.60845e-11 | 5.85569e-11 | 2.17532e-08 | 7.40474e-08 | 4.28903e-07 | 1.66109e-06 | 815.39847 | 3.16714e-11 | 819.03702 | 8.12583e-11
811.44186 | 2.60809e-11 | 5.48959e-11 | 2.21777e-08 | 7.54664e-08 | 4.32237e-07 | 1.65825e-06 | 815.51868 | 3.12782e-11 | 819.15692 | 8.01154e-11
811.562 | 2.59166e-11 | 5.88029e-11 | 2.18905e-08 | 7.52889e-08 | 4.30789e-07 | 1.66289e-06 | 815.63888 | 3.1246e-11 | 819.27686 | 8.032e-11
811.68212 | 2.67391e-11 | 5.51085e-11 | 2.24198e-08 | 7.48194e-08 | 4.29351e-07 | 1.66132e-06 | 815.7591 | 2.94312e-11 | 819.39677 | 8.0471e-11
811.80227 | 2.64209e-11 | 5.56852e-11 | 2.18333e-08 | 7.4933e-08 | 4.31245e-07 | 1.66234e-06 | 815.8793 | 3.03665e-11 | 819.5167 | 7.99172e-11
811.9224 | 2.52605e-11 | 5.89738e-11 | 2.1788e-08 | 7.63923e-08 | 4.288e-07 | 1.65747e-06 | 815.9995 | 3.06498e-11 | 819.63662 | 8.13138e-11
812.04253 | 2.46913e-11 | 5.9966e-11 | 2.24873e-08 | 7.58144e-08 | 4.29804e-07 | 1.66561e-06 | 816.11969 | 3.04618e-11 | 819.7566 | 8.03633e-11
812.16266 | 2.62868e-11 | 5.59232e-11 | 2.20047e-08 | 7.68349e-08 | 4.28942e-07 | 1.6686e-06 | 816.2399 | 3.02828e-11 | 819.87647 | 8.06082e-11
812.28282 | 2.60599e-11 | 5.82069e-11 | 2.17954e-08 | 7.76601e-08 | 4.29683e-07 | 1.66066e-06 | 816.36015 | 3.1761e-11 | 819.99639 | 7.94723e-11
812.40293 | 2.62052e-11 | 6.06217e-11 | 2.18511e-08 | 7.57365e-08 | 4.29894e-07 | 1.66033e-06 | 816.48031 | 3.1391e-11 | 820.11633 | 7.94101e-11
812.52308 | 2.5542e-11 | 5.45446e-11 | 2.194e-08 | 7.5415e-08 | 4.31469e-07 | 1.65787e-06 | 816.60054 | 2.97307e-11 | 820.23625 | 8.02265e-11
812.64322 | 2.70921e-11 | 5.91941e-11 | 2.17014e-08 | 7.48411e-08 | 4.30015e-07 | 1.66196e-06 | 816.7207 | 3.05709e-11 | 820.35619 | 7.98092e-11
812.76335 | 2.61429e-11 | 5.13414e-11 | 2.16364e-08 | 7.57311e-08 | 4.27578e-07 | 1.65674e-06 | 816.84096 | 3.31867e-11 | 820.47611 | 7.97235e-11
812.88349 | 2.6051e-11 | 5.98506e-11 | 2.18109e-08 | 7.63615e-08 | 4.30472e-07 | 1.66273e-06 | 816.96111 | 3.29862e-11 | 820.59604 | 8.08743e-11
813.00368 | 2.64147e-11 | 6.06253e-11 | 2.21986e-08 | 7.46256e-08 | 4.28007e-07 | 1.6661e-06 | 817.08132 | 3.27524e-11 | 820.71598 | 7.99514e-11
813.12376 | 2.64759e-11 | 6.09657e-11 | 2.2707e-08 | 7.48972e-08 | 4.28655e-07 | 1.66005e-06 | 817.2015 | 3.38712e-11 | 820.8359 | 8.00407e-11
813.24389 | 2.48321e-11 | 5.43122e-11 | 2.23715e-08 | 7.62073e-08 | 4.3118e-07 | 1.66262e-06 | 817.32172 | 3.07677e-11 | 820.95582 | 8.08427e-11
813.36402 | 2.57504e-11 | 6.1547e-11 | 2.1785e-08 | 7.62744e-08 | 4.29612e-07 | 1.65818e-06 | 817.44192 | 2.92933e-11 | 821.07573 | 8.08095e-11
813.48417 | 2.69348e-11 | 5.8884e-11 | 2.20014e-08 | 7.66555e-08 | 4.28848e-07 | 1.65811e-06 | 817.56216 | 3.11334e-11 | 821.19569 | 8.04971e-11
813.60429 | 2.59518e-11 | 6.02347e-11 | 2.18725e-08 | 7.62418e-08 | 4.27427e-07 | 1.66132e-06 | 817.68231 | 3.16579e-11 | 821.31559 | 7.94311e-11
813.72442 | 2.55033e-11 | 5.91713e-11 | 2.22336e-08 | 7.73251e-08 | 4.28919e-07 | 1.65837e-06 | 817.80251 | 3.18131e-11 | 821.43552 | 8.02136e-11
813.84454 | 2.7283e-11 | 5.68424e-11 | 2.17759e-08 | 7.58476e-08 | 4.30848e-07 | 1.65793e-06 | 817.92277 | 3.19028e-11 | 821.55549 | 8.08125e-11
813.96467 | 2.54563e-11 | 5.78602e-11 | 2.24185e-08 | 7.56153e-08 | 4.29693e-07 | 1.65428e-06 | 818.04291 | 3.25286e-11 | 821.67544 | 8.02691e-11
814.08479 | 2.56688e-11 | 5.59021e-11 | 2.20371e-08 | 7.53178e-08 | 4.29155e-07 | 1.65761e-06 | 818.16312 | 3.28446e-11 | 821.79533 | 7.87182e-11
814.20492 | 2.46459e-11 | 5.48349e-11 | 2.21329e-08 | 7.48961e-08 | 4.27992e-07 | 1.66431e-06 | 818.28337 | 3.26515e-11 | 821.91523 | 7.93037e-11
814.32505 | 2.64489e-11 | 5.83433e-11 | 2.23231e-08 | 7.70319e-08 | 4.30973e-07 | 1.66092e-06 | 818.40352 | 3.00991e-11 | 822.03517 | 8.09387e-11
814.44517 | 2.69643e-11 | 6.11915e-11 | 2.21255e-08 | 7.54377e-08 | 4.30434e-07 | 1.65358e-06 | 818.52373 | 3.15668e-11 | 822.1551 | 7.96603e-11
814.56535 | 2.64691e-11 | 5.45245e-11 | 2.19347e-08 | 7.67742e-08 | 4.3057e-07 | 1.66582e-06 | 818.64393 | 3.08364e-11 | 822.27503 | 7.98255e-11
814.68543 | 2.65545e-11 | 5.80801e-11 | 2.20491e-08 | 7.52923e-08 | 4.29506e-07 | 1.66111e-06 | 818.76416 | 3.21815e-11 | 822.395 | 8.04055e-11
814.80556 | 2.69365e-11 | 5.6536e-11 | 2.19173e-08 | 7.55079e-08 | 4.30891e-07 | 1.66761e-06 | 818.88436 | 3.19816e-11 | 822.51487 | 8.07057e-11
814.92567 | 2.59288e-11 | 5.70175e-11 | 2.18555e-08 | 7.52163e-08 | 4.34274e-07 | 1.65947e-06 | 819.0045 | 3.03532e-11 | 822.63483 | 7.92719e-11
815.04581 | 2.61437e-11 | 5.88023e-11 | 2.18582e-08 | 7.6866e-08 | 4.31377e-07 | 1.66431e-06 | 819.12471 | 3.10759e-11 | 822.75474 | 8.04854e-11
815.16596 | 2.52765e-11 | 5.80915e-11 | 2.16675e-08 | 7.62127e-08 | 4.29452e-07 | 1.65799e-06 | 819.24492 | 3.05735e-11 | 822.87467 | 7.99509e-11
815.28604 | 2.68884e-11 | 5.99461e-11 | 2.2001e-08 | 7.67086e-08 | 4.31164e-07 | 1.65956e-06 | 819.36511 | 3.09171e-11 | 822.99465 | 8.17296e-11
815.40615 | 2.2898e-11 | 5.81307e-11 | 2.18003e-08 | 7.62303e-08 | 4.33677e-07 | 1.65818e-06 | 819.4853 | 3.17424e-11 | 823.1145 | 8.16953e-11
815.52628 | 2.50965e-11 | 5.56633e-11 | 2.22338e-08 | 7.4858e-08 | 4.30436e-07 | 1.66311e-06 | 819.6055 | 3.09152e-11 | 823.23445 | 8.04528e-11
815.64639 | 2.69527e-11 | 5.99802e-11 | 2.18737e-08 | 7.45298e-08 | 4.31332e-07 | 1.65887e-06 | 819.72589 | 3.02619e-11 | 823.35436 | 7.99457e-11
815.76652 | 2.59527e-11 | 5.36915e-11 | 2.22862e-08 | 7.66835e-08 | 4.30567e-07 | 1.66503e-06 | 819.84588 | 2.95349e-11 | 823.47435 | 8.18966e-11
815.88667 | 2.57615e-11 | 5.73098e-11 | 2.1652e-08 | 7.60129e-08 | 4.29902e-07 | 1.66583e-06 | 819.96609 | 3.09853e-11 | 823.59424 | 8.00274e-11
816.00673 | 2.61821e-11 | 5.36851e-11 | 2.18963e-08 | 7.55661e-08 | 4.34547e-07 | 1.65463e-06 | 820.08628 | 2.79491e-11 | 823.71414 | 7.91991e-11
816.1269 | 2.67551e-11 | 5.20927e-11 | 2.19271e-08 | 7.46357e-08 | 4.31863e-07 | 1.65871e-06 | 820.20649 | 3.03147e-11 | 823.83409 | 7.89447e-11
816.24697 | 2.27654e-11 | 5.23368e-11 | 2.22125e-08 | 7.59541e-08 | 4.30109e-07 | 1.65917e-06 | 820.32667 | 2.84554e-11 | 823.954 | 8.01125e-11
816.3671 | 2.68243e-11 | 4.94191e-11 | 2.20687e-08 | 7.4983e-08 | 4.31221e-07 | 1.65807e-06 | 820.44686 | 2.94486e-11 | 824.07392 | 8.04182e-11
816.4872 | 2.60264e-11 | 5.83078e-11 | 2.17346e-08 | 7.49738e-08 | 4.29599e-07 | 1.65914e-06 | 820.56706 | 2.877e-11 | 824.19386 | 7.9877e-11
816.60735 | 2.33651e-11 | 5.57816e-11 | 2.2147e-08 | 7.58612e-08 | 4.32295e-07 | 1.65395e-06 | 820.68725 | 3.00499e-11 | 824.31377 | 7.92137e-11
816.72743 | 2.67509e-11 | 5.92517e-11 | 2.151e-08 | 7.66333e-08 | 4.29763e-07 | 1.65863e-06 | 820.80749 | 3.04247e-11 | 824.43376 | 8.11024e-11
816.8476 | 2.45597e-11 | 5.41587e-11 | 2.1941e-08 | 7.5967e-08 | 4.30052e-07 | 1.65954e-06 | 820.92764 | 3.03445e-11 | 824.55363 | 8.10377e-11
816.96766 | 2.94763e-11 | 5.69253e-11 | 2.17809e-08 | 7.56673e-08 | 4.30263e-07 | 1.66183e-06 | 821.04783 | 3.16238e-11 | 824.67357 | 8.00257e-11
817.08778 | 2.4251e-11 | 5.46164e-11 | 2.18617e-08 | 7.43724e-08 | 4.28318e-07 | 1.66238e-06 | 821.16802 | 3.25608e-11 | 824.79349 | 8.08942e-11
817.20791 | 2.56419e-11 | 5.62942e-11 | 2.14752e-08 | 7.75579e-08 | 4.29901e-07 | 1.65766e-06 | 821.28821 | 3.27934e-11 | 824.91341 | 8.17713e-11
817.32802 | 2.91291e-11 | 5.79431e-11 | 2.16329e-08 | 7.60696e-08 | 4.32384e-07 | 1.65785e-06 | 821.4084 | 3.22593e-11 | 825.03333 | 8.07383e-11
817.44813 | 2.64056e-11 | 5.85668e-11 | 2.16699e-08 | 7.5339e-08 | 4.29624e-07 | 1.66262e-06 | 821.52857 | 3.05029e-11 | 825.15325 | 7.96762e-11
817.56825 | 2.31493e-11 | 5.50053e-11 | 2.16462e-08 | 7.5267e-08 | 4.29265e-07 | 1.66221e-06 | 821.64877 | 3.02196e-11 | 825.27317 | 7.82567e-11
817.68837 | 2.56026e-11 | 5.82557e-11 | 2.1914e-08 | 7.56674e-08 | 4.32894e-07 | 1.66017e-06 | 821.76894 | 3.05841e-11 | 825.39309 | 7.97661e-11
817.80849 | 2.78616e-11 | 5.97505e-11 | 2.16214e-08 | 7.56589e-08 | 4.33084e-07 | 1.65842e-06 | 821.88913 | 3.10697e-11 | 825.51303 | 8.02734e-11
817.92859 | 2.50735e-11 | 5.76331e-11 | 2.19233e-08 | 7.7123e-08 | 4.30167e-07 | 1.66329e-06 | 822.00932 | 3.20973e-11 | 825.63295 | 8.1032e-11
818.04871 | 2.58163e-11 | 5.75905e-11 | 2.18355e-08 | 7.62617e-08 | 4.29118e-07 | 1.65865e-06 | 822.12951 | 3.20195e-11 | 825.75286 | 7.96628e-11
818.16884 | 2.517e-11 | 5.58029e-11 | 2.22957e-08 | 7.76038e-08 | 4.30273e-07 | 1.66023e-06 | 822.24974 | 2.95443e-11 | 825.87277 | 7.9595e-11
818.28897 | 2.69555e-11 | 5.1687e-11 | 2.16959e-08 | 7.54321e-08 | 4.30766e-07 | 1.66501e-06 | 822.36988 | 3.32739e-11 | 825.9927 | 7.98161e-11
818.40907 | 2.7003e-11 | 5.59974e-11 | 2.15046e-08 | 7.48039e-08 | 4.31052e-07 | 1.65599e-06 | 822.49008 | 3.23289e-11 | 826.11261 | 7.92099e-11
818.52925 | 2.56685e-11 | 5.63193e-11 | 2.18443e-08 | 7.56159e-08 | 4.30426e-07 | 1.66605e-06 | 822.61024 | 3.05138e-11 | 826.23253 | 7.96977e-11
818.64933 | 2.58582e-11 | 5.92297e-11 | 2.25856e-08 | 7.66502e-08 | 4.31666e-07 | 1.66482e-06 | 822.73043 | 3.09233e-11 | 826.35245 | 8.10358e-11
818.76942 | 2.69698e-11 | 5.8072e-11 | 2.21412e-08 | 7.58872e-08 | 4.29672e-07 | 1.66057e-06 | 822.85061 | 3.11063e-11 | 826.47235 | 8.14127e-11
818.88955 | 2.18747e-11 | 5.45691e-11 | 2.20215e-08 | 7.57942e-08 | 4.33175e-07 | 1.65646e-06 | 822.97079 | 3.06886e-11 | 826.59228 | 7.97264e-11
819.00968 | 2.70227e-11 | 5.80015e-11 | 2.1876e-08 | 7.47946e-08 | 4.32197e-07 | 1.65792e-06 | 823.09097 | 2.95215e-11 | 826.71219 | 8.0251e-11
819.12981 | 2.4467e-11 | 5.28009e-11 | 2.16069e-08 | 7.48293e-08 | 4.29806e-07 | 1.6649e-06 | 823.21115 | 3.01635e-11 | 826.8321 | 7.94136e-11
819.24993 | 2.65811e-11 | 5.69725e-11 | 2.18614e-08 | 7.58798e-08 | 4.30913e-07 | 1.66077e-06 | 823.33134 | 3.00858e-11 | 826.95201 | 7.95892e-11
819.37005 | 2.629e-11 | 5.44573e-11 | 2.16483e-08 | 7.58798e-08 | 4.29911e-07 | 1.66086e-06 | 823.45152 | 2.86851e-11 | 827.072 | 8.05361e-11
819.49016 | 2.60659e-11 | 5.41289e-11 | 2.20982e-08 | 7.52888e-08 | 4.29596e-07 | 1.6584e-06 | 823.57171 | 3.05098e-11 | 827.19187 | 8.25473e-11
819.61028 | 2.646e-11 | 5.68404e-11 | 2.16433e-08 | 7.7399e-08 | 4.31244e-07 | 1.66563e-06 | 823.69192 | 2.95992e-11 | 827.31175 | 8.04956e-11
819.73041 | 2.72035e-11 | 6.09336e-11 | 2.19193e-08 | 7.5442e-08 | 4.29756e-07 | 1.66082e-06 | 823.81208 | 3.22655e-11 | 827.43164 | 7.95266e-11
819.85052 | 2.52103e-11 | 5.75375e-11 | 2.19129e-08 | 7.53414e-08 | 4.30923e-07 | 1.65857e-06 | 823.93226 | 2.99375e-11 | 827.55157 | 8.04455e-11
819.97066 | 2.62778e-11 | 5.88483e-11 | 2.17227e-08 | 7.56707e-08 | 4.29464e-07 | 1.65473e-06 | 824.05244 | 2.99038e-11 | 827.67152 | 7.96301e-11
820.09079 | 2.65614e-11 | 5.92948e-11 | 2.21503e-08 | 7.51859e-08 | 4.31344e-07 | 1.66137e-06 | 824.17262 | 3.00532e-11 | 827.79138 | 8.0207e-11
820.21089 | 2.60186e-11 | 5.36757e-11 | 2.21057e-08 | 7.61948e-08 | 4.34125e-07 | 1.66216e-06 | 824.29282 | 3.01779e-11 | 827.9113 | 7.98179e-11
820.33105 | 2.57812e-11 | 5.82492e-11 | 2.17732e-08 | 7.518e-08 | 4.29494e-07 | 1.65997e-06 | 824.413 | 2.9096e-11 | 828.03124 | 7.99276e-11
820.45115 | 2.648e-11 | 5.76735e-11 | 2.18184e-08 | 7.47965e-08 | 4.30189e-07 | 1.66052e-06 | 824.53323 | 2.96467e-11 | 828.15111 | 8.07917e-11
820.57134 | 2.63474e-11 | 5.51046e-11 | 2.20801e-08 | 7.49292e-08 | 4.32897e-07 | 1.65634e-06 | 824.6534 | 3.03566e-11 | 828.27102 | 7.90969e-11
820.69141 | 2.70574e-11 | 5.87776e-11 | 2.23566e-08 | 7.61812e-08 | 4.30181e-07 | 1.66444e-06 | 824.77356 | 2.98208e-11 | 828.39092 | 7.90723e-11
820.81157 | 2.53972e-11 | 5.56396e-11 | 2.15123e-08 | 7.487e-08 | 4.31806e-07 | 1.6598e-06 | 824.89378 | 2.93402e-11 | 828.5108 | 8.00165e-11
820.93167 | 2.54964e-11 | 5.86757e-11 | 2.1896e-08 | 7.47007e-08 | 4.30961e-07 | 1.66049e-06 | 825.01393 | 2.92232e-11 | 828.63072 | 8.16826e-11
821.05181 | 2.65068e-11 | 5.42701e-11 | 2.27803e-08 | 7.53575e-08 | 4.28653e-07 | 1.66137e-06 | 825.13416 | 2.82565e-11 | 828.75063 | 7.81873e-11
821.17196 | 2.636e-11 | 5.94311e-11 | 2.24894e-08 | 7.45381e-08 | 4.2854e-07 | 1.66337e-06 | 825.25429 | 2.77244e-11 | 828.87059 | 8.03974e-11
821.29207 | 2.68253e-11 | 5.61915e-11 | 2.18687e-08 | 7.49644e-08 | 4.30371e-07 | 1.65596e-06 | 825.37449 | 2.92809e-11 | 828.99043 | 7.98479e-11
821.4122 | 2.694e-11 | 5.17043e-11 | 2.2421e-08 | 7.60528e-08 | 4.32461e-07 | 1.66082e-06 | 825.49469 | 2.86651e-11 | 829.11034 | 7.96815e-11
821.53238 | 2.62056e-11 | 5.49031e-11 | 2.19976e-08 | 7.62669e-08 | 4.29449e-07 | 1.65922e-06 | 825.61488 | 2.83722e-11 | 829.23023 | 7.88305e-11
821.65248 | 2.59775e-11 | 5.67753e-11 | 2.23354e-08 | 7.59788e-08 | 4.31432e-07 | 1.6645e-06 | 825.73507 | 2.99477e-11 | 829.35014 | 8.00556e-11
821.7726 | 2.55394e-11 | 5.62944e-11 | 2.17214e-08 | 7.58357e-08 | 4.29733e-07 | 1.66083e-06 | 825.85525 | 3.13495e-11 | 829.47006 | 8.20469e-11
821.89273 | 2.60346e-11 | 6.03985e-11 | 2.17066e-08 | 7.51431e-08 | 4.29212e-07 | 1.66023e-06 | 825.97542 | 3.00211e-11 | 829.58998 | 8.13886e-11
822.01286 | 2.56074e-11 | 5.51785e-11 | 2.16599e-08 | 7.50347e-08 | 4.29303e-07 | 1.65982e-06 | 826.09561 | 3.11305e-11 | 829.70984 | 8.04805e-11
822.13301 | 2.59289e-11 | 5.52598e-11 | 2.17427e-08 | 7.5655e-08 | 4.29684e-07 | 1.65948e-06 | 826.2158 | 3.10521e-11 | 829.82975 | 8.12374e-11
822.25314 | 2.70141e-11 | 5.6789e-11 | 2.18966e-08 | 7.57021e-08 | 4.29743e-07 | 1.65789e-06 | 826.33601 | 3.22674e-11 | 829.94966 | 8.10474e-11
822.37329 | 2.72668e-11 | 5.31332e-11 | 2.21203e-08 | 7.54779e-08 | 4.3139e-07 | 1.65306e-06 | 826.4562 | 3.09006e-11 | 830.06958 | 8.00134e-11
822.49341 | 2.6112e-11 | 5.85971e-11 | 2.19616e-08 | 7.55852e-08 | 4.30061e-07 | 1.66077e-06 | 826.57639 | 3.08476e-11 | 830.18944 | 8.05858e-11
822.61361 | 2.65602e-11 | 5.56315e-11 | 2.17902e-08 | 7.59435e-08 | 4.28934e-07 | 1.65829e-06 | 826.69658 | 2.98222e-11 | 830.30933 | 8.08523e-11
822.73368 | 2.67164e-11 | 5.75839e-11 | 2.17042e-08 | 7.62128e-08 | 4.30408e-07 | 1.66164e-06 | 826.81676 | 3.1337e-11 | 830.42923 | 7.93731e-11
822.85385 | 2.58575e-11 | 5.23298e-11 | 2.18566e-08 | 7.63314e-08 | 4.29403e-07 | 1.65686e-06 | 826.93697 | 3.18451e-11 | 830.54911 | 8.0571e-11
822.97402 | 2.53748e-11 | 5.97205e-11 | 2.18141e-08 | 7.59483e-08 | 4.29625e-07 | 1.65381e-06 | 827.05716 | 3.12485e-11 | 830.66901 | 8.14672e-11
823.0941 | 2.57419e-11 | 5.6415e-11 | 2.19802e-08 | 7.56468e-08 | 4.3356e-07 | 1.66252e-06 | 827.17735 | 3.2081e-11 | 830.78892 | 7.96318e-11
823.21426 | 2.64667e-11 | 5.67978e-11 | 2.18211e-08 | 7.49172e-08 | 4.32252e-07 | 1.65974e-06 | 827.29754 | 3.20358e-11 | 830.90879 | 8.10405e-11
823.33438 | 2.6093e-11 | 5.49669e-11 | 2.22667e-08 | 7.62884e-08 | 4.32003e-07 | 1.65981e-06 | 827.41774 | 3.0303e-11 | 831.02869 | 8.1544e-11
823.45453 | 2.70994e-11 | 5.90595e-11 | 2.1822e-08 | 7.64229e-08 | 4.29845e-07 | 1.65811e-06 | 827.53795 | 2.9663e-11 | 831.14858 | 8.16573e-11
823.57468 | 2.51629e-11 | 6.095e-11 | 2.20916e-08 | 7.57477e-08 | 4.31294e-07 | 1.65768e-06 | 827.65811 | 3.12536e-11 | 831.26846 | 7.92922e-11
823.6948 | 2.56803e-11 | 5.78621e-11 | 2.23788e-08 | 7.47528e-08 | 4.32555e-07 | 1.65983e-06 | 827.77831 | 3.08228e-11 | 831.38835 | 8.14167e-11
823.81493 | 2.60444e-11 | 5.80453e-11 | 2.22745e-08 | 7.62544e-08 | 4.3236e-07 | 1.66096e-06 | 827.89851 | 3.09991e-11 | 831.50828 | 7.95621e-11
823.9351 | 2.72917e-11 | 5.81461e-11 | 2.1739e-08 | 7.7304e-08 | 4.31314e-07 | 1.66004e-06 | 828.01871 | 3.20766e-11 | 831.62812 | 8.07213e-11
824.05523 | 2.60213e-11 | 5.61583e-11 | 2.17694e-08 | 7.66797e-08 | 4.3316e-07 | 1.65921e-06 | 828.13893 | 3.07116e-11 | 831.74802 | 8.08525e-11
824.17536 | 2.55782e-11 | 5.85644e-11 | 2.1918e-08 | 7.5339e-08 | 4.30168e-07 | 1.66094e-06 | 828.2591 | 3.08414e-11 | 831.86796 | 7.99019e-11
824.2955 | 2.62835e-11 | 5.45897e-11 | 2.1752e-08 | 7.63271e-08 | 4.3091e-07 | 1.66276e-06 | 828.37929 | 2.96741e-11 | 831.9878 | 8.0292e-11
824.41564 | 2.54141e-11 | 5.87974e-11 | 2.16178e-08 | 7.58234e-08 | 4.32737e-07 | 1.65516e-06 | 828.49955 | 2.98212e-11 | 832.10767 | 8.17435e-11
824.53579 | 2.52324e-11 | 5.63368e-11 | 2.14897e-08 | 7.58814e-08 | 4.33754e-07 | 1.65312e-06 | 828.6197 | 3.01898e-11 | 832.22756 | 8.01504e-11
824.65592 | 2.62083e-11 | 6.00934e-11 | 2.18199e-08 | 7.59487e-08 | 4.32095e-07 | 1.65741e-06 | 828.73988 | 3.20898e-11 | 832.3475 | 8.03304e-11
824.77607 | 2.61993e-11 | 5.52836e-11 | 2.18331e-08 | 7.53509e-08 | 4.33168e-07 | 1.65752e-06 | 828.86009 | 3.20801e-11 | 832.46733 | 8.06692e-11
824.8962 | 2.67462e-11 | 5.77385e-11 | 2.16314e-08 | 7.58358e-08 | 4.30237e-07 | 1.66162e-06 | 828.98028 | 3.248e-11 | 832.58722 | 8.12166e-11
825.01639 | 2.47898e-11 | 5.63234e-11 | 2.2095e-08 | 7.58049e-08 | 4.30404e-07 | 1.65721e-06 | 829.10049 | 3.07953e-11 | 832.70709 | 8.04393e-11
825.13649 | 2.53936e-11 | 6.1412e-11 | 2.14985e-08 | 7.54078e-08 | 4.32454e-07 | 1.65816e-06 | 829.22068 | 2.99001e-11 | 832.827 | 8.04368e-11
825.25662 | 2.57836e-11 | 5.99562e-11 | 2.24052e-08 | 7.56482e-08 | 4.29102e-07 | 1.66013e-06 | 829.34087 | 3.14427e-11 | 832.94686 | 7.96774e-11
825.37676 | 2.5121e-11 | 5.92433e-11 | 2.19409e-08 | 7.73928e-08 | 4.33826e-07 | 1.6591e-06 | 829.46107 | 3.09992e-11 | 833.06677 | 7.96694e-11
825.49689 | 2.54498e-11 | 5.21736e-11 | 2.24993e-08 | 7.57157e-08 | 4.30784e-07 | 1.65929e-06 | 829.58128 | 2.99747e-11 | 833.18663 | 8.13719e-11
825.61703 | 2.63975e-11 | 5.68201e-11 | 2.18871e-08 | 7.68678e-08 | 4.29374e-07 | 1.6606e-06 | 829.70146 | 3.26454e-11 | 833.30654 | 7.99264e-11
825.73718 | 2.54675e-11 | 5.46281e-11 | 2.20138e-08 | 7.61017e-08 | 4.30017e-07 | 1.65648e-06 | 829.82167 | 3.29849e-11 | 833.42642 | 8.0882e-11
825.85731 | 2.65927e-11 | 5.5127e-11 | 2.17869e-08 | 7.67584e-08 | 4.29784e-07 | 1.65789e-06 | 829.94187 | 3.2256e-11 | 833.5463 | 8.00521e-11
825.97744 | 2.46054e-11 | 5.77011e-11 | 2.26621e-08 | 7.55711e-08 | 4.3126e-07 | 1.65617e-06 | 830.06207 | 3.00911e-11 | 833.66619 | 8.0313e-11
826.0976 | 2.52792e-11 | 5.68645e-11 | 2.21533e-08 | 7.73744e-08 | 4.31501e-07 | 1.66157e-06 | 830.18225 | 3.12903e-11 | 833.78607 | 7.9339e-11
826.21773 | 2.54539e-11 | 5.34739e-11 | 2.20047e-08 | 7.60987e-08 | 4.30384e-07 | 1.65899e-06 | 830.30246 | 3.17609e-11 | 833.90601 | 8.03636e-11
826.33787 | 2.43714e-11 | 5.75621e-11 | 2.17354e-08 | 7.52645e-08 | 4.30064e-07 | 1.66301e-06 | 830.42264 | 3.21395e-11 | 834.0259 | 8.01233e-11
826.45803 | 2.5911e-11 | 5.15344e-11 | 2.17982e-08 | 7.554e-08 | 4.29631e-07 | 1.65124e-06 | 830.54282 | 3.15123e-11 | 834.14571 | 7.99134e-11
826.57819 | 2.65388e-11 | 5.55952e-11 | 2.21844e-08 | 7.50377e-08 | 4.31378e-07 | 1.65561e-06 | 830.66303 | 3.12932e-11 | 834.2656 | 7.99122e-11
826.69829 | 2.62896e-11 | 5.9406e-11 | 2.16893e-08 | 7.56491e-08 | 4.27983e-07 | 1.66019e-06 | 830.78319 | 3.18209e-11 | 834.38553 | 8.04292e-11
826.81845 | 2.56269e-11 | 5.4731e-11 | 2.16875e-08 | 7.55522e-08 | 4.30366e-07 | 1.65661e-06 | 830.90337 | 3.1847e-11 | 834.50535 | 8.02205e-11
826.93859 | 2.57674e-11 | 5.62385e-11 | 2.20424e-08 | 7.61589e-08 | 4.29989e-07 | 1.65633e-06 | 831.02356 | 2.96106e-11 | 834.62526 | 8.04955e-11
827.05874 | 2.59619e-11 | 5.58517e-11 | 2.22076e-08 | 7.81833e-08 | 4.29465e-07 | 1.6637e-06 | 831.14374 | 2.94365e-11 | 834.74512 | 8.00761e-11
827.17888 | 2.60057e-11 | 5.61033e-11 | 2.16943e-08 | 7.49394e-08 | 4.31334e-07 | 1.66094e-06 | 831.26397 | 2.89589e-11 | 834.865 | 8.02804e-11
827.29903 | 2.54775e-11 | 5.83974e-11 | 2.21748e-08 | 7.52393e-08 | 4.28618e-07 | 1.66323e-06 | 831.38411 | 3.05433e-11 | 834.98487 | 8.09895e-11
827.41919 | 2.6108e-11 | 5.75883e-11 | 2.17984e-08 | 7.57707e-08 | 4.30119e-07 | 1.66329e-06 | 831.50428 | 3.1394e-11 | 835.10475 | 8.05859e-11
827.5393 | 2.56975e-11 | 5.85415e-11 | 2.16616e-08 | 7.57171e-08 | 4.30984e-07 | 1.65571e-06 | 831.62447 | 2.93561e-11 | 835.22465 | 7.9675e-11
827.65945 | 2.56759e-11 | 5.6136e-11 | 2.20038e-08 | 7.56342e-08 | 4.29639e-07 | 1.65944e-06 | 831.74466 | 2.85759e-11 | 835.34452 | 7.90465e-11
827.77961 | 2.54523e-11 | 5.97004e-11 | 2.25028e-08 | 7.5877e-08 | 4.2814e-07 | 1.6618e-06 | 831.86483 | 3.06755e-11 | 835.46442 | 8.14865e-11
827.89975 | 2.62393e-11 | 5.74878e-11 | 2.19704e-08 | 7.63861e-08 | 4.30523e-07 | 1.65356e-06 | 831.98502 | 3.24488e-11 | 835.58427 | 7.88238e-11
828.01996 | 2.66459e-11 | 6.10448e-11 | 2.17638e-08 | 7.61593e-08 | 4.31664e-07 | 1.6568e-06 | 832.1052 | 3.16887e-11 | 835.70414 | 8.09753e-11
828.14006 | 2.69166e-11 | 5.71198e-11 | 2.21929e-08 | 7.5269e-08 | 4.30951e-07 | 1.66105e-06 | 832.22537 | 3.07163e-11 | 835.82402 | 8.0387e-11
828.26019 | 2.49317e-11 | 5.86527e-11 | 2.2461e-08 | 7.72461e-08 | 4.29964e-07 | 1.66058e-06 | 832.34553 | 3.13368e-11 | 835.94389 | 7.97165e-11
828.38033 | 2.57374e-11 | 5.92052e-11 | 2.21416e-08 | 7.59396e-08 | 4.28759e-07 | 1.66167e-06 | 832.46571 | 3.47054e-11 | 836.06378 | 8.04806e-11
828.50048 | 2.53816e-11 | 5.61146e-11 | 2.17816e-08 | 7.56683e-08 | 4.30327e-07 | 1.65784e-06 | 832.58593 | 3.34545e-11 | 836.18364 | 8.00143e-11
828.62064 | 2.52822e-11 | 5.75525e-11 | 2.23608e-08 | 7.6389e-08 | 4.30374e-07 | 1.66244e-06 | 832.70608 | 3.14741e-11 | 836.30351 | 7.97874e-11
828.74078 | 2.59422e-11 | 5.83833e-11 | 2.19756e-08 | 7.61779e-08 | 4.29515e-07 | 1.65692e-06 | 832.8263 | 3.13911e-11 | 836.42347 | 7.98691e-11
828.86093 | 2.62008e-11 | 6.00389e-11 | 2.18521e-08 | 7.54297e-08 | 4.32787e-07 | 1.66294e-06 | 832.94642 | 3.15854e-11 | 836.54327 | 8.08715e-11
828.98109 | 2.64249e-11 | 5.79163e-11 | 2.19289e-08 | 7.6682e-08 | 4.30546e-07 | 1.66161e-06 | 833.06662 | 3.10973e-11 | 836.66314 | 8.09432e-11
829.10124 | 2.63193e-11 | 5.42947e-11 | 2.24027e-08 | 7.55686e-08 | 4.30355e-07 | 1.65643e-06 | 833.1868 | 2.87685e-11 | 836.78301 | 8.01025e-11
829.22138 | 2.53591e-11 | 6.00965e-11 | 2.18313e-08 | 7.71614e-08 | 4.30639e-07 | 1.66016e-06 | 833.30697 | 2.9632e-11 | 836.90288 | 8.14436e-11
829.34153 | 2.55446e-11 | 5.30705e-11 | 2.19102e-08 | 7.55545e-08 | 4.31483e-07 | 1.66031e-06 | 833.42714 | 3.12043e-11 | 837.02274 | 7.95314e-11
829.46168 | 2.65665e-11 | 5.85423e-11 | 2.18032e-08 | 7.52244e-08 | 4.34105e-07 | 1.6633e-06 | 833.54731 | 2.92105e-11 | 837.14267 | 7.91413e-11
829.58188 | 2.70615e-11 | 5.68357e-11 | 2.2292e-08 | 7.53156e-08 | 4.30612e-07 | 1.65863e-06 | 833.66751 | 2.92939e-11 | 837.26251 | 7.91472e-11
829.70198 | 2.59574e-11 | 5.54886e-11 | 2.16305e-08 | 7.51063e-08 | 4.32119e-07 | 1.66145e-06 | 833.78765 | 2.87623e-11 | 837.38238 | 8.03005e-11
829.82213 | 2.58824e-11 | 5.42828e-11 | 2.1542e-08 | 7.54828e-08 | 4.2875e-07 | 1.65944e-06 | 833.90783 | 3.04352e-11 | 837.50225 | 8.02439e-11
829.94233 | 2.59533e-11 | 5.8596e-11 | 2.19643e-08 | 7.42851e-08 | 4.31059e-07 | 1.66037e-06 | 834.02797 | 2.89535e-11 | 837.62212 | 8.1222e-11
830.06249 | 2.55987e-11 | 5.50948e-11 | 2.19154e-08 | 7.57508e-08 | 4.31339e-07 | 1.65778e-06 | 834.14816 | 3.06671e-11 | 837.742 | 8.11301e-11
830.18262 | 2.5464e-11 | 5.58247e-11 | 2.17828e-08 | 7.66224e-08 | 4.30238e-07 | 1.65683e-06 | 834.26835 | 3.05535e-11 | 837.86186 | 8.11728e-11
830.3028 | 2.61577e-11 | 5.63801e-11 | 2.20898e-08 | 7.46051e-08 | 4.31778e-07 | 1.66129e-06 | 834.38851 | 3.12182e-11 | 837.9818 | 7.88335e-11
830.4229 | 2.55252e-11 | 5.35624e-11 | 2.18615e-08 | 7.59727e-08 | 4.32276e-07 | 1.65681e-06 | 834.50867 | 3.19639e-11 | 838.10162 | 7.8468e-11
830.54305 | 2.6222e-11 | 5.76716e-11 | 2.20562e-08 | 7.55347e-08 | 4.30193e-07 | 1.65848e-06 | 834.62884 | 3.11177e-11 | 838.2215 | 7.91962e-11
830.66319 | 2.52278e-11 | 5.31541e-11 | 2.19882e-08 | 7.58611e-08 | 4.30081e-07 | 1.65736e-06 | 834.74902 | 3.04136e-11 | 838.34138 | 8.03505e-11
830.78335 | 2.55308e-11 | 5.93151e-11 | 2.20031e-08 | 7.48756e-08 | 4.33948e-07 | 1.66574e-06 | 834.86917 | 3.08944e-11 | 838.46125 | 7.93851e-11
830.9035 | 2.66135e-11 | 5.9189e-11 | 2.21545e-08 | 7.71142e-08 | 4.31818e-07 | 1.65947e-06 | 834.98936 | 3.07224e-11 | 838.58112 | 8.08695e-11
831.02365 | 2.57052e-11 | 5.76576e-11 | 2.21488e-08 | 7.50461e-08 | 4.34706e-07 | 1.65951e-06 | 835.10953 | 3.0663e-11 | 838.701 | 8.12014e-11
831.14382 | 2.62358e-11 | 5.53948e-11 | 2.21648e-08 | 7.6785e-08 | 4.30256e-07 | 1.66013e-06 | 835.22968 | 2.94671e-11 | 838.82088 | 8.00878e-11
831.26397 | 2.60405e-11 | 5.87751e-11 | 2.21897e-08 | 7.52391e-08 | 4.29113e-07 | 1.66316e-06 | 835.34987 | 2.99409e-11 | 838.94079 | 8.06593e-11
831.38414 | 2.52443e-11 | 5.44928e-11 | 2.2325e-08 | 7.59267e-08 | 4.31205e-07 | 1.65506e-06 | 835.47003 | 3.02672e-11 | 839.06066 | 8.09257e-11
831.50428 | 2.55115e-11 | 5.69583e-11 | 2.23488e-08 | 7.50886e-08 | 4.29822e-07 | 1.66079e-06 | 835.59026 | 2.94485e-11 | 839.18049 | 7.87111e-11
831.62444 | 2.6795e-11 | 5.4741e-11 | 2.21149e-08 | 7.60109e-08 | 4.31201e-07 | 1.66171e-06 | 835.71043 | 2.93898e-11 | 839.30037 | 8.13004e-11
831.74459 | 2.629e-11 | 5.85975e-11 | 2.20029e-08 | 7.52247e-08 | 4.3097e-07 | 1.65971e-06 | 835.83055 | 3.06896e-11 | 839.42025 | 7.95751e-11
831.86472 | 2.67575e-11 | 5.87708e-11 | 2.19213e-08 | 7.51479e-08 | 4.30492e-07 | 1.65556e-06 | 835.9507 | 3.00748e-11 | 839.54017 | 7.97004e-11
831.98489 | 2.67662e-11 | 5.94096e-11 | 2.22435e-08 | 7.4725e-08 | 4.29086e-07 | 1.65804e-06 | 836.07091 | 3.13048e-11 | 839.66004 | 7.91925e-11
832.10505 | 2.56796e-11 | 5.57412e-11 | 2.19403e-08 | 7.64099e-08 | 4.30765e-07 | 1.66028e-06 | 836.19104 | 3.12635e-11 | 839.77989 | 7.91224e-11
832.22519 | 2.6433e-11 | 6.03265e-11 | 2.21008e-08 | 7.50818e-08 | 4.32289e-07 | 1.65933e-06 | 836.31123 | 3.12973e-11 | 839.89978 | 8.12615e-11
832.34533 | 2.63748e-11 | 6.06885e-11 | 2.32101e-08 | 7.69764e-08 | 4.3042e-07 | 1.65995e-06 | 836.43138 | 3.18993e-11 | 840.01968 | 8.15835e-11
832.46548 | 2.6234e-11 | 5.79922e-11 | 2.1752e-08 | 7.50963e-08 | 4.2962e-07 | 1.66229e-06 | 836.55157 | 3.23164e-11 | 840.13955 | 7.89164e-11
832.58563 | 2.64364e-11 | 5.41406e-11 | 2.19141e-08 | 7.63616e-08 | 4.30433e-07 | 1.6576e-06 | 836.67176 | 3.15607e-11 | 840.25945 | 8.02648e-11
832.70583 | 2.58252e-11 | 5.37472e-11 | 2.21608e-08 | 7.62465e-08 | 4.32254e-07 | 1.66365e-06 | 836.79191 | 3.07283e-11 | 840.37933 | 8.11131e-11
832.82592 | 2.64602e-11 | 5.89872e-11 | 2.16203e-08 | 7.66204e-08 | 4.2902e-07 | 1.659e-06 | 836.91206 | 2.98198e-11 | 840.49927 | 7.98337e-11
832.94607 | 2.64301e-11 | 5.30468e-11 | 2.14141e-08 | 7.68893e-08 | 4.27729e-07 | 1.65947e-06 | 837.03227 | 3.27303e-11 | 840.61912 | 8.10485e-11
833.06622 | 2.60697e-11 | 5.89858e-11 | 2.20265e-08 | 7.5991e-08 | 4.32423e-07 | 1.65918e-06 | 837.15242 | 2.98112e-11 | 840.73902 | 8.03636e-11
833.18638 | 2.6291e-11 | 5.85181e-11 | 2.17599e-08 | 7.53914e-08 | 4.32097e-07 | 1.65933e-06 | 837.2726 | 3.10564e-11 | 840.85891 | 7.92354e-11
833.30651 | 2.53914e-11 | 5.4406e-11 | 2.18912e-08 | 7.54631e-08 | 4.29833e-07 | 1.6587e-06 | 837.39277 | 3.07558e-11 | 840.9788 | 8.02509e-11
833.42665 | 2.49476e-11 | 5.6647e-11 | 2.15581e-08 | 7.4728e-08 | 4.29896e-07 | 1.65677e-06 | 837.51295 | 3.15808e-11 | 841.09869 | 8.07407e-11
833.54681 | 2.60479e-11 | 5.80286e-11 | 2.18852e-08 | 7.70429e-08 | 4.31068e-07 | 1.6595e-06 | 837.63316 | 3.04176e-11 | 841.21859 | 7.89078e-11
833.66695 | 2.5586e-11 | 5.62928e-11 | 2.17231e-08 | 7.68579e-08 | 4.27362e-07 | 1.66365e-06 | 837.75331 | 2.98083e-11 | 841.33851 | 7.98993e-11
833.78707 | 2.5596e-11 | 5.95318e-11 | 2.14942e-08 | 7.41389e-08 | 4.29861e-07 | 1.6602e-06 | 837.87349 | 3.084e-11 | 841.45839 | 8.00259e-11
833.90722 | 2.54555e-11 | 5.69495e-11 | 2.20808e-08 | 7.42379e-08 | 4.31924e-07 | 1.65868e-06 | 837.99367 | 3.13748e-11 | 841.5783 | 7.98223e-11
834.0274 | 2.62589e-11 | 6.04282e-11 | 2.16819e-08 | 7.58753e-08 | 4.32404e-07 | 1.65934e-06 | 838.11388 | 3.06806e-11 | 841.6982 | 7.96187e-11
834.14748 | 2.61996e-11 | 6.18794e-11 | 2.16153e-08 | 7.54178e-08 | 4.31363e-07 | 1.6576e-06 | 838.23404 | 3.05939e-11 | 841.8181 | 8.16427e-11
834.26763 | 2.58557e-11 | 5.69997e-11 | 2.15532e-08 | 7.45763e-08 | 4.31573e-07 | 1.65527e-06 | 838.35421 | 3.09108e-11 | 841.93801 | 8.1167e-11
834.38778 | 2.56247e-11 | 4.96627e-11 | 2.25017e-08 | 7.55322e-08 | 4.31846e-07 | 1.66412e-06 | 838.47438 | 3.05056e-11 | 842.05792 | 7.9938e-11
834.5079 | 2.59036e-11 | 5.64704e-11 | 2.17518e-08 | 7.59982e-08 | 4.31881e-07 | 1.65949e-06 | 838.59457 | 3.05202e-11 | 842.1778 | 8.09668e-11
834.62804 | 2.5225e-11 | 5.76112e-11 | 2.17291e-08 | 7.69467e-08 | 4.31423e-07 | 1.65845e-06 | 838.71475 | 2.98855e-11 | 842.29777 | 7.96914e-11
834.74818 | 2.57222e-11 | 6.0931e-11 | 2.20272e-08 | 7.7302e-08 | 4.32144e-07 | 1.6623e-06 | 838.83493 | 3.0716e-11 | 842.41762 | 7.80726e-11
834.86833 | 2.63041e-11 | 5.51022e-11 | 2.21677e-08 | 7.43856e-08 | 4.30808e-07 | 1.65727e-06 | 838.95522 | 3.01705e-11 | 842.53754 | 8.17543e-11
834.98849 | 2.61759e-11 | 5.76187e-11 | 2.18223e-08 | 7.58967e-08 | 4.3015e-07 | 1.66216e-06 | 839.07528 | 2.99917e-11 | 842.65744 | 8.07291e-11
835.10856 | 2.53649e-11 | 5.6215e-11 | 2.18965e-08 | 7.68535e-08 | 4.31639e-07 | 1.65945e-06 | 839.19548 | 2.96222e-11 | 842.77736 | 7.94171e-11
835.2287 | 2.62208e-11 | 5.93072e-11 | 2.21428e-08 | 7.52588e-08 | 4.30421e-07 | 1.65877e-06 | 839.31565 | 2.97353e-11 | 842.89726 | 7.95804e-11
835.34883 | 2.53489e-11 | 5.54514e-11 | 2.20359e-08 | 7.50111e-08 | 4.32181e-07 | 1.66437e-06 | 839.43583 | 2.9742e-11 | 843.01721 | 7.98282e-11
835.46897 | 2.70831e-11 | 5.67477e-11 | 2.21693e-08 | 7.64171e-08 | 4.34735e-07 | 1.66218e-06 | 839.55603 | 2.97745e-11 | 843.13707 | 7.86913e-11
835.58908 | 2.63722e-11 | 5.91995e-11 | 2.22074e-08 | 7.62114e-08 | 4.30473e-07 | 1.66055e-06 | 839.6762 | 2.98027e-11 | 843.257 | 7.99716e-11
835.70923 | 2.6839e-11 | 5.58007e-11 | 2.18461e-08 | 7.4638e-08 | 4.3307e-07 | 1.65548e-06 | 839.79638 | 2.99493e-11 | 843.3769 | 7.86316e-11
835.82942 | 2.58126e-11 | 5.92523e-11 | 2.15379e-08 | 7.61214e-08 | 4.31347e-07 | 1.66224e-06 | 839.91656 | 2.91973e-11 | 843.4968 | 8.25668e-11
835.94948 | 2.49584e-11 | 5.17426e-11 | 2.20427e-08 | 7.73832e-08 | 4.32295e-07 | 1.65947e-06 | 840.03673 | 3.10762e-11 | 843.61673 | 8.03169e-11
836.06967 | 2.55936e-11 | 5.69838e-11 | 2.29039e-08 | 7.63997e-08 | 4.30573e-07 | 1.65538e-06 | 840.15692 | 3.10242e-11 | 843.73664 | 7.99758e-11
836.18973 | 2.63392e-11 | 5.65696e-11 | 2.20703e-08 | 7.66358e-08 | 4.29973e-07 | 1.65946e-06 | 840.2771 | 3.01127e-11 | 843.85657 | 7.97189e-11
836.30987 | 2.48978e-11 | 5.53323e-11 | 2.20102e-08 | 7.52701e-08 | 4.29852e-07 | 1.6563e-06 | 840.39727 | 3.15119e-11 | 843.9765 | 8.00627e-11
836.43 | 2.74201e-11 | 5.90742e-11 | 2.22027e-08 | 7.66566e-08 | 4.3031e-07 | 1.6648e-06 | 840.51746 | 3.07141e-11 | 844.09642 | 7.88061e-11
836.55012 | 2.62486e-11 | 5.86111e-11 | 2.16876e-08 | 7.53194e-08 | 4.31515e-07 | 1.65954e-06 | 840.63764 | 3.12758e-11 | 844.21633 | 8.09913e-11
836.67024 | 2.61565e-11 | 5.43731e-11 | 2.2285e-08 | 7.59654e-08 | 4.30408e-07 | 1.65846e-06 | 840.75792 | 3.11426e-11 | 844.33625 | 7.91145e-11
836.79038 | 2.61877e-11 | 5.86914e-11 | 2.17459e-08 | 7.54772e-08 | 4.30075e-07 | 1.65685e-06 | 840.87797 | 3.15983e-11 | 844.45617 | 7.90206e-11
836.91048 | 2.55702e-11 | 5.60948e-11 | 2.18278e-08 | 7.53314e-08 | 4.30434e-07 | 1.65323e-06 | 840.99816 | 3.01437e-11 | 844.57609 | 7.95535e-11
837.0306 | 2.6124e-11 | 5.73485e-11 | 2.16784e-08 | 7.7048e-08 | 4.29501e-07 | 1.65507e-06 | 841.11833 | 2.93201e-11 | 844.69603 | 7.97193e-11
837.15073 | 2.609e-11 | 5.72788e-11 | 2.17622e-08 | 7.6164e-08 | 4.2997e-07 | 1.6569e-06 | 841.2385 | 3.00972e-11 | 844.81592 | 7.94203e-11
837.27085 | 2.58096e-11 | 5.64891e-11 | 2.16179e-08 | 7.62651e-08 | 4.30551e-07 | 1.65459e-06 | 841.35871 | 3.06293e-11 | 844.93585 | 7.87876e-11
837.39098 | 2.51723e-11 | 5.66694e-11 | 2.20775e-08 | 7.50782e-08 | 4.29023e-07 | 1.66027e-06 | 841.47886 | 3.06488e-11 | 845.05577 | 8.00189e-11
837.5111 | 2.47994e-11 | 5.51e-11 | 2.214e-08 | 7.59581e-08 | 4.31154e-07 | 1.65667e-06 | 841.59913 | 3.13721e-11 | 845.17572 | 8.04722e-11
837.63124 | 2.53653e-11 | 5.71124e-11 | 2.25527e-08 | 7.44687e-08 | 4.32033e-07 | 1.65842e-06 | 841.71921 | 3.14714e-11 | 845.29561 | 7.99145e-11
837.75135 | 2.56356e-11 | 5.76437e-11 | 2.17539e-08 | 7.56323e-08 | 4.31567e-07 | 1.6645e-06 | 841.83938 | 3.08422e-11 | 845.41552 | 7.90097e-11
837.87147 | 2.5207e-11 | 5.79559e-11 | 2.18659e-08 | 7.5869e-08 | 4.29143e-07 | 1.65702e-06 | 841.95961 | 3.02588e-11 | 845.53549 | 8.01908e-11
837.99158 | 2.58969e-11 | 5.41686e-11 | 2.18681e-08 | 7.63119e-08 | 4.30817e-07 | 1.66202e-06 | 842.07972 | 3.06809e-11 | 845.65535 | 7.94141e-11
838.11171 | 2.56696e-11 | 5.8164e-11 | 2.2226e-08 | 7.65056e-08 | 4.30286e-07 | 1.66124e-06 | 842.19991 | 3.212e-11 | 845.77526 | 7.79361e-11
838.23188 | 2.58719e-11 | 5.90078e-11 | 2.17442e-08 | 7.50302e-08 | 4.29964e-07 | 1.66122e-06 | 842.32007 | 2.94378e-11 | 845.8952 | 7.95416e-11
838.35193 | 2.54937e-11 | 5.85843e-11 | 2.16563e-08 | 7.60639e-08 | 4.32287e-07 | 1.65884e-06 | 842.44025 | 2.99151e-11 | 846.0151 | 7.96911e-11
838.47207 | 2.64229e-11 | 5.64345e-11 | 2.28204e-08 | 7.56281e-08 | 4.3205e-07 | 1.65736e-06 | 842.56042 | 3.12549e-11 | 846.13503 | 7.87055e-11
838.59218 | 2.57478e-11 | 5.78746e-11 | 2.21435e-08 | 7.55311e-08 | 4.29042e-07 | 1.66181e-06 | 842.68062 | 3.07229e-11 | 846.25492 | 7.92423e-11
838.71232 | 2.57304e-11 | 5.94325e-11 | 2.17082e-08 | 7.58584e-08 | 4.30639e-07 | 1.65541e-06 | 842.80077 | 3.17508e-11 | 846.37484 | 7.9248e-11
838.83243 | 2.5434e-11 | 5.73117e-11 | 2.17768e-08 | 7.58642e-08 | 4.31125e-07 | 1.66054e-06 | 842.92094 | 3.28739e-11 | 846.49476 | 7.91547e-11
838.95255 | 2.55281e-11 | 5.97592e-11 | 2.22434e-08 | 7.49925e-08 | 4.30874e-07 | 1.65938e-06 | 843.04111 | 3.34973e-11 | 846.61466 | 7.96547e-11
839.07266 | 2.61015e-11 | 5.30294e-11 | 2.15358e-08 | 7.48928e-08 | 4.34759e-07 | 1.65697e-06 | 843.1613 | 3.29224e-11 | 846.73456 | 7.95511e-11
839.19277 | 2.58497e-11 | 5.88138e-11 | 2.17226e-08 | 7.66548e-08 | 4.32042e-07 | 1.6547e-06 | 843.28188 | 3.02415e-11 | 846.85452 | 8.03373e-11
839.31291 | 2.58818e-11 | 5.94452e-11 | 2.1668e-08 | 7.72606e-08 | 4.29235e-07 | 1.65738e-06 | 843.40164 | 3.21465e-11 | 846.97439 | 8.03775e-11
839.43302 | 2.66571e-11 | 5.65272e-11 | 2.22237e-08 | 7.5247e-08 | 4.29236e-07 | 1.65967e-06 | 843.52187 | 3.07822e-11 | 847.09435 | 7.99451e-11
839.55314 | 2.58496e-11 | 5.21989e-11 | 2.17212e-08 | 7.55416e-08 | 4.2915e-07 | 1.65731e-06 | 843.64202 | 3.101e-11 | 847.21419 | 7.90974e-11
839.67323 | 2.5367e-11 | 5.46435e-11 | 2.21525e-08 | 7.53842e-08 | 4.32325e-07 | 1.66096e-06 | 843.7622 | 2.97121e-11 | 847.33409 | 7.94428e-11
839.79335 | 2.60102e-11 | 5.9638e-11 | 2.16649e-08 | 7.55698e-08 | 4.28672e-07 | 1.66089e-06 | 843.88239 | 2.83471e-11 | 847.45399 | 8.00287e-11
839.91348 | 2.53082e-11 | 5.52738e-11 | 2.15644e-08 | 7.69226e-08 | 4.32176e-07 | 1.65737e-06 | 844.00256 | 3.10018e-11 | 847.57389 | 7.81895e-11
840.03361 | 2.60838e-11 | 5.74804e-11 | 2.24089e-08 | 7.51104e-08 | 4.3144e-07 | 1.65733e-06 | 844.1228 | 3.03721e-11 | 847.69381 | 7.86262e-11
840.1537 | 2.54974e-11 | 5.35612e-11 | 2.21149e-08 | 7.5404e-08 | 4.30405e-07 | 1.6608e-06 | 844.24293 | 3.10805e-11 | 847.8137 | 8.08109e-11
840.27379 | 2.61449e-11 | 5.61607e-11 | 2.19902e-08 | 7.50362e-08 | 4.30105e-07 | 1.65426e-06 | 844.36311 | 3.14541e-11 | 847.93358 | 8.11237e-11
840.39391 | 2.5507e-11 | 5.57944e-11 | 2.20502e-08 | 7.63208e-08 | 4.30915e-07 | 1.65371e-06 | 844.48329 | 3.07153e-11 | 848.05348 | 8.10752e-11
840.51401 | 2.64692e-11 | 5.95259e-11 | 2.16383e-08 | 7.49775e-08 | 4.32141e-07 | 1.6592e-06 | 844.60347 | 3.08266e-11 | 848.17336 | 7.96391e-11
840.63413 | 2.53061e-11 | 5.1988e-11 | 2.16982e-08 | 7.6411e-08 | 4.3046e-07 | 1.6565e-06 | 844.72366 | 2.94663e-11 | 848.29328 | 7.87805e-11
840.75422 | 2.59211e-11 | 5.67376e-11 | 2.17559e-08 | 7.74465e-08 | 4.34927e-07 | 1.65375e-06 | 844.84384 | 3.00954e-11 | 848.41321 | 8.14213e-11
840.87433 | 2.61593e-11 | 5.20269e-11 | 2.15265e-08 | 7.48946e-08 | 4.29265e-07 | 1.65941e-06 | 844.96401 | 2.93371e-11 | 848.53305 | 7.93411e-11
840.99445 | 2.47572e-11 | 5.71923e-11 | 2.20907e-08 | 7.46285e-08 | 4.2917e-07 | 1.6545e-06 | 845.0842 | 3.11099e-11 | 848.65292 | 8.00911e-11
841.11457 | 2.51034e-11 | 5.60567e-11 | 2.25025e-08 | 7.61248e-08 | 4.31559e-07 | 1.65592e-06 | 845.20438 | 3.18684e-11 | 848.77283 | 7.90963e-11
841.23467 | 2.52739e-11 | 5.91882e-11 | 2.20769e-08 | 7.73215e-08 | 4.29659e-07 | 1.65787e-06 | 845.3246 | 3.10963e-11 | 848.89271 | 7.82064e-11
841.35477 | 2.52618e-11 | 5.73724e-11 | 2.22025e-08 | 7.62318e-08 | 4.28304e-07 | 1.66258e-06 | 845.44476 | 3.29544e-11 | 849.01259 | 8.0127e-11
841.47488 | 2.66152e-11 | 5.60081e-11 | 2.27174e-08 | 7.52427e-08 | 4.31038e-07 | 1.66031e-06 | 845.56496 | 3.15117e-11 | 849.13247 | 8.00128e-11
841.59499 | 2.63234e-11 | 6.03664e-11 | 2.18511e-08 | 7.68137e-08 | 4.30419e-07 | 1.6609e-06 | 845.68515 | 3.14513e-11 | 849.25235 | 7.98095e-11
841.71511 | 2.61987e-11 | 5.67656e-11 | 2.20848e-08 | 7.5333e-08 | 4.29365e-07 | 1.66116e-06 | 845.80534 | 3.03194e-11 | 849.37227 | 7.99576e-11
841.83521 | 2.53589e-11 | 5.67923e-11 | 2.13967e-08 | 7.56348e-08 | 4.30725e-07 | 1.66239e-06 | 845.92556 | 3.00223e-11 | 849.49211 | 8.01359e-11
841.95531 | 2.59552e-11 | 5.27842e-11 | 2.17528e-08 | 7.55234e-08 | 4.31634e-07 | 1.65706e-06 | 846.04574 | 3.09601e-11 | 849.61209 | 8.06717e-11
842.0754 | 2.67172e-11 | 5.92434e-11 | 2.13841e-08 | 7.56412e-08 | 4.2868e-07 | 1.65739e-06 | 846.16592 | 3.09738e-11 | 849.73187 | 7.96687e-11
842.19551 | 2.51004e-11 | 5.73889e-11 | 2.14413e-08 | 7.64537e-08 | 4.31817e-07 | 1.65897e-06 | 846.28614 | 3.0308e-11 | 849.85175 | 7.93639e-11
842.31563 | 2.63202e-11 | 5.99247e-11 | 2.19927e-08 | 7.5368e-08 | 4.32287e-07 | 1.66204e-06 | 846.40633 | 2.87867e-11 | 849.97164 | 8.02982e-11
842.43574 | 2.66838e-11 | 5.48837e-11 | 2.18606e-08 | 7.61844e-08 | 4.32888e-07 | 1.6599e-06 | 846.52653 | 2.85148e-11 | 850.09149 | 8.07355e-11
842.55583 | 2.56305e-11 | 6.04357e-11 | 2.20102e-08 | 7.61327e-08 | 4.30728e-07 | 1.66223e-06 | 846.64672 | 2.91874e-11 | 850.21135 | 8.13022e-11
842.67592 | 2.6681e-11 | 5.78513e-11 | 2.16827e-08 | 7.44968e-08 | 4.30515e-07 | 1.66287e-06 | 846.76693 | 3.00941e-11 | 850.33124 | 7.91206e-11
842.79605 | 2.64369e-11 | 5.97231e-11 | 2.16604e-08 | 7.5381e-08 | 4.29875e-07 | 1.66021e-06 | 846.88713 | 3.00882e-11 | 850.4511 | 8.00131e-11
842.91615 | 2.52861e-11 | 5.23416e-11 | 2.18626e-08 | 7.53233e-08 | 4.30533e-07 | 1.6596e-06 | 847.00734 | 2.82153e-11 | 850.57097 | 7.95854e-11
843.03636 | 2.60602e-11 | 5.95725e-11 | 2.16473e-08 | 7.55013e-08 | 4.32679e-07 | 1.656e-06 | 847.12754 | 3.14346e-11 | 850.69083 | 7.83965e-11
843.1564 | 2.55559e-11 | 5.61249e-11 | 2.19442e-08 | 7.53058e-08 | 4.34035e-07 | 1.65925e-06 | 847.24773 | 3.11425e-11 | 850.81071 | 7.94591e-11
843.27646 | 2.63841e-11 | 5.50796e-11 | 2.23437e-08 | 7.74691e-08 | 4.32765e-07 | 1.65688e-06 | 847.36797 | 2.92543e-11 | 850.93059 | 7.92866e-11
843.39662 | 2.67326e-11 | 5.63648e-11 | 2.18398e-08 | 7.55816e-08 | 4.30432e-07 | 1.65719e-06 | 847.48812 | 3.05154e-11 | 851.05044 | 7.86642e-11
843.51667 | 2.65681e-11 | 5.91268e-11 | 2.23491e-08 | 7.64639e-08 | 4.33727e-07 | 1.65952e-06 | 847.60833 | 3.09514e-11 | 851.17032 | 7.99643e-11
843.63677 | 2.5317e-11 | 5.61683e-11 | 2.1851e-08 | 7.55199e-08 | 4.31007e-07 | 1.65934e-06 | 847.72854 | 3.11692e-11 | 851.29018 | 7.93354e-11
843.75689 | 2.56873e-11 | 5.43083e-11 | 2.24139e-08 | 7.68454e-08 | 4.31476e-07 | 1.65936e-06 | 847.84876 | 3.03891e-11 | 851.41004 | 7.87874e-11
843.877 | 2.61439e-11 | 5.5926e-11 | 2.2167e-08 | 7.62469e-08 | 4.29007e-07 | 1.66127e-06 | 847.96895 | 3.20588e-11 | 851.5299 | 7.98592e-11
843.9971 | 2.56648e-11 | 5.09343e-11 | 2.18682e-08 | 7.57638e-08 | 4.31394e-07 | 1.65768e-06 | 848.08915 | 3.06309e-11 | 851.64975 | 8.06785e-11
844.1172 | 2.56737e-11 | 5.79822e-11 | 2.23359e-08 | 7.59261e-08 | 4.32981e-07 | 1.66113e-06 | 848.20938 | 3.18155e-11 | 851.76961 | 7.82084e-11
844.2373 | 2.65521e-11 | 5.37449e-11 | 2.19612e-08 | 7.5446e-08 | 4.30502e-07 | 1.65653e-06 | 848.32957 | 3.11587e-11 | 851.88948 | 7.85791e-11
844.35785 | 2.59905e-11 | 5.46431e-11 | 2.17896e-08 | 7.61849e-08 | 4.30193e-07 | 1.65768e-06 | 848.44979 | 3.10878e-11 | 852.00937 | 8.101e-11
844.47752 | 2.58856e-11 | 6.04824e-11 | 2.24636e-08 | 7.52975e-08 | 4.28933e-07 | 1.66132e-06 | 848.57001 | 3.06986e-11 | 852.1292 | 7.96613e-11
844.59763 | 2.57241e-11 | 5.82274e-11 | 2.16719e-08 | 7.72023e-08 | 4.32801e-07 | 1.66425e-06 | 848.69023 | 3.07553e-11 | 852.24907 | 8.02163e-11
844.71774 | 2.69011e-11 | 5.88926e-11 | 2.16679e-08 | 7.61207e-08 | 4.28271e-07 | 1.65738e-06 | 848.81041 | 3.02396e-11 | 852.36892 | 7.9956e-11
844.83783 | 2.5787e-11 | 5.94487e-11 | 2.20819e-08 | 7.52107e-08 | 4.3336e-07 | 1.66196e-06 | 848.93062 | 3.05369e-11 | 852.48877 | 8.06677e-11
844.95793 | 2.60645e-11 | 5.92275e-11 | 2.17961e-08 | 7.79091e-08 | 4.32288e-07 | 1.66075e-06 | 849.05082 | 3.06129e-11 | 852.60864 | 8.06994e-11
845.07805 | 2.57151e-11 | 5.93155e-11 | 2.24846e-08 | 7.63981e-08 | 4.31025e-07 | 1.66037e-06 | 849.17104 | 3.12485e-11 | 852.72849 | 8.03131e-11
845.19815 | 2.57853e-11 | 5.72001e-11 | 2.17766e-08 | 7.56404e-08 | 4.29731e-07 | 1.65907e-06 | 849.29126 | 3.13258e-11 | 852.84834 | 8.00425e-11
845.31826 | 2.65647e-11 | 5.86088e-11 | 2.18412e-08 | 7.52025e-08 | 4.30013e-07 | 1.65965e-06 | 849.41147 | 2.97273e-11 | 852.96822 | 7.82658e-11
845.43837 | 2.51083e-11 | 5.52073e-11 | 2.18942e-08 | 7.75433e-08 | 4.29574e-07 | 1.65688e-06 | 849.5317 | 3.0496e-11 | 853.08807 | 7.97303e-11
845.55852 | 2.57768e-11 | 5.75118e-11 | 2.22705e-08 | 7.67847e-08 | 4.30873e-07 | 1.65578e-06 | 849.65189 | 3.07863e-11 | 853.20792 | 7.97846e-11
845.67858 | 2.49717e-11 | 5.63215e-11 | 2.16307e-08 | 7.60953e-08 | 4.32453e-07 | 1.65788e-06 | 849.77211 | 3.00239e-11 | 853.32779 | 7.97982e-11
845.79869 | 2.51047e-11 | 5.877e-11 | 2.17636e-08 | 7.65254e-08 | 4.31591e-07 | 1.6532e-06 | 849.89234 | 3.09741e-11 | 853.44764 | 8.07843e-11
845.9188 | 2.54317e-11 | 5.51332e-11 | 2.18628e-08 | 7.65587e-08 | 4.36256e-07 | 1.66002e-06 | 850.0126 | 3.00614e-11 | 853.56752 | 8.00316e-11
846.03891 | 2.59815e-11 | 5.92891e-11 | 2.16548e-08 | 7.4842e-08 | 4.31095e-07 | 1.65958e-06 | 850.13277 | 3.06474e-11 | 853.68736 | 7.89861e-11
846.15902 | 2.68735e-11 | 5.68966e-11 | 2.18283e-08 | 7.66509e-08 | 4.28154e-07 | 1.66343e-06 | 850.25297 | 3.00632e-11 | 853.8072 | 7.93816e-11
846.27912 | 2.6209e-11 | 5.85155e-11 | 2.19397e-08 | 7.54616e-08 | 4.29832e-07 | 1.65708e-06 | 850.37319 | 3.0646e-11 | 853.92706 | 7.99425e-11
846.39923 | 2.57502e-11 | 5.70816e-11 | 2.1678e-08 | 7.59558e-08 | 4.32193e-07 | 1.65931e-06 | 850.49341 | 3.02264e-11 | 854.04691 | 7.95581e-11
846.51934 | 2.66984e-11 | 5.47877e-11 | 2.28792e-08 | 7.80236e-08 | 4.29852e-07 | 1.65929e-06 | 850.61363 | 2.97252e-11 | 854.16676 | 7.90758e-11
846.63945 | 2.53363e-11 | 6.03467e-11 | 2.20889e-08 | 7.52375e-08 | 4.3081e-07 | 1.65767e-06 | 850.73385 | 2.9166e-11 | 854.28663 | 7.97741e-11
846.75958 | 2.52616e-11 | 5.58835e-11 | 2.26112e-08 | 7.77014e-08 | 4.32816e-07 | 1.65361e-06 | 850.85412 | 3.02004e-11 | 854.4065 | 7.97486e-11
846.87968 | 2.53787e-11 | 5.59031e-11 | 2.17934e-08 | 7.52849e-08 | 4.31761e-07 | 1.66199e-06 | 850.97429 | 3.17161e-11 | 854.52631 | 8.11713e-11
846.99979 | 2.47847e-11 | 5.94173e-11 | 2.1859e-08 | 7.56622e-08 | 4.30998e-07 | 1.66012e-06 | 851.09452 | 2.92468e-11 | 854.64616 | 8.06603e-11
847.11993 | 2.51194e-11 | 5.53241e-11 | 2.19481e-08 | 7.6357e-08 | 4.29813e-07 | 1.66079e-06 | 851.21474 | 2.95315e-11 | 854.76605 | 7.97803e-11
847.24003 | 2.51867e-11 | 5.73315e-11 | 2.19952e-08 | 7.59146e-08 | 4.31636e-07 | 1.66186e-06 | 851.33503 | 3.16414e-11 | 854.88584 | 8.00106e-11
847.36012 | 2.59446e-11 | 5.41037e-11 | 2.21873e-08 | 7.69772e-08 | 4.29675e-07 | 1.66148e-06 | 851.4552 | 3.08659e-11 | 855.00569 | 7.84808e-11
847.48024 | 2.55326e-11 | 5.91716e-11 | 2.19522e-08 | 7.60204e-08 | 4.29451e-07 | 1.65571e-06 | 851.57542 | 2.96048e-11 | 855.12555 | 7.84848e-11
847.60035 | 2.61934e-11 | 5.27776e-11 | 2.28811e-08 | 7.60907e-08 | 4.31403e-07 | 1.65648e-06 | 851.69564 | 3.1283e-11 | 855.24538 | 8.06091e-11
847.72046 | 2.63592e-11 | 5.95371e-11 | 2.19667e-08 | 7.64562e-08 | 4.31046e-07 | 1.65792e-06 | 851.81592 | 2.98919e-11 | 855.36525 | 7.93889e-11
847.84057 | 2.62723e-11 | 5.60871e-11 | 2.21019e-08 | 7.80476e-08 | 4.31983e-07 | 1.65552e-06 | 851.9361 | 3.1796e-11 | 855.48507 | 7.94324e-11
847.96068 | 2.61749e-11 | 5.83433e-11 | 2.18427e-08 | 7.50634e-08 | 4.31075e-07 | 1.65651e-06 | 852.05634 | 3.09402e-11 | 855.60492 | 7.89123e-11
848.08081 | 2.65634e-11 | 5.80757e-11 | 2.23667e-08 | 7.54663e-08 | 4.33859e-07 | 1.66356e-06 | 852.17657 | 2.93051e-11 | 855.72477 | 8.00981e-11
848.20101 | 2.44763e-11 | 5.88511e-11 | 2.16498e-08 | 7.50368e-08 | 4.33525e-07 | 1.66305e-06 | 852.29681 | 2.86786e-11 | 855.84462 | 8.02163e-11
848.32105 | 2.62647e-11 | 5.98319e-11 | 2.20831e-08 | 7.52154e-08 | 4.3041e-07 | 1.65798e-06 | 852.41704 | 3.0764e-11 | 855.96452 | 8.07014e-11
848.44115 | 2.62471e-11 | 5.71934e-11 | 2.19939e-08 | 7.81439e-08 | 4.31493e-07 | 1.65929e-06 | 852.53728 | 3.13479e-11 | 856.08428 | 8.08738e-11
848.56125 | 2.55505e-11 | 5.96307e-11 | 2.18146e-08 | 7.55156e-08 | 4.33064e-07 | 1.65922e-06 | 852.6575 | 3.02008e-11 | 856.20414 | 7.98147e-11
848.68138 | 2.63094e-11 | 5.70706e-11 | 2.2493e-08 | 7.56184e-08 | 4.32825e-07 | 1.66351e-06 | 852.77778 | 2.92803e-11 | 856.32398 | 7.95293e-11
848.80148 | 2.60222e-11 | 5.88525e-11 | 2.20674e-08 | 7.6255e-08 | 4.30129e-07 | 1.65905e-06 | 852.89797 | 3.08036e-11 | 856.44386 | 8.07335e-11
848.9216 | 2.62474e-11 | 5.71428e-11 | 2.21304e-08 | 7.47615e-08 | 4.30916e-07 | 1.65778e-06 | 853.01822 | 2.95967e-11 | 856.5637 | 7.90788e-11
849.04172 | 2.49227e-11 | 5.436e-11 | 2.20557e-08 | 7.77435e-08 | 4.31539e-07 | 1.66066e-06 | 853.13848 | 3.11754e-11 | 856.6835 | 7.88934e-11
849.16185 | 2.46846e-11 | 6.08453e-11 | 2.20536e-08 | 7.7551e-08 | 4.30533e-07 | 1.66002e-06 | 853.25872 | 3.18593e-11 | 856.80333 | 7.91457e-11
849.28197 | 2.47959e-11 | 5.68918e-11 | 2.24213e-08 | 7.68765e-08 | 4.29894e-07 | 1.66215e-06 | 853.37893 | 3.12766e-11 | 856.92317 | 8.05785e-11
849.40208 | 2.53202e-11 | 6.24288e-11 | 2.22631e-08 | 7.48969e-08 | 4.32114e-07 | 1.66044e-06 | 853.49919 | 2.92904e-11 | 857.04301 | 7.95861e-11
849.52221 | 2.55706e-11 | 5.40063e-11 | 2.20171e-08 | 7.59596e-08 | 4.31312e-07 | 1.65394e-06 | 853.61942 | 3.02437e-11 | 857.16286 | 8.04293e-11
849.64232 | 2.57982e-11 | 5.9235e-11 | 2.24068e-08 | 7.54976e-08 | 4.32896e-07 | 1.6616e-06 | 853.73967 | 2.88358e-11 | 857.28268 | 7.85835e-11
849.76243 | 2.65449e-11 | 5.94244e-11 | 2.25512e-08 | 7.52865e-08 | 4.30423e-07 | 1.66089e-06 | 853.85992 | 3.01907e-11 | 857.40252 | 7.97254e-11
849.88256 | 2.64094e-11 | 5.07053e-11 | 2.19513e-08 | 7.49834e-08 | 4.32097e-07 | 1.65894e-06 | 853.98019 | 3.12024e-11 | 857.52235 | 8.02762e-11
850.00269 | 2.66356e-11 | 5.75408e-11 | 2.23036e-08 | 7.60221e-08 | 4.31058e-07 | 1.65839e-06 | 854.10045 | 2.88302e-11 | 857.64219 | 7.95856e-11
850.12279 | 2.59599e-11 | 5.54947e-11 | 2.18389e-08 | 7.50305e-08 | 4.30289e-07 | 1.65903e-06 | 854.22067 | 3.00462e-11 | 857.76203 | 8.02221e-11
850.24291 | 2.60627e-11 | 5.27277e-11 | 2.19419e-08 | 7.54377e-08 | 4.30624e-07 | 1.65704e-06 | 854.34092 | 3.01934e-11 | 857.88187 | 8.01123e-11
850.36308 | 2.53272e-11 | 5.91972e-11 | 2.17844e-08 | 7.65161e-08 | 4.30238e-07 | 1.65833e-06 | 854.46123 | 2.93437e-11 | 858.0017 | 7.8996e-11
850.48317 | 2.53251e-11 | 5.63647e-11 | 2.17724e-08 | 7.63716e-08 | 4.31508e-07 | 1.66241e-06 | 854.58141 | 3.24166e-11 | 858.12152 | 7.87793e-11
850.60329 | 2.45168e-11 | 5.67836e-11 | 2.20045e-08 | 7.65814e-08 | 4.33228e-07 | 1.6552e-06 | 854.70169 | 3.18371e-11 | 858.24137 | 7.93579e-11
850.72341 | 2.68133e-11 | 5.95652e-11 | 2.2936e-08 | 7.66671e-08 | 4.34441e-07 | 1.65644e-06 | 854.82195 | 3.09256e-11 | 858.36122 | 7.93099e-11
850.84352 | 2.52616e-11 | 5.36437e-11 | 2.18071e-08 | 7.52567e-08 | 4.30286e-07 | 1.6597e-06 | 854.94218 | 3.01209e-11 | 858.48105 | 8.00567e-11
850.96366 | 2.59206e-11 | 6.1211e-11 | 2.17824e-08 | 7.5811e-08 | 4.35471e-07 | 1.65905e-06 | 855.06243 | 3.04525e-11 | 858.60087 | 7.97403e-11
851.08377 | 2.59743e-11 | 5.36391e-11 | 2.18853e-08 | 7.74932e-08 | 4.28987e-07 | 1.65688e-06 | 855.18272 | 3.11605e-11 | 858.72069 | 7.96761e-11
851.20393 | 2.69228e-11 | 5.71348e-11 | 2.17865e-08 | 7.61596e-08 | 4.30477e-07 | 1.65768e-06 | 855.30295 | 3.05465e-11 | 858.84054 | 8.03646e-11
851.32405 | 2.55763e-11 | 5.81747e-11 | 2.18212e-08 | 7.55819e-08 | 4.33953e-07 | 1.65867e-06 | 855.4232 | 3.20375e-11 | 858.96037 | 8.077e-11
851.44414 | 2.52184e-11 | 5.24469e-11 | 2.25636e-08 | 7.58748e-08 | 4.32024e-07 | 1.65854e-06 | 855.54347 | 3.10179e-11 | 859.0802 | 8.03468e-11
851.56428 | 2.64672e-11 | 5.73919e-11 | 2.15984e-08 | 7.5509e-08 | 4.30735e-07 | 1.66319e-06 | 855.66372 | 3.03256e-11 | 859.20004 | 7.83889e-11
851.68439 | 2.53547e-11 | 5.62428e-11 | 2.32418e-08 | 7.67287e-08 | 4.29493e-07 | 1.65718e-06 | 855.78396 | 3.083e-11 | 859.31986 | 8.03115e-11
851.80453 | 2.58928e-11 | 5.25877e-11 | 2.19722e-08 | 7.59453e-08 | 4.33745e-07 | 1.65561e-06 | 855.90422 | 2.98891e-11 | 859.43974 | 7.98987e-11
851.92466 | 2.62074e-11 | 5.34812e-11 | 2.17867e-08 | 7.60284e-08 | 4.30431e-07 | 1.66403e-06 | 856.02447 | 2.98167e-11 | 859.55953 | 8.00148e-11
852.04477 | 2.54843e-11 | 5.86535e-11 | 2.14386e-08 | 7.75502e-08 | 4.32467e-07 | 1.66116e-06 | 856.14473 | 2.98982e-11 | 859.67939 | 7.98418e-11
852.16489 | 2.68171e-11 | 5.66254e-11 | 2.19116e-08 | 7.63564e-08 | 4.29996e-07 | 1.65761e-06 | 856.265 | 2.96285e-11 | 859.79918 | 7.95811e-11
852.28501 | 2.59309e-11 | 5.74941e-11 | 2.21517e-08 | 7.46874e-08 | 4.31652e-07 | 1.65897e-06 | 856.38523 | 2.9605e-11 | 859.91902 | 7.92821e-11
852.40515 | 2.67305e-11 | 6.03201e-11 | 2.20272e-08 | 7.60259e-08 | 4.31754e-07 | 1.65894e-06 | 856.50584 | 2.891e-11 | 860.03884 | 7.90537e-11
852.52531 | 2.48299e-11 | 5.75018e-11 | 2.20954e-08 | 7.771e-08 | 4.29784e-07 | 1.65494e-06 | 856.62572 | 2.83839e-11 | 860.15867 | 7.91974e-11
852.6454 | 2.50669e-11 | 6.02377e-11 | 2.20507e-08 | 7.57018e-08 | 4.31296e-07 | 1.65507e-06 | 856.746 | 2.99002e-11 | 860.27849 | 8.16659e-11
852.76551 | 2.64532e-11 | 6.07751e-11 | 2.18556e-08 | 7.54419e-08 | 4.32248e-07 | 1.65876e-06 | 856.86625 | 2.95566e-11 | 860.39833 | 7.91586e-11
852.88564 | 2.66834e-11 | 5.73142e-11 | 2.22729e-08 | 7.50761e-08 | 4.31254e-07 | 1.66152e-06 | 856.98654 | 2.89434e-11 | 860.51819 | 8.11782e-11
853.00579 | 2.62017e-11 | 5.90753e-11 | 2.35802e-08 | 7.59548e-08 | 4.31244e-07 | 1.65916e-06 | 857.1068 | 2.98801e-11 | 860.638 | 7.94832e-11
853.12591 | 2.4765e-11 | 5.30648e-11 | 2.25435e-08 | 7.55679e-08 | 4.31258e-07 | 1.6561e-06 | 857.227 | 3.06211e-11 | 860.75788 | 8.01773e-11
853.24604 | 2.54749e-11 | 6.11262e-11 | 2.17257e-08 | 7.8383e-08 | 4.29467e-07 | 1.66304e-06 | 857.34726 | 3.01737e-11 | 860.87765 | 7.97694e-11
853.36621 | 2.56537e-11 | 5.28925e-11 | 2.2287e-08 | 7.62938e-08 | 4.34387e-07 | 1.65942e-06 | 857.46751 | 2.98901e-11 | 860.99747 | 7.91248e-11
853.48629 | 2.67622e-11 | 5.71803e-11 | 2.19672e-08 | 7.58234e-08 | 4.32284e-07 | 1.65786e-06 | 857.58776 | 3.26244e-11 | 861.11731 | 7.90597e-11
853.60643 | 2.52438e-11 | 5.97838e-11 | 2.19837e-08 | 7.68517e-08 | 4.32266e-07 | 1.66387e-06 | 857.70803 | 3.33454e-11 | 861.23716 | 8.10688e-11
853.72656 | 2.57548e-11 | 5.84541e-11 | 2.22512e-08 | 7.5993e-08 | 4.3195e-07 | 1.66037e-06 | 857.82827 | 3.1692e-11 | 861.35698 | 7.95337e-11
853.84673 | 2.6184e-11 | 5.64831e-11 | 2.20818e-08 | 7.7454e-08 | 4.31961e-07 | 1.65528e-06 | 857.94852 | 3.17728e-11 | 861.47681 | 7.9605e-11
853.96681 | 2.62225e-11 | 5.85959e-11 | 2.21439e-08 | 7.54055e-08 | 4.33239e-07 | 1.66017e-06 | 858.06882 | 3.19356e-11 | 861.59664 | 7.93687e-11
854.08696 | 2.59566e-11 | 5.8307e-11 | 2.18175e-08 | 7.71419e-08 | 4.31017e-07 | 1.65843e-06 | 858.18903 | 3.11814e-11 | 861.71651 | 7.78273e-11
854.20707 | 2.55373e-11 | 5.94074e-11 | 2.23381e-08 | 7.64184e-08 | 4.30673e-07 | 1.65528e-06 | 858.30927 | 3.17113e-11 | 861.8363 | 7.9991e-11
854.3272 | 2.49694e-11 | 5.66309e-11 | 2.29471e-08 | 7.45762e-08 | 4.31052e-07 | 1.6518e-06 | 858.42952 | 3.17008e-11 | 861.95614 | 8.06834e-11
854.44733 | 2.5645e-11 | 5.70718e-11 | 2.19896e-08 | 7.68659e-08 | 4.29285e-07 | 1.65836e-06 | 858.54979 | 2.98022e-11 | 862.07598 | 8.02222e-11
854.56749 | 2.47239e-11 | 5.84926e-11 | 2.2079e-08 | 7.67413e-08 | 4.30709e-07 | 1.6599e-06 | 858.67007 | 3.12773e-11 | 862.19581 | 7.98861e-11
854.6876 | 2.57379e-11 | 5.88333e-11 | 2.14495e-08 | 7.69676e-08 | 4.33065e-07 | 1.6556e-06 | 858.79027 | 3.34289e-11 | 862.31565 | 7.93862e-11
854.80776 | 2.4539e-11 | 6.092e-11 | 2.18752e-08 | 7.6227e-08 | 4.30716e-07 | 1.65749e-06 | 858.91058 | 3.08809e-11 | 862.43548 | 7.86702e-11
854.92788 | 2.6576e-11 | 5.48694e-11 | 2.15416e-08 | 7.61636e-08 | 4.32606e-07 | 1.6602e-06 | 859.03079 | 2.86533e-11 | 862.55534 | 7.98097e-11
855.04801 | 2.48398e-11 | 6.0508e-11 | 2.21659e-08 | 7.45455e-08 | 4.30114e-07 | 1.65962e-06 | 859.15107 | 2.95132e-11 | 862.67516 | 7.93645e-11
855.16815 | 2.61209e-11 | 6.16216e-11 | 2.16723e-08 | 7.50734e-08 | 4.31463e-07 | 1.66071e-06 | 859.27131 | 3.05242e-11 | 862.795 | 8.02488e-11
855.2883 | 2.70296e-11 | 5.69379e-11 | 2.15744e-08 | 7.5509e-08 | 4.32971e-07 | 1.65889e-06 | 859.39157 | 3.02251e-11 | 862.91496 | 7.95419e-11
855.40843 | 2.70162e-11 | 5.8436e-11 | 2.18177e-08 | 7.52534e-08 | 4.31145e-07 | 1.66107e-06 | 859.51184 | 3.21808e-11 | 863.03468 | 8.05172e-11
855.52857 | 2.54253e-11 | 5.34507e-11 | 2.17465e-08 | 7.58442e-08 | 4.31463e-07 | 1.65815e-06 | 859.63209 | 3.04433e-11 | 863.15452 | 8.02695e-11
855.64871 | 2.53998e-11 | 5.80749e-11 | 2.20423e-08 | 7.63609e-08 | 4.30259e-07 | 1.65992e-06 | 859.75235 | 2.92476e-11 | 863.27436 | 7.97824e-11
855.76887 | 2.4886e-11 | 5.56099e-11 | 2.19808e-08 | 7.64938e-08 | 4.30311e-07 | 1.663e-06 | 859.87262 | 2.95877e-11 | 863.39424 | 8.1119e-11
855.889 | 2.63089e-11 | 5.84901e-11 | 2.15721e-08 | 7.58068e-08 | 4.31078e-07 | 1.65398e-06 | 859.99288 | 2.92735e-11 | 863.51405 | 8.09348e-11
856.00914 | 2.63937e-11 | 5.65291e-11 | 2.17013e-08 | 7.56081e-08 | 4.33779e-07 | 1.65472e-06 | 860.11314 | 3.11528e-11 | 863.6339 | 7.92871e-11
856.12933 | 2.56776e-11 | 5.85507e-11 | 2.16911e-08 | 7.58483e-08 | 4.31731e-07 | 1.65766e-06 | 860.23341 | 3.23617e-11 | 863.75374 | 8.06622e-11
856.24946 | 2.62248e-11 | 5.66465e-11 | 2.19543e-08 | 7.52206e-08 | 4.32771e-07 | 1.66174e-06 | 860.35369 | 3.18889e-11 | 863.8736 | 8.0441e-11
856.36959 | 2.5457e-11 | 5.86447e-11 | 2.21967e-08 | 7.62076e-08 | 4.31581e-07 | 1.6564e-06 | 860.47393 | 3.10397e-11 | 863.99344 | 8.05195e-11
856.48974 | 2.64579e-11 | 5.88277e-11 | 2.24638e-08 | 7.57662e-08 | 4.29651e-07 | 1.65786e-06 | 860.5942 | 3.03831e-11 | 864.11328 | 7.90564e-11
856.6099 | 2.44392e-11 | 5.37761e-11 | 2.18697e-08 | 7.59189e-08 | 4.30142e-07 | 1.65265e-06 | 860.71445 | 3.05832e-11 | 864.23311 | 7.91165e-11
856.73002 | 2.51737e-11 | 5.79957e-11 | 2.19281e-08 | 7.68626e-08 | 4.29483e-07 | 1.66077e-06 | 860.83471 | 3.09679e-11 | 864.35299 | 7.96609e-11
856.8502 | 2.57608e-11 | 5.6348e-11 | 2.16705e-08 | 7.62451e-08 | 4.29926e-07 | 1.65776e-06 | 860.95497 | 2.94001e-11 | 864.47284 | 7.83575e-11
856.97032 | 2.50213e-11 | 5.89406e-11 | 2.17248e-08 | 7.56106e-08 | 4.29489e-07 | 1.65683e-06 | 861.07524 | 3.11687e-11 | 864.59269 | 7.89972e-11
857.09046 | 2.60752e-11 | 5.36929e-11 | 2.19594e-08 | 7.71484e-08 | 4.31834e-07 | 1.65492e-06 | 861.19549 | 3.19364e-11 | 864.71253 | 7.9003e-11
857.21063 | 2.60528e-11 | 5.7957e-11 | 2.15573e-08 | 7.63332e-08 | 4.31703e-07 | 1.65923e-06 | 861.31578 | 2.8545e-11 | 864.83243 | 7.93122e-11
857.33076 | 2.52982e-11 | 5.88739e-11 | 2.1651e-08 | 7.48558e-08 | 4.30403e-07 | 1.65827e-06 | 861.43604 | 2.85556e-11 | 864.95222 | 8.09511e-11
857.45091 | 2.58241e-11 | 5.88836e-11 | 2.18085e-08 | 7.48353e-08 | 4.32352e-07 | 1.65463e-06 | 861.55629 | 3.20938e-11 | 865.07208 | 8.00005e-11
857.57107 | 2.60063e-11 | 5.67644e-11 | 2.14496e-08 | 7.75072e-08 | 4.30113e-07 | 1.65656e-06 | 861.67656 | 3.15942e-11 | 865.19192 | 7.82596e-11
857.69122 | 2.59705e-11 | 5.77224e-11 | 2.21627e-08 | 7.69736e-08 | 4.31865e-07 | 1.65754e-06 | 861.79682 | 3.00973e-11 | 865.31178 | 7.96523e-11
857.81139 | 2.53608e-11 | 5.87069e-11 | 2.16013e-08 | 7.43074e-08 | 4.31174e-07 | 1.661e-06 | 861.91708 | 2.78562e-11 | 865.43163 | 7.90309e-11
857.93162 | 2.53837e-11 | 5.69964e-11 | 2.1818e-08 | 7.33343e-08 | 4.30743e-07 | 1.65575e-06 | 862.03736 | 2.75242e-11 | 865.55147 | 7.83676e-11
858.05168 | 2.59548e-11 | 5.69806e-11 | 2.17636e-08 | 7.37471e-08 | 4.30972e-07 | 1.65485e-06 | 862.15762 | 2.72205e-11 | 865.67134 | 7.9283e-11
858.17184 | 2.53656e-11 | 5.50563e-11 | 2.15416e-08 | 7.65471e-08 | 4.3132e-07 | 1.65251e-06 | 862.27787 | 2.94772e-11 | 865.79117 | 8.02454e-11
858.29201 | 2.65135e-11 | 5.74506e-11 | 2.21132e-08 | 7.60693e-08 | 4.30578e-07 | 1.65909e-06 | 862.39814 | 2.86773e-11 | 865.91102 | 8.01574e-11
858.41215 | 2.55725e-11 | 6.02789e-11 | 2.18271e-08 | 7.57217e-08 | 4.32255e-07 | 1.65693e-06 | 862.5184 | 2.89829e-11 | 866.03087 | 8.02564e-11
858.53233 | 2.53771e-11 | 5.69405e-11 | 2.16465e-08 | 7.53681e-08 | 4.32367e-07 | 1.65527e-06 | 862.63865 | 2.99551e-11 | 866.15071 | 8.03179e-11
858.65246 | 2.63255e-11 | 5.57662e-11 | 2.18664e-08 | 7.61396e-08 | 4.32983e-07 | 1.65838e-06 | 862.75893 | 3.12303e-11 | 866.27056 | 8.06427e-11
858.77261 | 2.57521e-11 | 5.57315e-11 | 2.17633e-08 | 7.58802e-08 | 4.30287e-07 | 1.6565e-06 | 862.87927 | 3.147e-11 | 866.3904 | 7.96836e-11
858.89277 | 2.57043e-11 | 5.64208e-11 | 2.20882e-08 | 7.56653e-08 | 4.31282e-07 | 1.65967e-06 | 862.99946 | 3.1142e-11 | 866.51025 | 7.90227e-11
859.01292 | 2.62894e-11 | 6.01208e-11 | 2.16278e-08 | 7.66089e-08 | 4.30466e-07 | 1.66271e-06 | 863.11972 | 3.14976e-11 | 866.63009 | 7.91659e-11
859.13307 | 2.57233e-11 | 5.89964e-11 | 2.17789e-08 | 7.63043e-08 | 4.34894e-07 | 1.65898e-06 | 863.23996 | 3.08214e-11 | 866.74995 | 7.95696e-11
859.25322 | 2.51474e-11 | 5.71033e-11 | 2.19004e-08 | 7.64363e-08 | 4.30557e-07 | 1.65536e-06 | 863.36024 | 3.07062e-11 | 866.86979 | 7.95602e-11
859.37342 | 2.51672e-11 | 5.81902e-11 | 2.15674e-08 | 7.5371e-08 | 4.31706e-07 | 1.6554e-06 | 863.48054 | 3.03648e-11 | 866.98967 | 7.99934e-11
859.49353 | 2.60957e-11 | 5.79567e-11 | 2.17512e-08 | 7.65515e-08 | 4.31142e-07 | 1.65935e-06 | 863.60077 | 3.04544e-11 | 867.10949 | 7.96645e-11
859.61373 | 2.62621e-11 | 5.87538e-11 | 2.19728e-08 | 7.59629e-08 | 4.30624e-07 | 1.66206e-06 | 863.72102 | 2.94864e-11 | 867.22933 | 7.93198e-11
859.73383 | 2.47018e-11 | 5.71853e-11 | 2.17673e-08 | 7.58971e-08 | 4.31141e-07 | 1.66009e-06 | 863.84129 | 2.90478e-11 | 867.34916 | 7.94663e-11
859.85398 | 2.55802e-11 | 5.70922e-11 | 2.1988e-08 | 7.55503e-08 | 4.30346e-07 | 1.65881e-06 | 863.96154 | 2.98483e-11 | 867.46901 | 7.79894e-11
859.97412 | 2.7222e-11 | 5.82812e-11 | 2.18791e-08 | 7.64803e-08 | 4.29945e-07 | 1.65676e-06 | 864.08181 | 2.94024e-11 | 867.58886 | 7.8615e-11
860.09433 | 2.47987e-11 | 5.63294e-11 | 2.21929e-08 | 7.52063e-08 | 4.31193e-07 | 1.65481e-06 | 864.20207 | 2.94806e-11 | 867.70871 | 7.84219e-11
860.21448 | 2.56493e-11 | 5.90501e-11 | 2.18519e-08 | 7.58065e-08 | 4.30749e-07 | 1.66009e-06 | 864.32236 | 3.10463e-11 | 867.82856 | 7.92128e-11
860.33457 | 2.62195e-11 | 5.87378e-11 | 2.18738e-08 | 7.67905e-08 | 4.30497e-07 | 1.65974e-06 | 864.44261 | 3.02871e-11 | 867.94839 | 7.87641e-11
860.45472 | 2.61532e-11 | 5.71209e-11 | 2.17499e-08 | 7.63515e-08 | 4.30375e-07 | 1.65456e-06 | 864.56287 | 2.80323e-11 | 868.06821 | 7.7939e-11
860.57487 | 2.4518e-11 | 6.0413e-11 | 2.17938e-08 | 7.56155e-08 | 4.3012e-07 | 1.66252e-06 | 864.68317 | 2.96498e-11 | 868.18806 | 8.1339e-11
860.69502 | 2.49598e-11 | 5.50637e-11 | 2.2795e-08 | 7.55193e-08 | 4.33192e-07 | 1.65849e-06 | 864.80339 | 2.98933e-11 | 868.30792 | 8.09089e-11
860.81515 | 2.42567e-11 | 5.9188e-11 | 2.18078e-08 | 7.71615e-08 | 4.29899e-07 | 1.65761e-06 | 864.92366 | 3.0842e-11 | 868.4278 | 8.07397e-11
860.9353 | 2.76225e-11 | 5.46522e-11 | 2.1938e-08 | 7.55719e-08 | 4.30908e-07 | 1.6577e-06 | 865.04392 | 3.11332e-11 | 868.54762 | 7.94968e-11
861.05545 | 2.70609e-11 | 5.7598e-11 | 2.17703e-08 | 7.47763e-08 | 4.30621e-07 | 1.65787e-06 | 865.16417 | 3.29397e-11 | 868.66746 | 8.0604e-11
861.17557 | 2.58559e-11 | 5.57636e-11 | 2.19717e-08 | 7.52549e-08 | 4.31515e-07 | 1.6542e-06 | 865.28446 | 3.11353e-11 | 868.78729 | 7.99302e-11
861.29572 | 2.65651e-11 | 5.45124e-11 | 2.22956e-08 | 7.55077e-08 | 4.30136e-07 | 1.65752e-06 | 865.40471 | 3.06077e-11 | 868.90713 | 7.93959e-11
861.41587 | 2.60432e-11 | 5.76251e-11 | 2.20154e-08 | 7.71917e-08 | 4.29937e-07 | 1.65569e-06 | 865.52496 | 3.10547e-11 | 869.02698 | 7.81725e-11
861.53606 | 2.50357e-11 | 5.46726e-11 | 2.17278e-08 | 7.66011e-08 | 4.32439e-07 | 1.65811e-06 | 865.64523 | 2.95067e-11 | 869.14682 | 7.82983e-11
861.65615 | 2.56622e-11 | 5.54325e-11 | 2.1581e-08 | 7.53891e-08 | 4.31415e-07 | 1.65676e-06 | 865.76558 | 2.88936e-11 | 869.26663 | 8.05404e-11
861.77628 | 2.6078e-11 | 5.78101e-11 | 2.15299e-08 | 7.68478e-08 | 4.31406e-07 | 1.65933e-06 | 865.88578 | 2.85592e-11 | 869.38648 | 8.04326e-11
861.89643 | 2.59814e-11 | 5.58067e-11 | 2.1915e-08 | 7.52131e-08 | 4.30185e-07 | 1.65492e-06 | 866.00603 | 3.06104e-11 | 869.50631 | 7.80152e-11
862.01657 | 2.57753e-11 | 5.77451e-11 | 2.20711e-08 | 7.55416e-08 | 4.33169e-07 | 1.65367e-06 | 866.1263 | 2.96155e-11 | 869.62616 | 7.90163e-11
862.13671 | 2.5964e-11 | 5.56783e-11 | 2.18064e-08 | 7.63231e-08 | 4.35079e-07 | 1.65868e-06 | 866.24656 | 3.09103e-11 | 869.74598 | 8.05097e-11
862.25686 | 2.55079e-11 | 5.78281e-11 | 2.1747e-08 | 7.52964e-08 | 4.30481e-07 | 1.65976e-06 | 866.36685 | 3.1257e-11 | 869.86582 | 7.72437e-11
862.37701 | 2.56186e-11 | 5.53107e-11 | 2.27342e-08 | 7.69133e-08 | 4.30638e-07 | 1.65212e-06 | 866.48707 | 3.1307e-11 | 869.98574 | 7.98099e-11
862.49713 | 2.5998e-11 | 5.66419e-11 | 2.19231e-08 | 7.84406e-08 | 4.33048e-07 | 1.6574e-06 | 866.60735 | 2.94031e-11 | 870.10579 | 7.8825e-11
862.61725 | 2.61872e-11 | 5.2724e-11 | 2.19066e-08 | 7.65207e-08 | 4.30258e-07 | 1.65744e-06 | 866.72762 | 3.045e-11 | 870.22533 | 8.00526e-11
862.7374 | 2.58345e-11 | 5.93754e-11 | 2.19677e-08 | 7.56898e-08 | 4.30135e-07 | 1.66032e-06 | 866.84787 | 3.15452e-11 | 870.34524 | 7.75468e-11
862.85752 | 2.58412e-11 | 5.52342e-11 | 2.19962e-08 | 7.75156e-08 | 4.29975e-07 | 1.65914e-06 | 866.9682 | 2.96983e-11 | 870.46501 | 7.95796e-11
862.97769 | 2.58547e-11 | 5.87857e-11 | 2.17458e-08 | 7.67171e-08 | 4.30799e-07 | 1.65508e-06 | 867.08841 | 3.04257e-11 | 870.5848 | 7.95362e-11
863.0978 | 2.55547e-11 | 5.53144e-11 | 2.18169e-08 | 7.82101e-08 | 4.2963e-07 | 1.66059e-06 | 867.20868 | 3.0636e-11 | 870.70463 | 7.96776e-11
863.21793 | 2.50885e-11 | 5.26688e-11 | 2.21003e-08 | 7.67219e-08 | 4.32957e-07 | 1.65688e-06 | 867.32892 | 3.15811e-11 | 870.82446 | 7.83929e-11
863.33808 | 2.64375e-11 | 5.76234e-11 | 2.1721e-08 | 7.61719e-08 | 4.31564e-07 | 1.65772e-06 | 867.44921 | 3.10402e-11 | 870.94428 | 7.84878e-11
863.45821 | 2.61502e-11 | 5.65268e-11 | 2.22609e-08 | 7.59593e-08 | 4.29198e-07 | 1.65878e-06 | 867.56948 | 3.10315e-11 | 871.06413 | 8.00873e-11
863.57835 | 2.57841e-11 | 5.51083e-11 | 2.17588e-08 | 7.55724e-08 | 4.30381e-07 | 1.66145e-06 | 867.68974 | 3.09739e-11 | 871.18396 | 7.89531e-11
863.69849 | 2.6185e-11 | 6.04706e-11 | 2.26802e-08 | 7.77915e-08 | 4.3154e-07 | 1.65624e-06 | 867.81001 | 2.89725e-11 | 871.30378 | 8.02129e-11
863.81877 | 2.57905e-11 | 5.45262e-11 | 2.18142e-08 | 7.52305e-08 | 4.32564e-07 | 1.6555e-06 | 867.93027 | 2.94707e-11 | 871.42359 | 8.06303e-11
863.93874 | 2.56737e-11 | 5.36819e-11 | 2.20143e-08 | 7.6028e-08 | 4.30394e-07 | 1.65925e-06 | 868.05052 | 3.02384e-11 | 871.54343 | 7.99577e-11
864.0589 | 2.63429e-11 | 5.54825e-11 | 2.17568e-08 | 7.52395e-08 | 4.31908e-07 | 1.65621e-06 | 868.17083 | 3.06534e-11 | 871.66325 | 8.04385e-11
864.17902 | 2.58209e-11 | 5.32634e-11 | 2.18951e-08 | 7.62582e-08 | 4.3408e-07 | 1.65708e-06 | 868.29106 | 2.95655e-11 | 871.78309 | 7.98296e-11
864.29915 | 2.55737e-11 | 5.57674e-11 | 2.17542e-08 | 7.67082e-08 | 4.33712e-07 | 1.65974e-06 | 868.41133 | 2.96213e-11 | 871.90288 | 7.95015e-11
864.41927 | 2.60974e-11 | 5.55666e-11 | 2.18807e-08 | 7.51373e-08 | 4.30098e-07 | 1.66112e-06 | 868.53158 | 3.0314e-11 | 872.02272 | 7.94041e-11
864.53943 | 2.53427e-11 | 5.85732e-11 | 2.19966e-08 | 7.69018e-08 | 4.30283e-07 | 1.65436e-06 | 868.6519 | 3.01166e-11 | 872.14253 | 7.88616e-11
864.65957 | 2.64144e-11 | 5.17703e-11 | 2.20904e-08 | 7.66966e-08 | 4.32377e-07 | 1.65788e-06 | 868.77212 | 3.05229e-11 | 872.26243 | 7.99322e-11
864.77969 | 2.6175e-11 | 5.54031e-11 | 2.19842e-08 | 7.52686e-08 | 4.31632e-07 | 1.65653e-06 | 868.89239 | 3.25492e-11 | 872.38216 | 7.93172e-11
864.89986 | 2.63754e-11 | 5.85598e-11 | 2.1495e-08 | 7.56296e-08 | 4.3022e-07 | 1.65969e-06 | 869.01266 | 3.03488e-11 | 872.50199 | 7.86255e-11
865.01997 | 2.51987e-11 | 5.41917e-11 | 2.23957e-08 | 7.65086e-08 | 4.30661e-07 | 1.65606e-06 | 869.13293 | 3.04456e-11 | 872.62179 | 7.93161e-11
865.1401 | 2.45929e-11 | 6.16645e-11 | 2.16048e-08 | 7.61849e-08 | 4.29745e-07 | 1.65997e-06 | 869.25318 | 3.03963e-11 | 872.74162 | 7.87753e-11
865.26024 | 2.56681e-11 | 5.2634e-11 | 2.20952e-08 | 7.53776e-08 | 4.3082e-07 | 1.65888e-06 | 869.37342 | 2.86695e-11 | 872.86141 | 8.07964e-11
865.38038 | 2.49093e-11 | 5.99188e-11 | 2.16583e-08 | 7.64082e-08 | 4.33044e-07 | 1.65839e-06 | 869.49369 | 2.86598e-11 | 872.98129 | 7.96746e-11
865.50051 | 2.56377e-11 | 5.77855e-11 | 2.19902e-08 | 7.57019e-08 | 4.30329e-07 | 1.65576e-06 | 869.61397 | 2.98058e-11 | 873.10109 | 8.00221e-11
865.62065 | 2.74996e-11 | 5.70296e-11 | 2.18287e-08 | 7.69848e-08 | 4.34168e-07 | 1.66065e-06 | 869.73424 | 2.99409e-11 | 873.22086 | 8.01764e-11
865.74078 | 2.59569e-11 | 5.66983e-11 | 2.17583e-08 | 7.58264e-08 | 4.31972e-07 | 1.65943e-06 | 869.85449 | 2.82545e-11 | 873.34067 | 7.89032e-11
865.86091 | 2.63478e-11 | 5.78165e-11 | 2.20781e-08 | 7.59091e-08 | 4.3077e-07 | 1.65904e-06 | 869.97475 | 2.77385e-11 | 873.46049 | 7.89963e-11
865.9811 | 2.55354e-11 | 5.76945e-11 | 2.24026e-08 | 7.57959e-08 | 4.28943e-07 | 1.65806e-06 | 870.09501 | 2.86142e-11 | 873.58031 | 7.93238e-11
866.10118 | 2.56133e-11 | 5.73465e-11 | 2.2043e-08 | 7.58674e-08 | 4.31909e-07 | 1.65392e-06 | 870.21527 | 2.81942e-11 | 873.70011 | 7.79056e-11
866.22134 | 2.66261e-11 | 5.70127e-11 | 2.18016e-08 | 7.61697e-08 | 4.31198e-07 | 1.65817e-06 | 870.33555 | 2.82513e-11 | 873.81992 | 7.98954e-11
866.34146 | 2.63087e-11 | 5.66176e-11 | 2.18221e-08 | 7.57375e-08 | 4.33428e-07 | 1.65616e-06 | 870.45581 | 2.93674e-11 | 873.93973 | 7.96899e-11
866.4616 | 2.52375e-11 | 5.67702e-11 | 2.20637e-08 | 7.63662e-08 | 4.29181e-07 | 1.6588e-06 | 870.57607 | 2.93099e-11 | 874.05955 | 7.97943e-11
866.58173 | 2.52739e-11 | 5.6548e-11 | 2.16967e-08 | 7.59811e-08 | 4.30516e-07 | 1.65554e-06 | 870.69632 | 2.98724e-11 | 874.17935 | 8.00266e-11
866.70187 | 2.6408e-11 | 5.98518e-11 | 2.18645e-08 | 7.56198e-08 | 4.31668e-07 | 1.65776e-06 | 870.8166 | 3.10232e-11 | 874.29919 | 8.04579e-11
866.822 | 2.60475e-11 | 5.50311e-11 | 2.17635e-08 | 7.58236e-08 | 4.32994e-07 | 1.65926e-06 | 870.93686 | 3.13049e-11 | 874.41898 | 8.02967e-11
866.94215 | 2.69475e-11 | 6.04137e-11 | 2.16888e-08 | 7.51594e-08 | 4.31782e-07 | 1.6554e-06 | 871.05713 | 3.0262e-11 | 874.53887 | 7.93952e-11
867.06228 | 2.49248e-11 | 5.53676e-11 | 2.24653e-08 | 7.64754e-08 | 4.29405e-07 | 1.658e-06 | 871.1774 | 3.0646e-11 | 874.65859 | 7.90233e-11
867.18243 | 2.62874e-11 | 5.8147e-11 | 2.20815e-08 | 7.57434e-08 | 4.30399e-07 | 1.65758e-06 | 871.29766 | 2.90424e-11 | 874.77844 | 8.04768e-11
867.30257 | 2.54842e-11 | 5.92954e-11 | 2.15347e-08 | 7.62632e-08 | 4.34231e-07 | 1.65829e-06 | 871.41792 | 2.89178e-11 | 874.89821 | 8.01745e-11
867.4227 | 2.591e-11 | 5.32571e-11 | 2.19066e-08 | 7.5656e-08 | 4.30807e-07 | 1.65378e-06 | 871.53819 | 3.03859e-11 | 875.01801 | 8.03712e-11
867.54284 | 2.47497e-11 | 5.81277e-11 | 2.15304e-08 | 7.55488e-08 | 4.29349e-07 | 1.6555e-06 | 871.65844 | 3.00618e-11 | 875.13783 | 7.92836e-11
867.663 | 2.54253e-11 | 5.29106e-11 | 2.23309e-08 | 7.7002e-08 | 4.31283e-07 | 1.66021e-06 | 871.77874 | 3.00825e-11 | 875.25763 | 7.81624e-11
867.78313 | 2.48602e-11 | 5.7879e-11 | 2.22485e-08 | 7.60446e-08 | 4.30748e-07 | 1.65675e-06 | 871.89897 | 2.92738e-11 | 875.37743 | 8.14048e-11
867.90325 | 2.52176e-11 | 5.52027e-11 | 2.16755e-08 | 7.58114e-08 | 4.30679e-07 | 1.65615e-06 | 872.01925 | 3.07735e-11 | 875.49728 | 7.97713e-11
868.0234 | 2.61458e-11 | 5.60552e-11 | 2.1808e-08 | 7.81303e-08 | 4.30284e-07 | 1.66109e-06 | 872.13952 | 3.11753e-11 | 875.61705 | 7.83495e-11
868.14354 | 2.58742e-11 | 5.51441e-11 | 2.20903e-08 | 7.55263e-08 | 4.31847e-07 | 1.65594e-06 | 872.25985 | 3.11224e-11 | 875.73685 | 8.13153e-11
868.26368 | 2.50611e-11 | 5.64553e-11 | 2.19855e-08 | 7.68088e-08 | 4.32038e-07 | 1.65508e-06 | 872.38006 | 2.89849e-11 | 875.85667 | 7.59007e-11
868.38382 | 2.58735e-11 | 5.74701e-11 | 2.17392e-08 | 7.6487e-08 | 4.31317e-07 | 1.65222e-06 | 872.50032 | 3.01647e-11 | 875.97647 | 7.76503e-11
868.50396 | 2.54293e-11 | 5.41288e-11 | 2.19371e-08 | 7.46293e-08 | 4.31632e-07 | 1.66321e-06 | 872.62058 | 3.10755e-11 | 876.09627 | 8.20334e-11
868.62408 | 2.52073e-11 | 5.76825e-11 | 2.29166e-08 | 7.69426e-08 | 4.35781e-07 | 1.65808e-06 | 872.74085 | 2.95714e-11 | 876.21607 | 7.8763e-11
868.74423 | 2.58782e-11 | 5.87329e-11 | 2.26222e-08 | 7.46202e-08 | 4.31516e-07 | 1.65498e-06 | 872.86112 | 2.98235e-11 | 876.33588 | 7.93644e-11
868.86438 | 2.58511e-11 | 5.37926e-11 | 2.23764e-08 | 7.61232e-08 | 4.30955e-07 | 1.65965e-06 | 872.98139 | 2.86532e-11 | 876.45569 | 8.04982e-11
868.98451 | 2.54881e-11 | 5.8608e-11 | 2.20413e-08 | 7.55924e-08 | 4.31718e-07 | 1.65791e-06 | 873.10166 | 2.94053e-11 | 876.57551 | 7.96992e-11
869.10465 | 2.53472e-11 | 5.87278e-11 | 2.27158e-08 | 7.69013e-08 | 4.31795e-07 | 1.6608e-06 | 873.22194 | 3.09423e-11 | 876.69534 | 7.95438e-11
869.22479 | 2.59459e-11 | 5.61167e-11 | 2.24445e-08 | 7.55601e-08 | 4.32304e-07 | 1.65205e-06 | 873.34219 | 3.0815e-11 | 876.81512 | 8.00219e-11
869.34496 | 2.57387e-11 | 5.8399e-11 | 2.17971e-08 | 7.61287e-08 | 4.31284e-07 | 1.65189e-06 | 873.46246 | 3.08311e-11 | 876.93492 | 7.94982e-11
869.46507 | 2.52002e-11 | 5.65744e-11 | 2.2014e-08 | 7.56483e-08 | 4.31561e-07 | 1.65954e-06 | 873.58273 | 3.09256e-11 | 877.05473 | 7.93942e-11
869.58521 | 2.59422e-11 | 6.06744e-11 | 2.19742e-08 | 7.66622e-08 | 4.317e-07 | 1.65955e-06 | 873.70297 | 3.06288e-11 | 877.17456 | 8.01437e-11
869.70534 | 2.49673e-11 | 5.91086e-11 | 2.29411e-08 | 7.67263e-08 | 4.30576e-07 | 1.65383e-06 | 873.82325 | 2.94051e-11 | 877.29433 | 8.04024e-11
869.82548 | 2.49971e-11 | 5.88137e-11 | 2.17429e-08 | 7.72822e-08 | 4.30587e-07 | 1.65945e-06 | 873.94354 | 2.96381e-11 | 877.41415 | 7.96966e-11
869.9456 | 2.52643e-11 | 5.86724e-11 | 2.20665e-08 | 7.71324e-08 | 4.32284e-07 | 1.65532e-06 | 874.06384 | 2.83091e-11 | 877.53392 | 7.91469e-11
870.06576 | 2.61671e-11 | 5.50281e-11 | 2.26402e-08 | 7.75155e-08 | 4.32924e-07 | 1.65825e-06 | 874.18409 | 2.95513e-11 | 877.65374 | 7.87055e-11
870.18589 | 2.5207e-11 | 5.7678e-11 | 2.18023e-08 | 7.75212e-08 | 4.31274e-07 | 1.65409e-06 | 874.30435 | 3.0845e-11 | 877.77354 | 8.00845e-11
870.30602 | 2.46729e-11 | 5.88313e-11 | 2.17422e-08 | 7.51042e-08 | 4.27731e-07 | 1.66256e-06 | 874.42462 | 2.8825e-11 | 877.89336 | 7.98754e-11
870.42619 | 2.60991e-11 | 5.57793e-11 | 2.14591e-08 | 7.63762e-08 | 4.30893e-07 | 1.65147e-06 | 874.54495 | 2.86484e-11 | 878.01315 | 7.92562e-11
870.54631 | 2.52962e-11 | 6.04251e-11 | 2.17644e-08 | 7.52414e-08 | 4.33028e-07 | 1.65693e-06 | 874.66516 | 2.97346e-11 | 878.13305 | 7.91305e-11
870.66645 | 2.60918e-11 | 5.91544e-11 | 2.18787e-08 | 7.67113e-08 | 4.33031e-07 | 1.65916e-06 | 874.78545 | 3.12025e-11 | 878.25275 | 7.93554e-11
870.78656 | 2.57208e-11 | 5.99413e-11 | 2.17445e-08 | 7.57269e-08 | 4.31454e-07 | 1.65487e-06 | 874.90572 | 3.15683e-11 | 878.37255 | 7.86914e-11
870.90671 | 2.64454e-11 | 6.1377e-11 | 2.22635e-08 | 7.6e-08 | 4.31544e-07 | 1.66029e-06 | 875.02597 | 3.04606e-11 | 878.49238 | 7.9095e-11
871.02684 | 2.56292e-11 | 5.65414e-11 | 2.18954e-08 | 7.74173e-08 | 4.32824e-07 | 1.65598e-06 | 875.14626 | 3.15913e-11 | 878.61217 | 8.0458e-11
871.14698 | 2.56552e-11 | 5.88585e-11 | 2.21371e-08 | 7.58932e-08 | 4.31477e-07 | 1.65667e-06 | 875.26653 | 3.0825e-11 | 878.73198 | 8.0014e-11
871.26712 | 2.49574e-11 | 5.60139e-11 | 2.20541e-08 | 7.45974e-08 | 4.32005e-07 | 1.66066e-06 | 875.3868 | 3.02495e-11 | 878.85179 | 7.80015e-11
871.38725 | 2.56282e-11 | 5.68615e-11 | 2.18408e-08 | 7.56348e-08 | 4.32547e-07 | 1.65919e-06 | 875.5071 | 3.04803e-11 | 878.97158 | 7.87844e-11
871.50738 | 2.5549e-11 | 5.2622e-11 | 2.20986e-08 | 7.67703e-08 | 4.30348e-07 | 1.65661e-06 | 875.62735 | 3.11598e-11 | 879.09142 | 7.92087e-11
871.6275 | 2.52231e-11 | 5.90132e-11 | 2.21237e-08 | 7.53108e-08 | 4.32419e-07 | 1.6558e-06 | 875.74767 | 3.12071e-11 | 879.21119 | 7.98284e-11
871.74764 | 2.54476e-11 | 5.88901e-11 | 2.18021e-08 | 7.5962e-08 | 4.30122e-07 | 1.66047e-06 | 875.86789 | 2.81588e-11 | 879.33105 | 7.92275e-11
871.86778 | 2.56817e-11 | 5.78811e-11 | 2.19435e-08 | 7.56173e-08 | 4.31555e-07 | 1.65504e-06 | 875.98818 | 2.90973e-11 | 879.4508 | 7.98396e-11
871.9879 | 2.59196e-11 | 5.41061e-11 | 2.21085e-08 | 7.5228e-08 | 4.33756e-07 | 1.66443e-06 | 876.10882 | 3.05829e-11 | 879.57062 | 7.99644e-11
872.10804 | 2.47331e-11 | 5.60908e-11 | 2.19173e-08 | 7.5783e-08 | 4.30969e-07 | 1.65292e-06 | 876.22871 | 3.06508e-11 | 879.69047 | 7.88257e-11
872.22816 | 2.45047e-11 | 5.80186e-11 | 2.26568e-08 | 7.52933e-08 | 4.33904e-07 | 1.65928e-06 | 876.34904 | 3.04736e-11 | 879.81022 | 7.97424e-11
872.34829 | 2.58318e-11 | 5.81398e-11 | 2.2013e-08 | 7.67222e-08 | 4.30128e-07 | 1.65346e-06 | 876.46927 | 3.14185e-11 | 879.93003 | 7.95761e-11
872.46839 | 2.62e-11 | 5.91973e-11 | 2.19328e-08 | 7.59139e-08 | 4.30822e-07 | 1.65712e-06 | 876.58953 | 3.12026e-11 | 880.04983 | 7.89565e-11
872.58862 | 2.59608e-11 | 5.69066e-11 | 2.2392e-08 | 7.72674e-08 | 4.30713e-07 | 1.65705e-06 | 876.70987 | 2.81007e-11 | 880.16971 | 7.98875e-11
872.70866 | 2.55801e-11 | 5.80655e-11 | 2.20154e-08 | 7.61082e-08 | 4.30924e-07 | 1.65619e-06 | 876.83009 | 2.94157e-11 | 880.28945 | 8.02785e-11
872.82879 | 2.55409e-11 | 5.94952e-11 | 2.20022e-08 | 7.60075e-08 | 4.29661e-07 | 1.65781e-06 | 876.95036 | 2.87367e-11 | 880.40924 | 7.99589e-11
872.94891 | 2.47464e-11 | 5.75773e-11 | 2.3029e-08 | 7.65137e-08 | 4.32126e-07 | 1.65531e-06 | 877.07064 | 2.81079e-11 | 880.52905 | 7.90083e-11
873.06904 | 2.57889e-11 | 6.1825e-11 | 2.23568e-08 | 7.66488e-08 | 4.31651e-07 | 1.65762e-06 | 877.19094 | 2.88234e-11 | 880.64886 | 8.08279e-11
873.18917 | 2.48063e-11 | 5.68176e-11 | 2.23814e-08 | 7.5812e-08 | 4.31031e-07 | 1.65845e-06 | 877.31121 | 2.971e-11 | 880.76868 | 8.07575e-11
873.30931 | 2.59711e-11 | 5.33524e-11 | 2.19343e-08 | 7.49628e-08 | 4.31083e-07 | 1.65416e-06 | 877.43148 | 2.98151e-11 | 880.88848 | 7.97038e-11
873.42941 | 2.52565e-11 | 5.86621e-11 | 2.21305e-08 | 7.69353e-08 | 4.31148e-07 | 1.65778e-06 | 877.55174 | 3.08952e-11 | 881.00833 | 7.93854e-11
873.54953 | 2.4933e-11 | 5.86871e-11 | 2.15517e-08 | 7.53902e-08 | 4.31787e-07 | 1.65706e-06 | 877.67204 | 3.02312e-11 | 881.12808 | 7.95432e-11
873.66967 | 2.49618e-11 | 5.91921e-11 | 2.25144e-08 | 7.62162e-08 | 4.31916e-07 | 1.65547e-06 | 877.79232 | 3.09269e-11 | 881.2479 | 7.9156e-11
873.78978 | 2.65006e-11 | 5.79455e-11 | 2.17288e-08 | 7.57387e-08 | 4.31618e-07 | 1.66024e-06 | 877.9126 | 2.91484e-11 | 881.36772 | 7.92892e-11
873.90991 | 2.62021e-11 | 5.79693e-11 | 2.18047e-08 | 7.51515e-08 | 4.29601e-07 | 1.65381e-06 | 878.03287 | 2.93463e-11 | 881.48757 | 7.86198e-11
874.03003 | 2.54939e-11 | 5.75124e-11 | 2.17042e-08 | 7.62654e-08 | 4.33746e-07 | 1.65901e-06 | 878.15314 | 3.00222e-11 | 881.60734 | 7.97896e-11
874.15013 | 2.59366e-11 | 5.55011e-11 | 2.16822e-08 | 7.57082e-08 | 4.32546e-07 | 1.65855e-06 | 878.27344 | 2.93714e-11 | 881.72713 | 7.91645e-11
874.27026 | 2.66955e-11 | 6.00628e-11 | 2.17327e-08 | 7.64067e-08 | 4.33921e-07 | 1.66004e-06 | 878.39371 | 2.91707e-11 | 881.84695 | 7.86459e-11
874.39038 | 2.66984e-11 | 5.63978e-11 | 2.26435e-08 | 7.64382e-08 | 4.31361e-07 | 1.6551e-06 | 878.51397 | 3.20917e-11 | 881.9668 | 7.83587e-11
874.51049 | 2.47631e-11 | 5.96107e-11 | 2.20298e-08 | 7.66314e-08 | 4.29903e-07 | 1.6597e-06 | 878.63427 | 3.04684e-11 | 882.08657 | 7.96698e-11
874.63061 | 2.5674e-11 | 5.59443e-11 | 2.20116e-08 | 7.71984e-08 | 4.31303e-07 | 1.65954e-06 | 878.75455 | 2.97954e-11 | 882.20638 | 7.98218e-11
874.75075 | 2.60537e-11 | 5.87489e-11 | 2.2343e-08 | 7.55763e-08 | 4.32794e-07 | 1.66252e-06 | 878.87482 | 2.95057e-11 | 882.32619 | 7.77928e-11
874.87086 | 2.54331e-11 | 6.16779e-11 | 2.22073e-08 | 7.65044e-08 | 4.32262e-07 | 1.65661e-06 | 878.9951 | 2.97246e-11 | 882.44601 | 7.97359e-11
874.99097 | 2.63435e-11 | 6.21543e-11 | 2.23256e-08 | 7.75948e-08 | 4.30317e-07 | 1.65784e-06 | 879.11539 | 3.04469e-11 | 882.5658 | 8.05915e-11
875.11109 | 2.61662e-11 | 5.71338e-11 | 2.18528e-08 | 7.62473e-08 | 4.30848e-07 | 1.65641e-06 | 879.23566 | 2.88322e-11 | 882.68561 | 7.94317e-11
875.23123 | 2.54616e-11 | 5.77691e-11 | 2.2497e-08 | 7.63227e-08 | 4.2994e-07 | 1.65521e-06 | 879.35593 | 2.95308e-11 | 882.80543 | 7.9428e-11
875.35135 | 2.55882e-11 | 5.74135e-11 | 2.23345e-08 | 7.48852e-08 | 4.31201e-07 | 1.65806e-06 | 879.47623 | 2.9339e-11 | 882.92524 | 7.80583e-11
875.47144 | 2.51245e-11 | 6.07445e-11 | 2.19161e-08 | 7.5109e-08 | 4.29864e-07 | 1.65402e-06 | 879.59656 | 2.97066e-11 | 883.04506 | 7.89081e-11
875.59159 | 2.57344e-11 | 5.57353e-11 | 2.27265e-08 | 7.61947e-08 | 4.31353e-07 | 1.65511e-06 | 879.7168 | 2.91573e-11 | 883.16488 | 7.95207e-11
875.71173 | 2.56192e-11 | 6.04283e-11 | 2.21171e-08 | 7.69575e-08 | 4.3302e-07 | 1.66048e-06 | 879.83706 | 2.91351e-11 | 883.28473 | 7.93514e-11
875.83182 | 2.66929e-11 | 5.69138e-11 | 2.18695e-08 | 7.78459e-08 | 4.31936e-07 | 1.6569e-06 | 879.95733 | 2.93977e-11 | 883.40454 | 7.96468e-11
875.95193 | 2.59138e-11 | 5.96053e-11 | 2.16186e-08 | 7.61514e-08 | 4.30895e-07 | 1.66196e-06 | 880.07764 | 2.9601e-11 | 883.52431 | 7.86873e-11
876.07206 | 2.48626e-11 | 5.81094e-11 | 2.25476e-08 | 7.46544e-08 | 4.31952e-07 | 1.65673e-06 | 880.19791 | 2.99125e-11 | 883.64412 | 7.83708e-11
876.19222 | 2.45585e-11 | 5.73204e-11 | 2.1953e-08 | 7.61349e-08 | 4.31535e-07 | 1.65416e-06 | 880.31819 | 2.92724e-11 | 883.76392 | 7.95032e-11
876.31228 | 2.61675e-11 | 5.82372e-11 | 2.18366e-08 | 7.61396e-08 | 4.31325e-07 | 1.65532e-06 | 880.43847 | 2.91765e-11 | 883.88373 | 7.97119e-11
876.43238 | 2.68065e-11 | 5.8539e-11 | 2.18665e-08 | 7.67914e-08 | 4.30438e-07 | 1.6525e-06 | 880.5588 | 2.91955e-11 | 884.00356 | 7.89903e-11
876.55251 | 2.57285e-11 | 5.89445e-11 | 2.18742e-08 | 7.57808e-08 | 4.30284e-07 | 1.65953e-06 | 880.67902 | 2.97615e-11 | 884.12338 | 8.01301e-11
876.67264 | 2.55217e-11 | 5.13817e-11 | 2.18067e-08 | 7.5592e-08 | 4.32884e-07 | 1.65632e-06 | 880.79931 | 3.13524e-11 | 884.24322 | 7.98949e-11
876.79276 | 2.53722e-11 | 5.74655e-11 | 2.19436e-08 | 7.65687e-08 | 4.32514e-07 | 1.65992e-06 | 880.91959 | 2.89928e-11 | 884.36307 | 7.95901e-11
876.91287 | 2.56378e-11 | 5.56807e-11 | 2.19811e-08 | 7.48306e-08 | 4.3122e-07 | 1.65932e-06 | 881.03988 | 2.85714e-11 | 884.48283 | 7.99996e-11
877.03299 | 2.5299e-11 | 5.65065e-11 | 2.17858e-08 | 7.65683e-08 | 4.29578e-07 | 1.65789e-06 | 881.16016 | 2.97008e-11 | 884.60263 | 7.97473e-11
877.15316 | 2.65289e-11 | 5.87761e-11 | 2.16159e-08 | 7.63165e-08 | 4.30635e-07 | 1.65656e-06 | 881.28045 | 2.92563e-11 | 884.72244 | 7.89542e-11
877.27322 | 2.70002e-11 | 5.54308e-11 | 2.1844e-08 | 7.76714e-08 | 4.31616e-07 | 1.65463e-06 | 881.40072 | 2.89318e-11 | 884.84227 | 7.95361e-11
877.39334 | 2.5409e-11 | 5.76048e-11 | 2.24201e-08 | 7.60819e-08 | 4.35361e-07 | 1.65314e-06 | 881.521 | 2.94222e-11 | 884.96211 | 8.09711e-11
877.51346 | 2.55619e-11 | 5.81857e-11 | 2.17579e-08 | 7.57097e-08 | 4.29461e-07 | 1.65648e-06 | 881.6413 | 3.00533e-11 | 885.08191 | 8.01187e-11
877.63357 | 2.62578e-11 | 5.80085e-11 | 2.18414e-08 | 7.48897e-08 | 4.31767e-07 | 1.65757e-06 | 881.76155 | 3.08019e-11 | 885.20175 | 7.81915e-11
877.75368 | 2.46194e-11 | 5.74981e-11 | 2.20147e-08 | 7.5602e-08 | 4.3005e-07 | 1.65651e-06 | 881.88184 | 2.90947e-11 | 885.32155 | 7.81007e-11
877.87379 | 2.55229e-11 | 5.78961e-11 | 2.21259e-08 | 7.47393e-08 | 4.30478e-07 | 1.657e-06 | 882.00211 | 2.86045e-11 | 885.44137 | 8.07777e-11
877.99391 | 2.65123e-11 | 6.11663e-11 | 2.22084e-08 | 7.63527e-08 | 4.29358e-07 | 1.6559e-06 | 882.12239 | 2.95902e-11 | 885.5612 | 8.02103e-11
878.11403 | 2.57491e-11 | 5.85588e-11 | 2.26084e-08 | 7.75012e-08 | 4.32325e-07 | 1.65627e-06 | 882.24267 | 3.08096e-11 | 885.68107 | 7.9417e-11
878.23414 | 2.60212e-11 | 5.67926e-11 | 2.18337e-08 | 7.51563e-08 | 4.3174e-07 | 1.65538e-06 | 882.36296 | 2.97823e-11 | 885.80086 | 7.93879e-11
878.35428 | 2.65723e-11 | 5.73814e-11 | 2.17509e-08 | 7.60926e-08 | 4.2889e-07 | 1.65753e-06 | 882.48324 | 2.90318e-11 | 885.92069 | 7.96246e-11
878.47443 | 2.57167e-11 | 5.42861e-11 | 2.19407e-08 | 7.58569e-08 | 4.29303e-07 | 1.65527e-06 | 882.6035 | 3.03904e-11 | 886.04055 | 7.93122e-11
878.59448 | 2.60198e-11 | 5.96493e-11 | 2.22181e-08 | 7.58363e-08 | 4.30761e-07 | 1.659e-06 | 882.72379 | 3.04839e-11 | 886.16034 | 7.7251e-11
878.71458 | 2.55833e-11 | 5.67727e-11 | 2.18803e-08 | 7.63722e-08 | 4.33817e-07 | 1.6606e-06 | 882.84408 | 3.05883e-11 | 886.28021 | 7.97971e-11
878.83471 | 2.5704e-11 | 6.05747e-11 | 2.18611e-08 | 7.6385e-08 | 4.31417e-07 | 1.66002e-06 | 882.96434 | 2.95446e-11 | 886.4 | 7.86768e-11
878.95481 | 2.58833e-11 | 5.76781e-11 | 2.18189e-08 | 7.6355e-08 | 4.3151e-07 | 1.66002e-06 | 883.08463 | 3.03173e-11 | 886.51984 | 7.8709e-11
879.07491 | 2.60564e-11 | 5.79879e-11 | 2.171e-08 | 7.58355e-08 | 4.32547e-07 | 1.66102e-06 | 883.2049 | 3.02469e-11 | 886.63968 | 7.84964e-11
879.19511 | 2.55771e-11 | 5.556e-11 | 2.22577e-08 | 7.853e-08 | 4.30309e-07 | 1.65744e-06 | 883.32517 | 3.01581e-11 | 886.75951 | 8.04919e-11
879.31516 | 2.59792e-11 | 5.96156e-11 | 2.21338e-08 | 7.53628e-08 | 4.31959e-07 | 1.65569e-06 | 883.4455 | 2.94531e-11 | 886.87935 | 7.78759e-11
879.4353 | 2.45392e-11 | 5.67105e-11 | 2.19895e-08 | 7.59172e-08 | 4.35907e-07 | 1.66047e-06 | 883.56573 | 3.06728e-11 | 886.99918 | 7.8132e-11
879.55539 | 2.54231e-11 | 5.50466e-11 | 2.17723e-08 | 7.6276e-08 | 4.3078e-07 | 1.65973e-06 | 883.68601 | 2.92846e-11 | 887.11902 | 7.94954e-11
879.67549 | 2.61257e-11 | 6.01696e-11 | 2.26827e-08 | 7.60281e-08 | 4.30591e-07 | 1.65483e-06 | 883.80628 | 2.98991e-11 | 887.23889 | 7.83015e-11
879.79561 | 2.60592e-11 | 5.61163e-11 | 2.17113e-08 | 7.72549e-08 | 4.28457e-07 | 1.65423e-06 | 883.92655 | 2.95358e-11 | 887.3587 | 7.82956e-11
879.9157 | 2.584e-11 | 5.83934e-11 | 2.17314e-08 | 7.6136e-08 | 4.30843e-07 | 1.66293e-06 | 884.04684 | 2.90573e-11 | 887.47857 | 7.85514e-11
880.03582 | 2.5505e-11 | 5.71487e-11 | 2.22028e-08 | 7.59922e-08 | 4.30246e-07 | 1.65731e-06 | 884.1671 | 2.83695e-11 | 887.59841 | 7.90612e-11
880.15593 | 2.46789e-11 | 5.94234e-11 | 2.21291e-08 | 7.46481e-08 | 4.34144e-07 | 1.65457e-06 | 884.28737 | 3.05136e-11 | 887.71822 | 7.91982e-11
880.27603 | 2.51038e-11 | 5.28389e-11 | 2.18767e-08 | 7.48742e-08 | 4.30574e-07 | 1.65797e-06 | 884.40764 | 3.14691e-11 | 887.83807 | 7.85442e-11
880.39614 | 2.53299e-11 | 5.94094e-11 | 2.16119e-08 | 7.67408e-08 | 4.33047e-07 | 1.65383e-06 | 884.52791 | 3.02859e-11 | 887.95791 | 7.92063e-11
880.51631 | 2.56926e-11 | 5.58118e-11 | 2.23392e-08 | 7.52976e-08 | 4.30903e-07 | 1.65727e-06 | 884.64819 | 3.10893e-11 | 888.07776 | 7.8615e-11
880.63636 | 2.52901e-11 | 5.69668e-11 | 2.19692e-08 | 7.57686e-08 | 4.29984e-07 | 1.65557e-06 | 884.76846 | 2.96579e-11 | 888.19761 | 7.88041e-11
880.7565 | 2.57909e-11 | 5.70746e-11 | 2.16831e-08 | 7.75473e-08 | 4.32686e-07 | 1.66072e-06 | 884.88873 | 2.91086e-11 | 888.31743 | 7.9438e-11
880.87662 | 2.62494e-11 | 6.05276e-11 | 2.16956e-08 | 7.76089e-08 | 4.31391e-07 | 1.6561e-06 | 885.00901 | 2.89377e-11 | 888.43727 | 8.00547e-11
880.99668 | 2.54165e-11 | 5.79827e-11 | 2.18618e-08 | 7.59026e-08 | 4.32309e-07 | 1.65997e-06 | 885.12928 | 3.04587e-11 | 888.55713 | 7.93104e-11
881.1168 | 2.67433e-11 | 5.79992e-11 | 2.17138e-08 | 7.58928e-08 | 4.29813e-07 | 1.66252e-06 | 885.24954 | 3.02477e-11 | 888.67697 | 7.97631e-11
881.2369 | 2.49923e-11 | 5.83408e-11 | 2.15858e-08 | 7.66239e-08 | 4.28671e-07 | 1.65668e-06 | 885.36981 | 2.98796e-11 | 888.79685 | 8.03163e-11
881.35701 | 2.4881e-11 | 5.69048e-11 | 2.1535e-08 | 7.652e-08 | 4.31356e-07 | 1.65515e-06 | 885.49014 | 3.00506e-11 | 888.91678 | 7.87858e-11
881.4771 | 2.53834e-11 | 5.84557e-11 | 2.17315e-08 | 7.71858e-08 | 4.29819e-07 | 1.6586e-06 | 885.61036 | 3.14417e-11 | 889.03651 | 7.86766e-11
881.59723 | 2.51894e-11 | 6.02763e-11 | 2.2233e-08 | 7.70109e-08 | 4.29352e-07 | 1.65787e-06 | 885.73063 | 3.10345e-11 | 889.15635 | 7.90152e-11
881.7173 | 2.57863e-11 | 5.78931e-11 | 2.25534e-08 | 7.54599e-08 | 4.30836e-07 | 1.65713e-06 | 885.85089 | 2.88829e-11 | 889.27617 | 7.79598e-11
881.83745 | 2.63533e-11 | 5.62519e-11 | 2.16165e-08 | 7.61481e-08 | 4.32324e-07 | 1.66101e-06 | 885.97119 | 2.98246e-11 | 889.39602 | 7.88547e-11
881.9575 | 2.47169e-11 | 5.91658e-11 | 2.21025e-08 | 7.66068e-08 | 4.30369e-07 | 1.65714e-06 | 886.09144 | 2.91894e-11 | 889.51587 | 7.82976e-11
882.07763 | 2.64853e-11 | 5.58859e-11 | 2.20924e-08 | 7.59392e-08 | 4.2991e-07 | 1.65776e-06 | 886.21169 | 2.8996e-11 | 889.63571 | 7.82178e-11
882.19772 | 2.63282e-11 | 5.58467e-11 | 2.19492e-08 | 7.53479e-08 | 4.32506e-07 | 1.6562e-06 | 886.33197 | 2.79896e-11 | 889.7556 | 7.80746e-11
882.31782 | 2.49784e-11 | 6.01828e-11 | 2.21869e-08 | 7.62894e-08 | 4.34554e-07 | 1.65994e-06 | 886.45223 | 2.85231e-11 | 889.87541 | 7.92866e-11
882.43798 | 2.58841e-11 | 5.72519e-11 | 2.17529e-08 | 7.5417e-08 | 4.31524e-07 | 1.65764e-06 | 886.5725 | 2.9579e-11 | 889.99525 | 7.82464e-11
882.55803 | 2.52692e-11 | 5.75401e-11 | 2.22006e-08 | 7.54127e-08 | 4.30882e-07 | 1.65695e-06 | 886.69277 | 3.0032e-11 | 890.11509 | 7.69212e-11
882.67814 | 2.61837e-11 | 5.64589e-11 | 2.208e-08 | 7.48342e-08 | 4.32372e-07 | 1.65766e-06 | 886.81306 | 3.0027e-11 | 890.23497 | 8.07331e-11
882.79823 | 2.57005e-11 | 5.59976e-11 | 2.20077e-08 | 7.76345e-08 | 4.29547e-07 | 1.65702e-06 | 886.93331 | 2.91043e-11 | 890.35478 | 7.86371e-11
882.91834 | 2.50712e-11 | 5.85891e-11 | 2.22766e-08 | 7.56995e-08 | 4.32951e-07 | 1.6542e-06 | 887.05363 | 2.86697e-11 | 890.47463 | 7.96888e-11
883.03843 | 2.56672e-11 | 5.64154e-11 | 2.21398e-08 | 7.70145e-08 | 4.32324e-07 | 1.65872e-06 | 887.17387 | 2.7888e-11 | 890.59447 | 8.03694e-11
883.15854 | 2.58696e-11 | 5.98876e-11 | 2.33018e-08 | 7.56221e-08 | 4.30883e-07 | 1.65484e-06 | 887.29412 | 3.01976e-11 | 890.71432 | 8.02373e-11
883.27864 | 2.5905e-11 | 5.45608e-11 | 2.18453e-08 | 7.47498e-08 | 4.30466e-07 | 1.65791e-06 | 887.41439 | 3.09586e-11 | 890.83416 | 7.95334e-11
883.39873 | 2.57771e-11 | 5.92283e-11 | 2.25455e-08 | 7.61826e-08 | 4.32647e-07 | 1.65942e-06 | 887.53465 | 3.09244e-11 | 890.95399 | 7.89436e-11
883.51883 | 2.55238e-11 | 5.70643e-11 | 2.16468e-08 | 7.56832e-08 | 4.31627e-07 | 1.65927e-06 | 887.65492 | 3.02376e-11 | 891.07383 | 7.84456e-11
883.63893 | 2.50792e-11 | 5.32959e-11 | 2.17012e-08 | 7.55334e-08 | 4.3273e-07 | 1.65496e-06 | 887.77523 | 3.0211e-11 | 891.19369 | 7.89427e-11
883.75903 | 2.59972e-11 | 6.07353e-11 | 2.28731e-08 | 7.52766e-08 | 4.3051e-07 | 1.65639e-06 | 887.89549 | 3.00523e-11 | 891.31354 | 7.94057e-11
883.87918 | 2.5773e-11 | 5.9651e-11 | 2.22033e-08 | 7.7018e-08 | 4.30236e-07 | 1.65592e-06 | 888.01572 | 2.83996e-11 | 891.43335 | 7.88771e-11
883.99922 | 2.59517e-11 | 6.03073e-11 | 2.16122e-08 | 7.60865e-08 | 4.32582e-07 | 1.66009e-06 | 888.13603 | 2.85322e-11 | 891.5532 | 7.77271e-11
884.11935 | 2.62066e-11 | 5.79246e-11 | 2.18112e-08 | 7.64865e-08 | 4.3087e-07 | 1.65688e-06 | 888.25625 | 2.87952e-11 | 891.67305 | 7.94398e-11
884.23943 | 2.59061e-11 | 5.80457e-11 | 2.17036e-08 | 7.50374e-08 | 4.31172e-07 | 1.65949e-06 | 888.37652 | 3.08287e-11 | 891.79291 | 7.89552e-11
884.35954 | 2.60287e-11 | 5.81247e-11 | 2.17778e-08 | 7.64723e-08 | 4.31264e-07 | 1.65231e-06 | 888.49679 | 3.19661e-11 | 891.91279 | 7.90329e-11
884.47964 | 2.51572e-11 | 6.01065e-11 | 2.19282e-08 | 7.61107e-08 | 4.33926e-07 | 1.65931e-06 | 888.61709 | 3.06151e-11 | 892.03259 | 7.93211e-11
884.59971 | 2.60973e-11 | 5.73661e-11 | 2.206e-08 | 7.62286e-08 | 4.34445e-07 | 1.65549e-06 | 888.73732 | 3.06246e-11 | 892.15244 | 8.01329e-11
884.71986 | 2.61416e-11 | 5.77059e-11 | 2.17121e-08 | 7.45094e-08 | 4.33365e-07 | 1.6535e-06 | 888.85761 | 3.17427e-11 | 892.27228 | 8.02203e-11
884.83993 | 2.5777e-11 | 5.76871e-11 | 2.16944e-08 | 7.57799e-08 | 4.29906e-07 | 1.65772e-06 | 888.9779 | 3.01674e-11 | 892.39212 | 7.75629e-11
884.96001 | 2.57514e-11 | 5.82297e-11 | 2.20305e-08 | 7.60013e-08 | 4.34748e-07 | 1.65575e-06 | 889.09817 | 2.85491e-11 | 892.51196 | 7.83374e-11
885.08016 | 2.57436e-11 | 5.83049e-11 | 2.23913e-08 | 7.54978e-08 | 4.31689e-07 | 1.65774e-06 | 889.21838 | 2.98728e-11 | 892.63181 | 8.02617e-11
885.20026 | 2.55057e-11 | 6.01364e-11 | 2.22157e-08 | 7.57277e-08 | 4.30432e-07 | 1.65427e-06 | 889.33865 | 2.99069e-11 | 892.75164 | 7.89605e-11
885.32037 | 2.69579e-11 | 5.96116e-11 | 2.18749e-08 | 7.56942e-08 | 4.30394e-07 | 1.6637e-06 | 889.45893 | 2.99054e-11 | 892.87149 | 7.79055e-11
885.4404 | 2.68095e-11 | 5.9279e-11 | 2.1982e-08 | 7.51765e-08 | 4.30659e-07 | 1.65553e-06 | 889.57919 | 3.02265e-11 | 892.99134 | 7.95575e-11
885.56051 | 2.54679e-11 | 5.98092e-11 | 2.19998e-08 | 7.65604e-08 | 4.2897e-07 | 1.65025e-06 | 889.69944 | 3.0761e-11 | 893.11117 | 7.83236e-11
885.6806 | 2.58814e-11 | 5.89385e-11 | 2.19643e-08 | 7.6011e-08 | 4.31189e-07 | 1.6558e-06 | 889.81972 | 2.98792e-11 | 893.23101 | 7.98979e-11
885.80073 | 2.59171e-11 | 5.919e-11 | 2.26789e-08 | 7.5598e-08 | 4.32887e-07 | 1.66069e-06 | 889.93997 | 2.91055e-11 | 893.35088 | 7.94919e-11
885.92081 | 2.52833e-11 | 5.67009e-11 | 2.18108e-08 | 7.54205e-08 | 4.32065e-07 | 1.65568e-06 | 890.06032 | 3.14904e-11 | 893.47068 | 8.02448e-11
886.0409 | 2.57932e-11 | 5.98675e-11 | 2.19599e-08 | 7.5246e-08 | 4.31323e-07 | 1.65442e-06 | 890.18053 | 3.14341e-11 | 893.59053 | 7.99744e-11
886.16101 | 2.6211e-11 | 5.46925e-11 | 2.30153e-08 | 7.62044e-08 | 4.32316e-07 | 1.65477e-06 | 890.30081 | 3.08846e-11 | 893.71036 | 7.86285e-11
886.28116 | 2.62155e-11 | 5.77061e-11 | 2.21341e-08 | 7.58584e-08 | 4.30992e-07 | 1.65405e-06 | 890.42107 | 3.04558e-11 | 893.83021 | 7.85144e-11
886.40122 | 2.52907e-11 | 5.69688e-11 | 2.19043e-08 | 7.55265e-08 | 4.32251e-07 | 1.65528e-06 | 890.54135 | 2.97697e-11 | 893.95005 | 7.91046e-11
886.52133 | 2.58752e-11 | 6.12266e-11 | 2.19724e-08 | 7.6246e-08 | 4.32905e-07 | 1.66007e-06 | 890.66162 | 2.8444e-11 | 894.06992 | 7.90318e-11
886.64143 | 2.59875e-11 | 5.3825e-11 | 2.2017e-08 | 7.51667e-08 | 4.32974e-07 | 1.65575e-06 | 890.78189 | 2.97052e-11 | 894.18971 | 7.73362e-11
886.76158 | 2.63395e-11 | 5.75629e-11 | 2.18574e-08 | 7.52057e-08 | 4.32456e-07 | 1.65491e-06 | 890.90216 | 2.99779e-11 | 894.30957 | 7.91041e-11
886.88166 | 2.57942e-11 | 5.50614e-11 | 2.15777e-08 | 7.66403e-08 | 4.29601e-07 | 1.65913e-06 | 891.02244 | 3.15775e-11 | 894.42944 | 7.73414e-11
887.00176 | 2.56489e-11 | 5.76398e-11 | 2.25061e-08 | 7.58657e-08 | 4.31515e-07 | 1.65619e-06 | 891.14275 | 2.93771e-11 | 894.54925 | 7.81228e-11
887.12185 | 2.60095e-11 | 5.66115e-11 | 2.23101e-08 | 7.64566e-08 | 4.31281e-07 | 1.65095e-06 | 891.26297 | 2.98646e-11 | 894.6691 | 7.94854e-11
887.24199 | 2.49502e-11 | 5.56242e-11 | 2.18027e-08 | 7.59777e-08 | 4.35528e-07 | 1.65504e-06 | 891.38328 | 2.98441e-11 | 894.78905 | 7.94865e-11
887.36213 | 2.5337e-11 | 5.53364e-11 | 2.22746e-08 | 7.69821e-08 | 4.31849e-07 | 1.65446e-06 | 891.50354 | 2.94537e-11 | 894.90877 | 8.04019e-11
887.4822 | 2.70418e-11 | 5.70973e-11 | 2.17821e-08 | 7.60206e-08 | 4.31212e-07 | 1.65922e-06 | 891.62381 | 2.92797e-11 | 895.02863 | 7.83082e-11
887.60232 | 2.66316e-11 | 5.66842e-11 | 2.16016e-08 | 7.62336e-08 | 4.32857e-07 | 1.6544e-06 | 891.74413 | 2.84662e-11 | 895.14846 | 7.81811e-11
887.72243 | 2.51604e-11 | 5.84065e-11 | 2.1941e-08 | 7.60062e-08 | 4.30636e-07 | 1.65766e-06 | 891.86436 | 2.63697e-11 | 895.26832 | 8.0196e-11
887.84257 | 2.51579e-11 | 5.9885e-11 | 2.19356e-08 | 7.46944e-08 | 4.32003e-07 | 1.65396e-06 | 891.98464 | 2.83052e-11 | 895.38814 | 8.03514e-11
887.96264 | 2.5549e-11 | 5.83943e-11 | 2.2054e-08 | 7.74398e-08 | 4.32059e-07 | 1.65769e-06 | 892.10491 | 2.89886e-11 | 895.508 | 7.83066e-11
888.08277 | 2.59695e-11 | 5.86313e-11 | 2.20055e-08 | 7.54355e-08 | 4.29705e-07 | 1.65803e-06 | 892.22519 | 2.98838e-11 | 895.62781 | 7.94461e-11
888.20288 | 2.50344e-11 | 5.67302e-11 | 2.17495e-08 | 7.60665e-08 | 4.29523e-07 | 1.65733e-06 | 892.34547 | 2.94128e-11 | 895.74773 | 7.7162e-11
888.323 | 2.54738e-11 | 5.68817e-11 | 2.20886e-08 | 7.68535e-08 | 4.32437e-07 | 1.65287e-06 | 892.46577 | 2.90507e-11 | 895.86756 | 7.98621e-11
888.44317 | 2.57945e-11 | 5.657e-11 | 2.1652e-08 | 7.65355e-08 | 4.35322e-07 | 1.6574e-06 | 892.58603 | 2.99319e-11 | 895.98737 | 7.90866e-11
888.56322 | 2.60952e-11 | 5.80501e-11 | 2.22719e-08 | 7.60919e-08 | 4.31899e-07 | 1.6555e-06 | 892.70631 | 3.10687e-11 | 896.10722 | 7.83799e-11
888.68336 | 2.57854e-11 | 5.75339e-11 | 2.21845e-08 | 7.69786e-08 | 4.31009e-07 | 1.65975e-06 | 892.82658 | 2.90632e-11 | 896.22708 | 7.93134e-11
888.80347 | 2.50969e-11 | 5.99326e-11 | 2.23071e-08 | 7.78499e-08 | 4.32857e-07 | 1.65866e-06 | 892.94687 | 2.79802e-11 | 896.34692 | 7.97893e-11
888.92358 | 2.56114e-11 | 5.94405e-11 | 2.20985e-08 | 7.55323e-08 | 4.35028e-07 | 1.65612e-06 | 893.06715 | 2.83461e-11 | 896.46677 | 7.96401e-11
889.04369 | 2.60072e-11 | 5.59866e-11 | 2.23763e-08 | 7.67714e-08 | 4.32224e-07 | 1.65281e-06 | 893.18743 | 3.04496e-11 | 896.58665 | 7.84539e-11
889.16381 | 2.58814e-11 | 5.66305e-11 | 2.20713e-08 | 7.612e-08 | 4.31449e-07 | 1.65941e-06 | 893.30771 | 2.96379e-11 | 896.70647 | 7.91981e-11
889.28393 | 2.48612e-11 | 5.88162e-11 | 2.20513e-08 | 7.6646e-08 | 4.29808e-07 | 1.65592e-06 | 893.42797 | 2.93422e-11 | 896.82633 | 7.87449e-11
889.40405 | 2.54133e-11 | 6.45916e-11 | 2.22994e-08 | 7.65056e-08 | 4.28706e-07 | 1.65578e-06 | 893.54826 | 2.79597e-11 | 896.94621 | 7.98408e-11
889.52417 | 2.54418e-11 | 5.89262e-11 | 2.19308e-08 | 7.64688e-08 | 4.31012e-07 | 1.65317e-06 | 893.66854 | 3.00168e-11 | 897.06605 | 7.90961e-11
889.64431 | 2.49826e-11 | 5.42167e-11 | 2.21153e-08 | 7.66284e-08 | 4.30542e-07 | 1.65391e-06 | 893.78885 | 3.02811e-11 | 897.18588 | 7.93962e-11
889.76442 | 2.60989e-11 | 6.48325e-11 | 2.20284e-08 | 7.51757e-08 | 4.31912e-07 | 1.65598e-06 | 893.9091 | 3.11036e-11 | 897.30571 | 7.83692e-11
889.88453 | 2.5684e-11 | 7.10902e-11 | 2.19865e-08 | 7.66731e-08 | 4.31684e-07 | 1.65346e-06 | 894.02938 | 3.09656e-11 | 897.42556 | 7.87609e-11
890.00467 | 2.46206e-11 | 5.97116e-11 | 2.16962e-08 | 7.62716e-08 | 4.31979e-07 | 1.65851e-06 | 894.14968 | 2.93107e-11 | 897.54543 | 7.99202e-11
890.12478 | 2.54124e-11 | 5.82351e-11 | 2.14471e-08 | 7.51668e-08 | 4.31794e-07 | 1.6569e-06 | 894.26996 | 2.89187e-11 | 897.66528 | 7.78492e-11
890.24491 | 2.59436e-11 | 5.87175e-11 | 2.22643e-08 | 7.66021e-08 | 4.31909e-07 | 1.65645e-06 | 894.39023 | 2.8303e-11 | 897.78513 | 7.94173e-11
890.36503 | 2.46891e-11 | 6.24659e-11 | 2.19818e-08 | 7.70084e-08 | 4.30182e-07 | 1.65651e-06 | 894.51053 | 2.94072e-11 | 897.90498 | 7.93253e-11
890.48515 | 2.49605e-11 | 5.64584e-11 | 2.17871e-08 | 7.71735e-08 | 4.30144e-07 | 1.6608e-06 | 894.63081 | 2.99223e-11 | 898.02482 | 7.90663e-11
890.60527 | 2.54676e-11 | 6.26793e-11 | 2.22449e-08 | 7.50854e-08 | 4.30816e-07 | 1.65447e-06 | 894.75109 | 2.9707e-11 | 898.14467 | 7.77096e-11
890.72538 | 2.50652e-11 | 5.95712e-11 | 2.21424e-08 | 7.5909e-08 | 4.3037e-07 | 1.65544e-06 | 894.87138 | 2.98729e-11 | 898.26452 | 7.74901e-11
890.8455 | 2.55187e-11 | 6.05153e-11 | 2.20212e-08 | 7.49281e-08 | 4.34805e-07 | 1.65516e-06 | 894.99166 | 3.03795e-11 | 898.38437 | 7.92804e-11
890.96568 | 2.62666e-11 | 5.93936e-11 | 2.22244e-08 | 7.62016e-08 | 4.30443e-07 | 1.6506e-06 | 895.11194 | 3.03416e-11 | 898.50421 | 7.96154e-11
891.08574 | 2.45277e-11 | 5.50025e-11 | 2.1767e-08 | 7.74163e-08 | 4.32798e-07 | 1.65295e-06 | 895.23223 | 2.94241e-11 | 898.62409 | 7.92226e-11
891.20592 | 2.51398e-11 | 5.79365e-11 | 2.20945e-08 | 7.45252e-08 | 4.32564e-07 | 1.65613e-06 | 895.35252 | 2.93483e-11 | 898.74392 | 7.80014e-11
891.32598 | 2.68461e-11 | 5.92911e-11 | 2.20113e-08 | 7.55457e-08 | 4.3124e-07 | 1.65153e-06 | 895.47288 | 3.01074e-11 | 898.86377 | 7.81254e-11
891.44614 | 2.43958e-11 | 5.6847e-11 | 2.20889e-08 | 7.45854e-08 | 4.29055e-07 | 1.65255e-06 | 895.59311 | 3.03584e-11 | 898.98361 | 7.99117e-11
891.56629 | 2.52842e-11 | 5.93408e-11 | 2.31261e-08 | 7.49099e-08 | 4.35127e-07 | 1.65677e-06 | 895.71339 | 2.74741e-11 | 899.10347 | 7.99558e-11
891.68633 | 2.558e-11 | 5.59618e-11 | 2.17645e-08 | 7.60623e-08 | 4.29518e-07 | 1.65226e-06 | 895.83367 | 2.9466e-11 | 899.22342 | 7.94705e-11
891.80645 | 2.64636e-11 | 5.82081e-11 | 2.20945e-08 | 7.62206e-08 | 4.30683e-07 | 1.65495e-06 | 895.95402 | 3.05975e-11 | 899.34321 | 7.8465e-11
891.92658 | 2.51596e-11 | 5.90746e-11 | 2.21094e-08 | 7.54965e-08 | 4.2929e-07 | 1.65885e-06 | 896.07428 | 3.04514e-11 | 899.46303 | 7.88428e-11
892.04673 | 2.51892e-11 | 5.88678e-11 | 2.16513e-08 | 7.59375e-08 | 4.32248e-07 | 1.65707e-06 | 896.19454 | 3.084e-11 | 899.58288 | 7.87626e-11
892.1668 | 2.59687e-11 | 5.68413e-11 | 2.24254e-08 | 7.67673e-08 | 4.33026e-07 | 1.6549e-06 | 896.31483 | 3.05861e-11 | 899.7027 | 7.96021e-11
892.28693 | 2.57953e-11 | 5.75918e-11 | 2.21269e-08 | 7.58973e-08 | 4.30275e-07 | 1.65799e-06 | 896.43512 | 3.03745e-11 | 899.82256 | 7.98702e-11
892.40708 | 2.58316e-11 | 5.29519e-11 | 2.18724e-08 | 7.48871e-08 | 4.30902e-07 | 1.65686e-06 | 896.55584 | 3.05398e-11 | 899.9424 | 7.82891e-11
892.52715 | 2.57315e-11 | 5.66411e-11 | 2.1899e-08 | 7.63711e-08 | 4.32402e-07 | 1.65089e-06 | 896.67569 | 2.88405e-11 | 900.06226 | 7.89701e-11
892.64729 | 2.58919e-11 | 5.62305e-11 | 2.2207e-08 | 7.52583e-08 | 4.34463e-07 | 1.65552e-06 | 896.79602 | 2.94055e-11 | 900.18211 | 8.00242e-11
892.76741 | 2.54099e-11 | 5.78439e-11 | 2.28318e-08 | 7.61312e-08 | 4.30918e-07 | 1.65951e-06 | 896.91628 | 3.03107e-11 | 900.30195 | 7.91304e-11
892.88753 | 2.49066e-11 | 5.29338e-11 | 2.21282e-08 | 7.62314e-08 | 4.32614e-07 | 1.65517e-06 | 897.03658 | 3.15103e-11 | 900.42182 | 7.82103e-11
893.00767 | 2.50774e-11 | 6.00484e-11 | 2.23595e-08 | 7.64473e-08 | 4.31356e-07 | 1.65877e-06 | 897.15687 | 3.12299e-11 | 900.54165 | 7.94106e-11
893.12776 | 2.60447e-11 | 5.69344e-11 | 2.19341e-08 | 7.46926e-08 | 4.32605e-07 | 1.66055e-06 | 897.27721 | 3.12395e-11 | 900.66153 | 7.90228e-11
893.2479 | 2.61882e-11 | 5.77083e-11 | 2.16303e-08 | 7.55297e-08 | 4.3097e-07 | 1.65432e-06 | 897.39746 | 2.85068e-11 | 900.78136 | 7.87528e-11
893.36799 | 2.70094e-11 | 6.05078e-11 | 2.17752e-08 | 7.59769e-08 | 4.30282e-07 | 1.65409e-06 | 897.51781 | 2.79252e-11 | 900.90119 | 7.87027e-11
893.48809 | 2.52653e-11 | 5.97573e-11 | 2.20095e-08 | 7.65788e-08 | 4.31395e-07 | 1.65838e-06 | 897.63805 | 2.8777e-11 | 901.02104 | 7.88217e-11
893.60821 | 2.65681e-11 | 5.66068e-11 | 2.18445e-08 | 7.51064e-08 | 4.32447e-07 | 1.65834e-06 | 897.75837 | 2.69439e-11 | 901.1409 | 7.88261e-11
893.72832 | 2.45407e-11 | 5.5994e-11 | 2.2042e-08 | 7.58862e-08 | 4.30064e-07 | 1.65657e-06 | 897.87864 | 2.96624e-11 | 901.26074 | 7.99164e-11
893.84843 | 2.46939e-11 | 5.7035e-11 | 2.17038e-08 | 7.65203e-08 | 4.3477e-07 | 1.65585e-06 | 897.99896 | 2.66519e-11 | 901.38064 | 7.97253e-11
893.96856 | 2.60844e-11 | 5.66607e-11 | 2.1548e-08 | 7.74271e-08 | 4.31785e-07 | 1.65531e-06 | 898.11924 | 2.68365e-11 | 901.50043 | 7.86596e-11
894.08866 | 2.65183e-11 | 5.35236e-11 | 2.17817e-08 | 7.51002e-08 | 4.31958e-07 | 1.65835e-06 | 898.23955 | 2.77932e-11 | 901.6203 | 7.83448e-11
894.20877 | 2.51296e-11 | 5.30514e-11 | 2.22277e-08 | 7.60721e-08 | 4.29748e-07 | 1.65989e-06 | 898.35983 | 2.86381e-11 | 901.74013 | 7.93587e-11
894.32889 | 2.60875e-11 | 5.87867e-11 | 2.15282e-08 | 7.50509e-08 | 4.35878e-07 | 1.65745e-06 | 898.48017 | 3.12298e-11 | 901.85999 | 7.85453e-11
894.44901 | 2.55486e-11 | 5.32977e-11 | 2.24689e-08 | 7.57749e-08 | 4.29956e-07 | 1.65879e-06 | 898.60045 | 3.04475e-11 | 901.97984 | 7.84133e-11
894.56911 | 2.55588e-11 | 5.98923e-11 | 2.19476e-08 | 7.59625e-08 | 4.31558e-07 | 1.65972e-06 | 898.72073 | 2.9524e-11 | 902.09969 | 8.00595e-11
894.68921 | 2.50008e-11 | 5.80982e-11 | 2.18962e-08 | 7.59554e-08 | 4.3197e-07 | 1.6553e-06 | 898.84107 | 3.04732e-11 | 902.21953 | 7.8164e-11
894.80934 | 2.60496e-11 | 6.14662e-11 | 2.19002e-08 | 7.53157e-08 | 4.29578e-07 | 1.65474e-06 | 898.96134 | 2.95417e-11 | 902.33938 | 7.79659e-11
894.92944 | 2.67513e-11 | 5.8662e-11 | 2.2202e-08 | 7.54842e-08 | 4.31741e-07 | 1.65857e-06 | 899.08168 | 2.98401e-11 | 902.45924 | 7.98977e-11
895.04954 | 2.57576e-11 | 5.23061e-11 | 2.22267e-08 | 7.57748e-08 | 4.31463e-07 | 1.65374e-06 | 899.20197 | 3.16506e-11 | 902.57913 | 7.91905e-11
895.16966 | 2.60347e-11 | 5.72515e-11 | 2.18147e-08 | 7.64509e-08 | 4.32121e-07 | 1.65468e-06 | 899.32227 | 2.88241e-11 | 902.69892 | 7.85585e-11
895.28977 | 2.65985e-11 | 5.86163e-11 | 2.17411e-08 | 7.60892e-08 | 4.3225e-07 | 1.65675e-06 | 899.44259 | 2.87603e-11 | 902.81876 | 8.01086e-11
895.40987 | 2.53554e-11 | 5.90226e-11 | 2.18163e-08 | 7.60096e-08 | 4.29984e-07 | 1.65487e-06 | 899.56286 | 2.83937e-11 | 902.9386 | 7.92898e-11
895.53 | 2.64104e-11 | 5.90178e-11 | 2.17311e-08 | 7.72446e-08 | 4.33702e-07 | 1.65766e-06 | 899.68317 | 2.97191e-11 | 903.05878 | 7.89863e-11
895.65009 | 2.55645e-11 | 6.86541e-11 | 2.1651e-08 | 7.64654e-08 | 4.31111e-07 | 1.65665e-06 | 899.80346 | 3.15243e-11 | 903.17829 | 7.83874e-11
895.77018 | 2.55589e-11 | 5.86337e-11 | 2.21999e-08 | 7.52458e-08 | 4.30323e-07 | 1.65515e-06 | 899.92382 | 3.05337e-11 | 903.29813 | 8.05361e-11
895.89037 | 2.55421e-11 | 5.70528e-11 | 2.1814e-08 | 7.60789e-08 | 4.33526e-07 | 1.65796e-06 | 900.04408 | 3.1175e-11 | 903.41798 | 7.87508e-11
896.01042 | 2.56198e-11 | 5.77262e-11 | 2.18723e-08 | 7.64391e-08 | 4.29028e-07 | 1.65332e-06 | 900.16439 | 2.99303e-11 | 903.53781 | 7.90265e-11
896.13052 | 2.50119e-11 | 5.31493e-11 | 2.23231e-08 | 7.61481e-08 | 4.29376e-07 | 1.65436e-06 | 900.28472 | 2.95098e-11 | 903.65764 | 7.78514e-11
896.25068 | 2.57735e-11 | 5.67433e-11 | 2.25367e-08 | 7.63935e-08 | 4.32084e-07 | 1.65372e-06 | 900.40502 | 2.97536e-11 | 903.7775 | 7.9657e-11
896.37074 | 2.63752e-11 | 5.46463e-11 | 2.27765e-08 | 7.64105e-08 | 4.31354e-07 | 1.65495e-06 | 900.52537 | 3.12673e-11 | 903.89735 | 7.86587e-11
896.49082 | 2.59469e-11 | 5.86362e-11 | 2.17248e-08 | 7.72847e-08 | 4.30587e-07 | 1.65982e-06 | 900.64566 | 3.02612e-11 | 904.01717 | 7.90076e-11
896.61093 | 2.39085e-11 | 5.26386e-11 | 2.18114e-08 | 7.51311e-08 | 4.33366e-07 | 1.65859e-06 | 900.76596 | 2.9871e-11 | 904.13701 | 7.82261e-11
896.73106 | 2.54712e-11 | 5.99123e-11 | 2.22442e-08 | 7.53848e-08 | 4.33077e-07 | 1.65378e-06 | 900.88633 | 2.92237e-11 | 904.25684 | 7.87663e-11
896.85115 | 2.26769e-11 | 6.17362e-11 | 2.20764e-08 | 7.63824e-08 | 4.30931e-07 | 1.66025e-06 | 901.0066 | 2.9379e-11 | 904.37669 | 7.8628e-11
896.97125 | 2.67543e-11 | 5.83942e-11 | 2.17961e-08 | 7.61707e-08 | 4.33004e-07 | 1.65641e-06 | 901.12691 | 2.79421e-11 | 904.49651 | 7.90657e-11
897.09135 | 2.61708e-11 | 5.66064e-11 | 2.19788e-08 | 7.49903e-08 | 4.36661e-07 | 1.65146e-06 | 901.24724 | 2.9653e-11 | 904.61635 | 7.91787e-11
897.21146 | 2.46163e-11 | 5.80651e-11 | 2.27694e-08 | 7.58106e-08 | 4.34094e-07 | 1.65378e-06 | 901.36756 | 3.02929e-11 | 904.73619 | 7.923e-11
897.33156 | 2.67894e-11 | 5.39827e-11 | 2.19072e-08 | 7.56909e-08 | 4.32039e-07 | 1.65171e-06 | 901.48787 | 2.82151e-11 | 904.85603 | 7.87491e-11
897.45166 | 2.53629e-11 | 5.94814e-11 | 2.2095e-08 | 7.51219e-08 | 4.32132e-07 | 1.6558e-06 | 901.6082 | 2.87588e-11 | 904.97586 | 7.73003e-11
897.57176 | 2.52807e-11 | 5.80264e-11 | 2.27209e-08 | 7.60082e-08 | 4.28663e-07 | 1.66016e-06 | 901.72853 | 2.9737e-11 | 905.0957 | 7.84091e-11
897.69187 | 2.55139e-11 | 5.45653e-11 | 2.179e-08 | 7.66759e-08 | 4.31509e-07 | 1.65668e-06 | 901.84884 | 2.88268e-11 | 905.21553 | 8.04063e-11
897.81196 | 2.59793e-11 | 5.7205e-11 | 2.17726e-08 | 7.71735e-08 | 4.31223e-07 | 1.65567e-06 | 901.96918 | 3.02279e-11 | 905.33535 | 8.07828e-11
897.93206 | 2.60464e-11 | 5.64623e-11 | 2.18907e-08 | 7.65708e-08 | 4.31281e-07 | 1.65634e-06 | 902.08951 | 2.94878e-11 | 905.45519 | 7.99537e-11
898.05215 | 2.52591e-11 | 6.07049e-11 | 2.18974e-08 | 7.61059e-08 | 4.38525e-07 | 1.65127e-06 | 902.20984 | 2.95241e-11 | 905.57503 | 7.84794e-11
898.17227 | 2.64705e-11 | 5.66241e-11 | 2.21077e-08 | 7.58778e-08 | 4.34721e-07 | 1.65462e-06 | 902.33017 | 2.95252e-11 | 905.69484 | 7.92961e-11
898.29237 | 2.66999e-11 | 6.13843e-11 | 2.18181e-08 | 7.65305e-08 | 4.33306e-07 | 1.65741e-06 | 902.45049 | 3.05923e-11 | 905.81468 | 7.91283e-11
898.41248 | 2.6039e-11 | 5.70755e-11 | 2.15615e-08 | 7.56668e-08 | 4.30861e-07 | 1.65367e-06 | 902.57083 | 2.88475e-11 | 905.9345 | 7.86589e-11
898.53257 | 2.64522e-11 | 5.80727e-11 | 2.18365e-08 | 7.44102e-08 | 4.3363e-07 | 1.65582e-06 | 902.69116 | 2.87675e-11 | 906.05438 | 8.02109e-11
898.65266 | 2.56987e-11 | 5.68209e-11 | 2.18498e-08 | 7.59053e-08 | 4.34498e-07 | 1.65377e-06 | 902.8115 | 2.93805e-11 | 906.17417 | 7.84204e-11
898.77277 | 2.60425e-11 | 6.04004e-11 | 2.24569e-08 | 7.48852e-08 | 4.31107e-07 | 1.6535e-06 | 902.93185 | 2.97476e-11 | 906.29406 | 7.79621e-11
898.89288 | 2.48535e-11 | 5.73182e-11 | 2.19397e-08 | 7.60183e-08 | 4.31501e-07 | 1.66333e-06 | 903.05218 | 2.89892e-11 | 906.41382 | 7.92801e-11
899.01297 | 2.52246e-11 | 6.01455e-11 | 2.21688e-08 | 7.59171e-08 | 4.29247e-07 | 1.65221e-06 | 903.17254 | 2.79599e-11 | 906.53364 | 7.79501e-11
899.13312 | 2.58815e-11 | 5.85621e-11 | 2.16936e-08 | 7.533e-08 | 4.33085e-07 | 1.65851e-06 | 903.29285 | 2.93333e-11 | 906.65354 | 7.90423e-11
899.25318 | 2.65304e-11 | 5.94778e-11 | 2.17055e-08 | 7.78167e-08 | 4.3378e-07 | 1.65614e-06 | 903.41317 | 2.92679e-11 | 906.77331 | 7.98302e-11
899.3733 | 2.44499e-11 | 5.77783e-11 | 2.2299e-08 | 7.51067e-08 | 4.2967e-07 | 1.65949e-06 | 903.53356 | 3.09065e-11 | 906.89313 | 7.87679e-11
899.49337 | 2.58084e-11 | 5.7452e-11 | 2.22697e-08 | 7.64695e-08 | 4.31689e-07 | 1.65769e-06 | 903.65387 | 3.0468e-11 | 907.01297 | 7.93152e-11
899.61359 | 2.64128e-11 | 5.77606e-11 | 2.16752e-08 | 7.62443e-08 | 4.32876e-07 | 1.65662e-06 | 903.7742 | 2.95951e-11 | 907.13279 | 7.88624e-11
899.73364 | 2.4642e-11 | 5.8924e-11 | 2.19911e-08 | 7.5107e-08 | 4.32096e-07 | 1.64904e-06 | 903.89454 | 2.99719e-11 | 907.25262 | 7.93653e-11
899.85368 | 2.53648e-11 | 6.09567e-11 | 2.21629e-08 | 7.63668e-08 | 4.33619e-07 | 1.65112e-06 | 904.01491 | 3.00971e-11 | 907.37245 | 7.63734e-11
899.97382 | 2.57397e-11 | 5.37825e-11 | 2.2252e-08 | 7.58894e-08 | 4.31088e-07 | 1.65485e-06 | 904.13524 | 3.02753e-11 | 907.49228 | 7.89934e-11
900.09388 | 2.58496e-11 | 5.67677e-11 | 2.22681e-08 | 7.48763e-08 | 4.30285e-07 | 1.65563e-06 | 904.25558 | 2.99255e-11 | 907.6121 | 8.04342e-11
900.21397 | 2.69469e-11 | 5.6034e-11 | 2.18021e-08 | 7.6592e-08 | 4.32502e-07 | 1.658e-06 | 904.37591 | 3.11402e-11 | 907.73192 | 7.88063e-11
900.33409 | 2.54226e-11 | 5.88442e-11 | 2.22527e-08 | 7.49946e-08 | 4.34941e-07 | 1.65546e-06 | 904.49626 | 3.03214e-11 | 907.85175 | 7.94889e-11
900.45417 | 2.55412e-11 | 5.70264e-11 | 2.19988e-08 | 7.63382e-08 | 4.33105e-07 | 1.65557e-06 | 904.61661 | 2.93883e-11 | 907.97158 | 7.87121e-11
900.57428 | 2.69176e-11 | 5.74712e-11 | 2.1987e-08 | 7.72446e-08 | 4.31683e-07 | 1.65346e-06 | 904.73694 | 2.99627e-11 | 908.09142 | 7.85785e-11
900.6944 | 2.49179e-11 | 5.51586e-11 | 2.20795e-08 | 7.61923e-08 | 4.32588e-07 | 1.65729e-06 | 904.85729 | 2.89118e-11 | 908.21123 | 7.98282e-11
900.8145 | 2.49083e-11 | 5.65922e-11 | 2.30247e-08 | 7.62773e-08 | 4.30477e-07 | 1.66257e-06 | 904.97767 | 2.91442e-11 | 908.33107 | 7.97392e-11
900.93462 | 2.48757e-11 | 5.88591e-11 | 2.20122e-08 | 7.68644e-08 | 4.31469e-07 | 1.65525e-06 | 905.09797 | 2.67194e-11 | 908.45089 | 7.97111e-11
901.0547 | 2.54857e-11 | 5.64352e-11 | 2.18074e-08 | 7.60903e-08 | 4.30666e-07 | 1.65865e-06 | 905.2183 | 2.97718e-11 | 908.57072 | 7.75853e-11
901.1748 | 2.63541e-11 | 5.87038e-11 | 2.19103e-08 | 7.58589e-08 | 4.29644e-07 | 1.65582e-06 | 905.33866 | 3.00296e-11 | 908.69054 | 7.69326e-11
901.29489 | 2.58118e-11 | 5.61898e-11 | 2.19374e-08 | 7.60552e-08 | 4.30436e-07 | 1.65383e-06 | 905.459 | 2.94447e-11 | 908.81038 | 7.91905e-11
901.41504 | 2.53957e-11 | 5.85576e-11 | 2.23694e-08 | 7.73711e-08 | 4.3259e-07 | 1.65115e-06 | 905.57935 | 2.98115e-11 | 908.9302 | 8.01023e-11
901.53509 | 2.61473e-11 | 5.59386e-11 | 2.21045e-08 | 7.66412e-08 | 4.30443e-07 | 1.65713e-06 | 905.69969 | 2.8931e-11 | 909.05003 | 7.8173e-11
901.6552 | 2.49072e-11 | 5.79398e-11 | 2.2069e-08 | 7.64971e-08 | 4.30508e-07 | 1.65363e-06 | 905.82003 | 2.90655e-11 | 909.16985 | 7.85746e-11
901.77533 | 2.58837e-11 | 6.0438e-11 | 2.20981e-08 | 7.58336e-08 | 4.30945e-07 | 1.65626e-06 | 905.94039 | 2.87362e-11 | 909.28966 | 7.79144e-11
901.8954 | 2.60602e-11 | 5.72242e-11 | 2.20646e-08 | 7.65218e-08 | 4.30512e-07 | 1.65676e-06 | 906.06071 | 2.8545e-11 | 909.40949 | 7.74125e-11
902.01555 | 2.50754e-11 | 5.53982e-11 | 2.20822e-08 | 7.50242e-08 | 4.30433e-07 | 1.65716e-06 | 906.18107 | 2.90744e-11 | 909.52932 | 7.83177e-11
902.13565 | 2.42075e-11 | 5.63379e-11 | 2.22377e-08 | 7.57534e-08 | 4.30906e-07 | 1.65871e-06 | 906.30142 | 3.06713e-11 | 909.64916 | 7.78179e-11
902.25572 | 2.52313e-11 | 5.71327e-11 | 2.18107e-08 | 7.63608e-08 | 4.337e-07 | 1.65411e-06 | 906.42175 | 3.0307e-11 | 909.76897 | 7.9743e-11
902.37582 | 2.56549e-11 | 5.89124e-11 | 2.21399e-08 | 7.61562e-08 | 4.29903e-07 | 1.65175e-06 | 906.5421 | 2.92677e-11 | 909.88879 | 7.95919e-11
902.49592 | 2.51682e-11 | 6.00792e-11 | 2.21535e-08 | 7.76046e-08 | 4.33274e-07 | 1.6541e-06 | 906.66249 | 2.83837e-11 | 910.00861 | 7.86692e-11
902.61603 | 2.51203e-11 | 5.74164e-11 | 2.24507e-08 | 7.56028e-08 | 4.33996e-07 | 1.65469e-06 | 906.7828 | 2.92332e-11 | 910.12843 | 7.83264e-11
902.73613 | 2.45567e-11 | 6.21153e-11 | 2.22367e-08 | 7.60349e-08 | 4.31311e-07 | 1.655e-06 | 906.90315 | 2.97742e-11 | 910.24825 | 7.92854e-11
902.85628 | 2.6613e-11 | 5.56575e-11 | 2.24342e-08 | 7.43974e-08 | 4.30756e-07 | 1.65582e-06 | 907.0235 | 2.96476e-11 | 910.36806 | 7.94532e-11
902.97636 | 2.57077e-11 | 5.3433e-11 | 2.23928e-08 | 7.73629e-08 | 4.32707e-07 | 1.65499e-06 | 907.14385 | 2.87879e-11 | 910.48788 | 7.83053e-11
903.09644 | 2.47379e-11 | 5.67785e-11 | 2.25617e-08 | 7.7185e-08 | 4.30182e-07 | 1.65581e-06 | 907.2642 | 2.93289e-11 | 910.60769 | 7.82344e-11
903.21663 | 2.54341e-11 | 5.34553e-11 | 2.19524e-08 | 7.69968e-08 | 4.34046e-07 | 1.65358e-06 | 907.38454 | 2.83297e-11 | 910.72749 | 7.87953e-11
903.33667 | 2.51552e-11 | 5.45882e-11 | 2.2305e-08 | 7.63945e-08 | 4.30551e-07 | 1.65368e-06 | 907.50488 | 2.87096e-11 | 910.84732 | 7.89965e-11
903.4568 | 2.48287e-11 | 5.89325e-11 | 2.22899e-08 | 7.64017e-08 | 4.3327e-07 | 1.65339e-06 | 907.62524 | 2.77931e-11 | 910.96714 | 7.90143e-11
903.5769 | 2.52124e-11 | 5.46656e-11 | 2.26381e-08 | 7.70216e-08 | 4.29337e-07 | 1.65481e-06 | 907.7456 | 2.86075e-11 | 911.08695 | 7.97305e-11
903.69702 | 2.55983e-11 | 5.80429e-11 | 2.19798e-08 | 7.62717e-08 | 4.32894e-07 | 1.65513e-06 | 907.86595 | 2.77419e-11 | 911.20676 | 7.92971e-11
903.81712 | 2.54002e-11 | 5.75958e-11 | 2.19214e-08 | 7.58326e-08 | 4.29867e-07 | 1.65516e-06 | 907.98634 | 2.92083e-11 | 911.32656 | 7.82395e-11
903.93723 | 2.62389e-11 | 5.63356e-11 | 2.19482e-08 | 7.57506e-08 | 4.30914e-07 | 1.65721e-06 | 908.10665 | 2.96908e-11 | 911.44637 | 7.86641e-11
904.05738 | 2.51295e-11 | 5.74618e-11 | 2.21112e-08 | 7.68949e-08 | 4.30577e-07 | 1.65884e-06 | 908.22701 | 3.05487e-11 | 911.5662 | 7.82748e-11
904.17746 | 2.48022e-11 | 5.81966e-11 | 2.21198e-08 | 7.56282e-08 | 4.33506e-07 | 1.65836e-06 | 908.34735 | 3.16073e-11 | 911.68601 | 7.966e-11
904.29757 | 2.57228e-11 | 5.79979e-11 | 2.19477e-08 | 7.54136e-08 | 4.28951e-07 | 1.65491e-06 | 908.4677 | 3.02855e-11 | 911.80585 | 7.84054e-11
904.41774 | 2.53249e-11 | 5.31848e-11 | 2.2104e-08 | 7.59484e-08 | 4.32224e-07 | 1.65482e-06 | 908.58806 | 2.92477e-11 | 911.92562 | 7.9763e-11
904.53781 | 2.49284e-11 | 5.98835e-11 | 2.1798e-08 | 7.5613e-08 | 4.33429e-07 | 1.65262e-06 | 908.70839 | 2.90715e-11 | 912.04543 | 7.86944e-11
904.65792 | 2.5207e-11 | 5.57236e-11 | 2.2312e-08 | 7.55297e-08 | 4.31919e-07 | 1.65953e-06 | 908.82876 | 3.03353e-11 | 912.16524 | 7.75262e-11
904.77804 | 2.47788e-11 | 5.40381e-11 | 2.23577e-08 | 7.5162e-08 | 4.32663e-07 | 1.64863e-06 | 908.9491 | 2.76797e-11 | 912.28503 | 7.90673e-11
904.89816 | 2.55638e-11 | 6.03157e-11 | 2.1817e-08 | 7.60718e-08 | 4.30103e-07 | 1.6557e-06 | 909.06947 | 2.98366e-11 | 912.40485 | 7.84824e-11
905.01827 | 2.61871e-11 | 5.35078e-11 | 2.21589e-08 | 7.57093e-08 | 4.27737e-07 | 1.65471e-06 | 909.1898 | 2.97539e-11 | 912.52464 | 7.93696e-11
905.1384 | 2.47222e-11 | 5.16452e-11 | 2.21697e-08 | 7.62873e-08 | 4.31379e-07 | 1.65579e-06 | 909.31016 | 2.92454e-11 | 912.64447 | 7.88372e-11
905.25853 | 2.45229e-11 | 5.71452e-11 | 2.18111e-08 | 7.59387e-08 | 4.30387e-07 | 1.65532e-06 | 909.43055 | 3.14197e-11 | 912.76427 | 8.05535e-11
905.37865 | 2.54204e-11 | 5.48678e-11 | 2.23259e-08 | 7.53361e-08 | 4.31161e-07 | 1.65642e-06 | 909.55088 | 3.10273e-11 | 912.88406 | 7.86622e-11
905.49877 | 2.47606e-11 | 5.45904e-11 | 2.18369e-08 | 7.68094e-08 | 4.30974e-07 | 1.65706e-06 | 909.67126 | 3.10658e-11 | 913.00384 | 7.71628e-11
905.61889 | 2.66011e-11 | 5.71654e-11 | 2.20174e-08 | 7.55719e-08 | 4.31253e-07 | 1.65671e-06 | 909.79156 | 3.08096e-11 | 913.12365 | 7.96385e-11
905.73903 | 2.63452e-11 | 5.43901e-11 | 2.15797e-08 | 7.57587e-08 | 4.32865e-07 | 1.6559e-06 | 909.91192 | 3.04663e-11 | 913.24346 | 8.02774e-11
905.85916 | 2.56203e-11 | 5.30548e-11 | 2.22188e-08 | 7.65206e-08 | 4.32723e-07 | 1.65237e-06 | 910.03226 | 2.9203e-11 | 913.3633 | 7.89219e-11
905.97928 | 2.58897e-11 | 5.52e-11 | 2.18873e-08 | 7.63283e-08 | 4.30308e-07 | 1.65914e-06 | 910.15263 | 2.86861e-11 | 913.48307 | 7.88979e-11
906.09941 | 2.46537e-11 | 5.53847e-11 | 2.18972e-08 | 7.68641e-08 | 4.3073e-07 | 1.65254e-06 | 910.27297 | 2.96628e-11 | 913.60286 | 7.76881e-11
906.21952 | 2.48989e-11 | 5.83142e-11 | 2.20126e-08 | 7.51237e-08 | 4.31102e-07 | 1.65295e-06 | 910.39333 | 2.8823e-11 | 913.72267 | 8.15661e-11
906.33967 | 2.47996e-11 | 5.43305e-11 | 2.33413e-08 | 7.78862e-08 | 4.32725e-07 | 1.65226e-06 | 910.51366 | 2.76971e-11 | 913.84247 | 7.79736e-11
906.45978 | 2.46831e-11 | 5.24864e-11 | 2.20884e-08 | 7.67172e-08 | 4.32247e-07 | 1.66375e-06 | 910.63404 | 2.91392e-11 | 913.96227 | 7.89177e-11
906.57993 | 2.61211e-11 | 5.88523e-11 | 2.18552e-08 | 7.53542e-08 | 4.33222e-07 | 1.65095e-06 | 910.75439 | 2.99308e-11 | 914.08205 | 7.99035e-11
906.70006 | 2.60786e-11 | 5.41701e-11 | 2.20973e-08 | 7.75471e-08 | 4.30658e-07 | 1.65182e-06 | 910.87473 | 3.03174e-11 | 914.20185 | 7.85609e-11
906.82016 | 2.49305e-11 | 5.64179e-11 | 2.17762e-08 | 7.45838e-08 | 4.32357e-07 | 1.654e-06 | 910.99514 | 2.9496e-11 | 914.32172 | 8.12651e-11
906.94035 | 2.51863e-11 | 5.46049e-11 | 2.18638e-08 | 7.58515e-08 | 4.32305e-07 | 1.65625e-06 | 911.11542 | 2.96991e-11 | 914.44147 | 8.03741e-11
907.06045 | 2.55685e-11 | 5.04003e-11 | 2.21246e-08 | 7.52544e-08 | 4.30768e-07 | 1.65595e-06 | 911.23577 | 2.92768e-11 | 914.56127 | 7.92955e-11
907.18057 | 2.5663e-11 | 5.59408e-11 | 2.20192e-08 | 7.7204e-08 | 4.32435e-07 | 1.6576e-06 | 911.35613 | 2.93404e-11 | 914.68106 | 7.75395e-11
907.30072 | 2.68181e-11 | 5.34816e-11 | 2.16154e-08 | 7.52963e-08 | 4.32342e-07 | 1.65404e-06 | 911.47648 | 3.32216e-11 | 914.8009 | 7.64915e-11
907.42084 | 2.62508e-11 | 5.68728e-11 | 2.19201e-08 | 7.69707e-08 | 4.33166e-07 | 1.65637e-06 | 911.59683 | 3.20543e-11 | 914.92066 | 7.95573e-11
907.54099 | 2.56624e-11 | 5.66091e-11 | 2.22976e-08 | 7.68564e-08 | 4.29883e-07 | 1.65535e-06 | 911.71716 | 2.99833e-11 | 915.04044 | 7.8112e-11
907.66111 | 2.61766e-11 | 5.98653e-11 | 2.21697e-08 | 7.63925e-08 | 4.30219e-07 | 1.65354e-06 | 911.83751 | 2.89394e-11 | 915.16024 | 7.79451e-11
907.78126 | 2.44389e-11 | 5.67989e-11 | 2.16299e-08 | 7.66341e-08 | 4.31071e-07 | 1.65198e-06 | 911.95785 | 2.84412e-11 | 915.28004 | 7.95028e-11
907.90143 | 2.59424e-11 | 5.7896e-11 | 2.1906e-08 | 7.53535e-08 | 4.33434e-07 | 1.65067e-06 | 912.07826 | 2.8833e-11 | 915.39985 | 7.93463e-11
908.02154 | 2.56091e-11 | 6.21495e-11 | 2.17965e-08 | 7.62711e-08 | 4.32802e-07 | 1.66155e-06 | 912.19856 | 2.86264e-11 | 915.51965 | 7.97329e-11
908.14171 | 2.61585e-11 | 5.70961e-11 | 2.2094e-08 | 7.63079e-08 | 4.31468e-07 | 1.65354e-06 | 912.31894 | 2.99716e-11 | 915.63943 | 8.04707e-11
908.26182 | 2.51128e-11 | 5.20507e-11 | 2.25405e-08 | 7.55009e-08 | 4.3145e-07 | 1.65336e-06 | 912.43928 | 2.93309e-11 | 915.75931 | 7.96933e-11
908.38196 | 2.61407e-11 | 5.77546e-11 | 2.19443e-08 | 7.61292e-08 | 4.33097e-07 | 1.65176e-06 | 912.5596 | 2.8788e-11 | 915.87905 | 7.76982e-11
908.50211 | 2.49867e-11 | 5.68717e-11 | 2.2041e-08 | 7.55542e-08 | 4.29412e-07 | 1.657e-06 | 912.67995 | 3.01091e-11 | 915.99892 | 7.82504e-11
908.62229 | 2.52258e-11 | 5.19829e-11 | 2.17983e-08 | 7.67765e-08 | 4.32946e-07 | 1.6566e-06 | 912.80032 | 3.00028e-11 | 916.11865 | 7.97827e-11
908.74239 | 2.56911e-11 | 5.39633e-11 | 2.22899e-08 | 7.61071e-08 | 4.34327e-07 | 1.65682e-06 | 912.92069 | 2.93718e-11 | 916.23844 | 7.85177e-11
908.86252 | 2.58011e-11 | 5.85388e-11 | 2.19555e-08 | 7.52727e-08 | 4.30815e-07 | 1.65606e-06 | 913.04097 | 2.91175e-11 | 916.3583 | 7.96628e-11
908.98268 | 2.48938e-11 | 5.65056e-11 | 2.19135e-08 | 7.59041e-08 | 4.30143e-07 | 1.65419e-06 | 913.16133 | 2.95572e-11 | 916.47811 | 7.66672e-11
909.10281 | 2.47626e-11 | 5.93071e-11 | 2.24017e-08 | 7.57882e-08 | 4.29896e-07 | 1.65868e-06 | 913.28167 | 2.96639e-11 | 916.59787 | 7.89167e-11
909.22298 | 2.70219e-11 | 5.46492e-11 | 2.23959e-08 | 7.54657e-08 | 4.3197e-07 | 1.65846e-06 | 913.40204 | 2.87146e-11 | 916.71766 | 7.81615e-11
909.34312 | 2.56883e-11 | 5.34931e-11 | 2.20913e-08 | 7.66384e-08 | 4.32383e-07 | 1.65518e-06 | 913.52237 | 2.81908e-11 | 916.83746 | 7.85717e-11
909.46328 | 2.52479e-11 | 6.00647e-11 | 2.23552e-08 | 7.67797e-08 | 4.2838e-07 | 1.65376e-06 | 913.64272 | 2.82263e-11 | 916.95727 | 7.86734e-11
909.58342 | 2.61675e-11 | 5.23286e-11 | 2.20074e-08 | 7.63699e-08 | 4.31318e-07 | 1.65616e-06 | 913.76306 | 3.01523e-11 | 917.07713 | 7.80189e-11
909.70354 | 2.56663e-11 | 5.92108e-11 | 2.16408e-08 | 7.58292e-08 | 4.31058e-07 | 1.65381e-06 | 913.88346 | 3.00889e-11 | 917.19687 | 7.81904e-11
909.8237 | 2.66455e-11 | 5.55307e-11 | 2.2653e-08 | 7.57684e-08 | 4.31932e-07 | 1.65731e-06 | 914.00375 | 2.88852e-11 | 917.3167 | 7.83511e-11
909.94384 | 2.56213e-11 | 5.83418e-11 | 2.16967e-08 | 7.60573e-08 | 4.33093e-07 | 1.65356e-06 | 914.12414 | 2.94866e-11 | 917.43649 | 7.74752e-11
910.06408 | 2.49562e-11 | 5.38833e-11 | 2.23816e-08 | 7.4986e-08 | 4.29976e-07 | 1.652e-06 | 914.24445 | 3.08572e-11 | 917.55629 | 7.86037e-11
910.18419 | 2.53339e-11 | 5.47295e-11 | 2.19492e-08 | 7.56935e-08 | 4.33879e-07 | 1.65506e-06 | 914.36477 | 4.26805e-11 | 917.6761 | 7.80004e-11
910.3043 | 2.58263e-11 | 5.69831e-11 | 2.20969e-08 | 7.63096e-08 | 4.32428e-07 | 1.65116e-06 | 914.48512 | 4.63391e-11 | 917.79589 | 7.84398e-11
910.42444 | 2.51303e-11 | 5.70218e-11 | 2.19571e-08 | 7.58761e-08 | 4.30463e-07 | 1.65175e-06 | 914.60547 | 2.6587e-11 | 917.9157 | 7.93768e-11
910.54458 | 2.53036e-11 | 5.55353e-11 | 2.1859e-08 | 7.58882e-08 | 4.3319e-07 | 1.65157e-06 | 914.72582 | 2.3068e-11 | 918.03549 | 7.79756e-11
910.66475 | 2.61184e-11 | 5.73872e-11 | 2.20138e-08 | 7.54663e-08 | 4.30719e-07 | 1.65086e-06 | 914.8462 | 2.77819e-11 | 918.15531 | 7.75742e-11
910.78488 | 2.59424e-11 | 5.81518e-11 | 2.19549e-08 | 7.56039e-08 | 4.35753e-07 | 1.65584e-06 | 914.96648 | 2.49718e-11 | 918.2751 | 7.90851e-11
910.90503 | 2.54275e-11 | 5.73349e-11 | 2.18023e-08 | 7.48891e-08 | 4.32898e-07 | 1.65745e-06 | 915.08687 | 2.8857e-11 | 918.39488 | 7.90328e-11
911.02517 | 2.49584e-11 | 5.33787e-11 | 2.24068e-08 | 7.60196e-08 | 4.30691e-07 | 1.65418e-06 | 915.20717 | 2.77953e-11 | 918.51468 | 7.83103e-11
911.14531 | 2.56846e-11 | 5.15292e-11 | 2.23146e-08 | 7.48272e-08 | 4.33175e-07 | 1.6576e-06 | 915.32751 | 2.95991e-11 | 918.63447 | 7.87183e-11
911.26578 | 2.48185e-11 | 5.65243e-11 | 2.23505e-08 | 7.50427e-08 | 4.32479e-07 | 1.64907e-06 | 915.44785 | 3.0856e-11 | 918.75427 | 7.92051e-11
911.38559 | 2.51583e-11 | 5.69959e-11 | 2.21906e-08 | 7.57534e-08 | 4.31249e-07 | 1.6569e-06 | 915.56819 | 2.79397e-11 | 918.87407 | 7.88869e-11
911.50573 | 2.54673e-11 | 5.64893e-11 | 2.20424e-08 | 7.55219e-08 | 4.30797e-07 | 1.65864e-06 | 915.68859 | 2.90636e-11 | 918.99387 | 7.84924e-11
911.62586 | 2.54909e-11 | 5.78528e-11 | 2.18918e-08 | 7.57875e-08 | 4.34078e-07 | 1.65465e-06 | 915.80889 | 3.02449e-11 | 919.11365 | 7.78706e-11
911.74602 | 2.47602e-11 | 5.20335e-11 | 2.23335e-08 | 7.64649e-08 | 4.29831e-07 | 1.6531e-06 | 915.92924 | 3.09381e-11 | 919.23344 | 7.82409e-11
911.86614 | 2.60781e-11 | 5.87917e-11 | 2.24938e-08 | 7.76888e-08 | 4.31286e-07 | 1.65538e-06 | 916.04958 | 2.96018e-11 | 919.35322 | 7.91172e-11
911.9863 | 2.53675e-11 | 5.60839e-11 | 2.23284e-08 | 7.61635e-08 | 4.31133e-07 | 1.65356e-06 | 916.16992 | 2.79503e-11 | 919.47303 | 7.90465e-11
912.10643 | 2.60043e-11 | 5.28706e-11 | 2.21079e-08 | 7.55924e-08 | 4.31758e-07 | 1.6525e-06 | 916.29025 | 2.89308e-11 | 919.59282 | 7.86795e-11
912.22659 | 2.51609e-11 | 5.71444e-11 | 2.18676e-08 | 7.65997e-08 | 4.29917e-07 | 1.6543e-06 | 916.41064 | 3.04906e-11 | 919.7126 | 7.91642e-11
912.34671 | 2.5093e-11 | 5.29632e-11 | 2.18681e-08 | 7.64137e-08 | 4.29449e-07 | 1.65537e-06 | 916.53103 | 2.96341e-11 | 919.8324 | 7.92025e-11
912.46684 | 2.43804e-11 | 5.88441e-11 | 2.18322e-08 | 7.7057e-08 | 4.3211e-07 | 1.65803e-06 | 916.6513 | 3.00846e-11 | 919.95217 | 8.45419e-11
912.58699 | 2.51055e-11 | 5.64828e-11 | 2.21556e-08 | 7.60447e-08 | 4.30312e-07 | 1.65472e-06 | 916.77162 | 3.12352e-11 | 920.072 | 6.52116e-11
912.70712 | 2.56197e-11 | 5.38514e-11 | 2.22221e-08 | 7.70094e-08 | 4.3163e-07 | 1.65168e-06 | 916.89196 | 2.8575e-11 | 920.19175 | 6.97096e-11
912.82731 | 2.53772e-11 | 5.75991e-11 | 2.30077e-08 | 7.67657e-08 | 4.3125e-07 | 1.65644e-06 | 917.01236 | 2.95213e-11 | 920.31153 | 8.01713e-11
912.9474 | 2.52765e-11 | 5.40714e-11 | 2.20885e-08 | 7.65837e-08 | 4.32092e-07 | 1.65494e-06 | 917.13268 | 2.76748e-11 | 920.43134 | 7.87284e-11
913.06754 | 2.44552e-11 | 5.70492e-11 | 2.19692e-08 | 7.74641e-08 | 4.33856e-07 | 1.65546e-06 | 917.253 | 2.77116e-11 | 920.5511 | 7.64969e-11
913.18766 | 2.54954e-11 | 5.46301e-11 | 2.17559e-08 | 7.53399e-08 | 4.31886e-07 | 1.65819e-06 | 917.37335 | 2.83124e-11 | 920.67088 | 7.88359e-11
913.3078 | 2.52927e-11 | 5.06467e-11 | 2.16123e-08 | 7.63147e-08 | 4.30615e-07 | 1.66092e-06 | 917.49368 | 2.98469e-11 | 920.79066 | 7.98093e-11
913.42793 | 2.57336e-11 | 5.82889e-11 | 2.17954e-08 | 7.48182e-08 | 4.34105e-07 | 1.65312e-06 | 917.61404 | 3.00668e-11 | 920.91045 | 7.87732e-11
913.54805 | 2.45874e-11 | 5.66874e-11 | 2.20382e-08 | 7.56418e-08 | 4.30844e-07 | 1.65348e-06 | 917.73436 | 2.14972e-11 | 921.03024 | 7.89849e-11
913.66818 | 2.38909e-11 | 5.35919e-11 | 2.18954e-08 | 7.53164e-08 | 4.32714e-07 | 1.65272e-06 | 917.8547 | 2.69586e-11 | 921.15 | 8.00486e-11
913.78831 | 2.43739e-11 | 5.23514e-11 | 2.25869e-08 | 7.49539e-08 | 4.32086e-07 | 1.65217e-06 | 917.97506 | 2.88799e-11 | 921.2698 | 8.04586e-11
913.90846 | 2.5918e-11 | 5.84785e-11 | 2.15894e-08 | 7.55908e-08 | 4.34598e-07 | 1.65341e-06 | 918.09542 | 3.00186e-11 | 921.38964 | 7.83802e-11
914.02856 | 2.56735e-11 | 5.49013e-11 | 2.20822e-08 | 7.67576e-08 | 4.33308e-07 | 1.6526e-06 | 918.21574 | 3.00911e-11 | 921.50936 | 7.83735e-11
914.14871 | 2.46494e-11 | 5.81945e-11 | 2.22715e-08 | 7.65065e-08 | 4.31882e-07 | 1.65103e-06 | 918.33609 | 2.79033e-11 | 921.62913 | 7.90345e-11
914.26883 | 2.59027e-11 | 5.22018e-11 | 2.23515e-08 | 7.53165e-08 | 4.35527e-07 | 1.64966e-06 | 918.45642 | 2.83295e-11 | 921.74892 | 7.75721e-11
914.38898 | 2.64584e-11 | 4.78354e-11 | 2.17216e-08 | 7.59316e-08 | 4.31835e-07 | 1.65465e-06 | 918.57679 | 2.89496e-11 | 921.86872 | 7.85765e-11
914.50912 | 2.54093e-11 | 5.6328e-11 | 2.19407e-08 | 7.61228e-08 | 4.31105e-07 | 1.65606e-06 | 918.69713 | 2.76552e-11 | 921.98848 | 7.98664e-11
914.62922 | 2.50761e-11 | 5.09436e-11 | 2.17773e-08 | 7.598e-08 | 4.31647e-07 | 1.65301e-06 | 918.81751 | 2.69844e-11 | 922.10826 | 7.85813e-11
914.74935 | 2.51251e-11 | 5.20407e-11 | 2.17643e-08 | 7.61712e-08 | 4.32674e-07 | 1.64907e-06 | 918.93787 | 2.97207e-11 | 922.22808 | 7.81303e-11
914.86949 | 2.52252e-11 | 5.62775e-11 | 2.17192e-08 | 7.54234e-08 | 4.33055e-07 | 1.65189e-06 | 919.05814 | 3.12946e-11 | 922.34783 | 7.85072e-11
914.98971 | 2.43336e-11 | 5.47836e-11 | 2.22271e-08 | 7.66797e-08 | 4.32247e-07 | 1.65549e-06 | 919.17848 | 3.19659e-11 | 922.46761 | 7.98919e-11
915.10973 | 2.54229e-11 | 5.73765e-11 | 2.25556e-08 | 7.68604e-08 | 4.32059e-07 | 1.6533e-06 | 919.29887 | 2.82259e-11 | 922.58741 | 7.95146e-11
915.22986 | 2.59325e-11 | 5.32733e-11 | 2.21395e-08 | 7.59381e-08 | 4.31132e-07 | 1.6575e-06 | 919.41916 | 2.8592e-11 | 922.70719 | 7.77019e-11
915.35 | 2.53715e-11 | 5.31472e-11 | 2.22348e-08 | 7.48824e-08 | 4.3148e-07 | 1.65307e-06 | 919.53952 | 2.77727e-11 | 922.82697 | 7.80372e-11
915.47011 | 2.54812e-11 | 5.69137e-11 | 2.21617e-08 | 7.76845e-08 | 4.33326e-07 | 1.65364e-06 | 919.65992 | 2.96889e-11 | 922.94684 | 7.92261e-11
915.5903 | 2.52995e-11 | 5.53158e-11 | 2.19445e-08 | 7.49429e-08 | 4.32245e-07 | 1.65112e-06 | 919.7802 | 2.90628e-11 | 923.06653 | 7.86162e-11
915.71089 | 2.49638e-11 | 5.71821e-11 | 2.18225e-08 | 7.52412e-08 | 4.3021e-07 | 1.65172e-06 | 919.90054 | 2.77798e-11 | 923.18635 | 7.97822e-11
915.8305 | 2.52203e-11 | 5.75782e-11 | 2.24939e-08 | 7.73798e-08 | 4.30281e-07 | 1.64729e-06 | 920.02087 | 2.87247e-11 | 923.30608 | 7.98967e-11
915.95065 | 2.53788e-11 | 5.29992e-11 | 2.20775e-08 | 7.51627e-08 | 4.32721e-07 | 1.65244e-06 | 920.14121 | 2.79797e-11 | 923.42597 | 7.82476e-11
916.07075 | 2.58168e-11 | 5.67186e-11 | 2.20757e-08 | 7.52457e-08 | 4.31329e-07 | 1.65421e-06 | 920.26158 | 3.08475e-11 | 923.54566 | 7.80086e-11
916.19089 | 2.61904e-11 | 5.81765e-11 | 2.25378e-08 | 7.5142e-08 | 4.3221e-07 | 1.65515e-06 | 920.3819 | 3.16634e-11 | 923.66545 | 7.77065e-11
916.31101 | 2.6131e-11 | 4.9938e-11 | 2.23525e-08 | 7.61517e-08 | 4.32734e-07 | 1.6576e-06 | 920.50223 | 3.04739e-11 | 923.78533 | 7.91286e-11
916.43114 | 2.63251e-11 | 5.58319e-11 | 2.17537e-08 | 7.60628e-08 | 4.32328e-07 | 1.65213e-06 | 920.62257 | 2.79067e-11 | 923.90503 | 7.80362e-11
916.55125 | 2.56654e-11 | 5.56712e-11 | 2.22709e-08 | 7.68452e-08 | 4.29981e-07 | 1.65716e-06 | 920.74292 | 2.83162e-11 | 924.02482 | 7.84376e-11
916.67139 | 2.55022e-11 | 5.30191e-11 | 2.20263e-08 | 7.71778e-08 | 4.34065e-07 | 1.65508e-06 | 920.86326 | 2.92484e-11 | 924.14461 | 7.91323e-11
916.79153 | 2.60418e-11 | 4.95122e-11 | 2.21761e-08 | 7.55217e-08 | 4.304e-07 | 1.65183e-06 | 920.98358 | 2.80309e-11 | 924.2644 | 8.0188e-11
916.91166 | 2.49778e-11 | 5.38621e-11 | 2.20219e-08 | 7.6633e-08 | 4.31695e-07 | 1.6532e-06 | 921.10393 | 2.92121e-11 | 924.38424 | 7.9536e-11
917.03179 | 2.60706e-11 | 5.37049e-11 | 2.22006e-08 | 7.47797e-08 | 4.31327e-07 | 1.65526e-06 | 921.22426 | 2.92684e-11 | 924.50399 | 7.78915e-11
917.15192 | 2.66768e-11 | 4.98763e-11 | 2.19118e-08 | 7.72393e-08 | 4.32259e-07 | 1.65706e-06 | 921.3446 | 2.8613e-11 | 924.62379 | 7.89899e-11
917.27206 | 2.56796e-11 | 5.12916e-11 | 2.16671e-08 | 7.64999e-08 | 4.31468e-07 | 1.65463e-06 | 921.46494 | 2.82446e-11 | 924.74362 | 7.86005e-11
917.39218 | 2.58364e-11 | 5.60066e-11 | 2.17804e-08 | 7.69978e-08 | 4.30406e-07 | 1.65465e-06 | 921.58527 | 2.98574e-11 | 924.86337 | 7.82759e-11
917.5123 | 2.46783e-11 | 5.35533e-11 | 2.22114e-08 | 7.51642e-08 | 4.32152e-07 | 1.65209e-06 | 921.70561 | 2.83972e-11 | 924.98319 | 7.7884e-11
917.63252 | 2.51932e-11 | 6.02612e-11 | 2.17913e-08 | 7.56993e-08 | 4.32069e-07 | 1.65676e-06 | 921.82593 | 2.98102e-11 | 925.10298 | 7.86159e-11
917.75262 | 2.58332e-11 | 5.97837e-11 | 2.21691e-08 | 7.72372e-08 | 4.32119e-07 | 1.65579e-06 | 921.94625 | 3.12801e-11 | 925.22275 | 7.87117e-11
917.87269 | 2.56151e-11 | 5.49307e-11 | 2.16495e-08 | 7.57834e-08 | 4.30902e-07 | 1.65004e-06 | 922.06659 | 2.96034e-11 | 925.3426 | 7.83772e-11
917.99283 | 2.576e-11 | 5.60456e-11 | 2.14334e-08 | 7.55275e-08 | 4.32229e-07 | 1.6561e-06 | 922.18693 | 2.97161e-11 | 925.46235 | 7.88643e-11
918.11297 | 2.4576e-11 | 5.33517e-11 | 2.21218e-08 | 7.75217e-08 | 4.30644e-07 | 1.65964e-06 | 922.30731 | 3.12463e-11 | 925.58214 | 7.84766e-11
918.23309 | 2.61826e-11 | 6.01697e-11 | 2.20518e-08 | 7.54658e-08 | 4.33025e-07 | 1.65092e-06 | 922.42759 | 3.05843e-11 | 925.70192 | 7.80955e-11
918.35322 | 2.51321e-11 | 5.5582e-11 | 2.18595e-08 | 7.57735e-08 | 4.34414e-07 | 1.6521e-06 | 922.54791 | 3.13104e-11 | 925.82174 | 7.87933e-11
918.47337 | 2.52598e-11 | 5.77963e-11 | 2.19524e-08 | 7.5999e-08 | 4.30627e-07 | 1.6556e-06 | 922.66825 | 3.12068e-11 | 925.94157 | 7.92181e-11
918.59349 | 2.5212e-11 | 5.38238e-11 | 2.20935e-08 | 7.60039e-08 | 4.33115e-07 | 1.65046e-06 | 922.78857 | 3.09622e-11 | 926.06133 | 7.83622e-11
918.71366 | 2.6034e-11 | 5.82529e-11 | 2.24912e-08 | 7.58863e-08 | 4.31419e-07 | 1.65063e-06 | 922.90891 | 3.0949e-11 | 926.18118 | 7.934e-11
918.83376 | 2.45482e-11 | 5.46564e-11 | 2.25336e-08 | 7.56088e-08 | 4.3197e-07 | 1.65986e-06 | 923.02923 | 2.979e-11 | 926.30099 | 7.87865e-11
918.95391 | 2.51102e-11 | 5.55382e-11 | 2.20678e-08 | 7.53927e-08 | 4.34262e-07 | 1.65924e-06 | 923.14955 | 2.96017e-11 | 926.42075 | 7.91721e-11
919.07403 | 2.58926e-11 | 5.41852e-11 | 2.4719e-08 | 7.58787e-08 | 4.34092e-07 | 1.65383e-06 | 923.26987 | 2.90485e-11 | 926.54054 | 7.86799e-11
919.19416 | 2.6075e-11 | 5.79681e-11 | 2.37003e-08 | 7.64097e-08 | 4.3216e-07 | 1.65351e-06 | 923.3902 | 2.93866e-11 | 926.66033 | 7.92921e-11
919.3143 | 2.57415e-11 | 5.73291e-11 | 2.26055e-08 | 7.57527e-08 | 4.32338e-07 | 1.65336e-06 | 923.51052 | 3.00855e-11 | 926.78013 | 7.87551e-11
919.43442 | 2.47995e-11 | 5.77885e-11 | 2.28572e-08 | 7.6314e-08 | 4.30183e-07 | 1.65252e-06 | 923.63085 | 3.02147e-11 | 926.89995 | 7.62902e-11
919.55455 | 2.5612e-11 | 5.5494e-11 | 2.45142e-08 | 7.64471e-08 | 4.34405e-07 | 1.65641e-06 | 923.75117 | 2.97418e-11 | 927.01974 | 7.90533e-11
919.67468 | 2.58899e-11 | 5.67355e-11 | 2.48314e-08 | 7.56739e-08 | 4.3289e-07 | 1.65539e-06 | 923.87151 | 3.0806e-11 | 927.13955 | 7.9119e-11
919.79481 | 2.50549e-11 | 5.67748e-11 | 2.34487e-08 | 7.62946e-08 | 4.31311e-07 | 1.65222e-06 | 923.99184 | 3.10521e-11 | 927.25937 | 7.98151e-11
919.91493 | 2.62243e-11 | 5.10154e-11 | 2.40435e-08 | 7.51402e-08 | 4.3296e-07 | 1.65696e-06 | 924.11214 | 3.18219e-11 | 927.37915 | 7.89794e-11
920.03513 | 2.57689e-11 | 5.86274e-11 | 2.24739e-08 | 7.59931e-08 | 4.30423e-07 | 1.6518e-06 | 924.23245 | 3.11494e-11 | 927.49892 | 7.79832e-11
920.15522 | 2.62881e-11 | 5.65437e-11 | 2.01372e-08 | 7.80782e-08 | 4.34513e-07 | 1.65592e-06 | 924.35279 | 3.05143e-11 | 927.61873 | 7.97783e-11
920.27534 | 2.54725e-11 | 5.8418e-11 | 2.07917e-08 | 7.68621e-08 | 4.31659e-07 | 1.65369e-06 | 924.4731 | 3.05068e-11 | 927.73855 | 7.88542e-11
920.39547 | 2.39565e-11 | 5.85676e-11 | 2.14786e-08 | 7.54411e-08 | 4.32283e-07 | 1.65969e-06 | 924.59342 | 2.83493e-11 | 927.85835 | 7.91926e-11
920.51561 | 2.56451e-11 | 5.29714e-11 | 2.37977e-08 | 7.59239e-08 | 4.32112e-07 | 1.65434e-06 | 924.71374 | 2.93289e-11 | 927.97814 | 7.9048e-11
920.63582 | 2.54119e-11 | 5.87704e-11 | 2.21078e-08 | 7.69937e-08 | 4.33119e-07 | 1.65495e-06 | 924.83407 | 2.86833e-11 | 928.09795 | 7.83116e-11
920.75587 | 2.50317e-11 | 5.41645e-11 | 2.06115e-08 | 7.64141e-08 | 4.31696e-07 | 1.65703e-06 | 924.95439 | 3.06894e-11 | 928.21773 | 7.8957e-11
920.876 | 2.61108e-11 | 5.66213e-11 | 2.1635e-08 | 7.79037e-08 | 4.31779e-07 | 1.6543e-06 | 925.07471 | 3.03739e-11 | 928.33759 | 7.89466e-11
920.99612 | 2.65312e-11 | 5.65044e-11 | 2.16617e-08 | 7.58642e-08 | 4.32772e-07 | 1.65562e-06 | 925.19503 | 3.06626e-11 | 928.45733 | 7.71245e-11
921.11623 | 2.60786e-11 | 5.40704e-11 | 2.1631e-08 | 7.53864e-08 | 4.30463e-07 | 1.65183e-06 | 925.31535 | 3.06797e-11 | 928.57717 | 7.72077e-11
921.23638 | 2.53698e-11 | 5.56727e-11 | 2.32794e-08 | 7.61249e-08 | 4.31417e-07 | 1.6544e-06 | 925.43569 | 3.12569e-11 | 928.69692 | 7.81345e-11
921.35651 | 2.5833e-11 | 5.42116e-11 | 2.22325e-08 | 7.50508e-08 | 4.31441e-07 | 1.65829e-06 | 925.556 | 3.11497e-11 | 928.81672 | 7.89567e-11
921.47662 | 2.48882e-11 | 5.74104e-11 | 2.10853e-08 | 7.6125e-08 | 4.32027e-07 | 1.65337e-06 | 925.67634 | 3.03005e-11 | 928.93651 | 7.86829e-11
921.59681 | 2.51078e-11 | 5.8698e-11 | 2.25635e-08 | 7.54681e-08 | 4.31227e-07 | 1.65946e-06 | 925.79668 | 3.03739e-11 | 929.0563 | 7.79534e-11
921.71689 | 2.51054e-11 | 5.78056e-11 | 2.25835e-08 | 7.63167e-08 | 4.31725e-07 | 1.65182e-06 | 925.91703 | 3.02315e-11 | 929.1761 | 7.9177e-11
921.83703 | 2.57556e-11 | 5.68165e-11 | 2.17673e-08 | 7.5974e-08 | 4.31287e-07 | 1.65594e-06 | 926.0373 | 2.9779e-11 | 929.29588 | 7.96877e-11
921.95717 | 2.58464e-11 | 5.28791e-11 | 2.17609e-08 | 7.40857e-08 | 4.31422e-07 | 1.65065e-06 | 926.15761 | 2.94962e-11 | 929.41566 | 7.78242e-11
922.07726 | 2.54429e-11 | 6.03395e-11 | 2.15516e-08 | 7.56101e-08 | 4.30869e-07 | 1.65071e-06 | 926.27794 | 2.77389e-11 | 929.5355 | 7.93634e-11
922.19739 | 2.6459e-11 | 5.20763e-11 | 2.16514e-08 | 7.52874e-08 | 4.31617e-07 | 1.65667e-06 | 926.39827 | 2.90784e-11 | 929.65524 | 7.82009e-11
922.31755 | 2.53585e-11 | 5.53685e-11 | 2.16707e-08 | 7.70622e-08 | 4.31236e-07 | 1.65577e-06 | 926.51858 | 3.0219e-11 | 929.77503 | 7.83042e-11
922.43766 | 2.45447e-11 | 5.27803e-11 | 2.23677e-08 | 7.6568e-08 | 4.30662e-07 | 1.65742e-06 | 926.63892 | 3.09525e-11 | 929.89483 | 7.8251e-11
922.55782 | 2.5512e-11 | 5.5766e-11 | 2.21877e-08 | 7.51371e-08 | 4.32431e-07 | 1.65269e-06 | 926.75924 | 2.97358e-11 | 930.01459 | 8.00481e-11
922.67793 | 2.42183e-11 | 5.81983e-11 | 2.19159e-08 | 7.58943e-08 | 4.3117e-07 | 1.65335e-06 | 926.87954 | 2.84307e-11 | 930.13439 | 7.95302e-11
922.79805 | 2.51029e-11 | 5.26551e-11 | 2.25329e-08 | 7.59144e-08 | 4.31062e-07 | 1.65433e-06 | 926.99987 | 2.88124e-11 | 930.25416 | 7.81215e-11
922.91817 | 2.47877e-11 | 5.96555e-11 | 2.22255e-08 | 7.58683e-08 | 4.31515e-07 | 1.65252e-06 | 927.12021 | 2.9258e-11 | 930.37392 | 7.86991e-11
923.03831 | 2.5061e-11 | 5.51168e-11 | 2.20458e-08 | 7.6255e-08 | 4.32158e-07 | 1.65242e-06 | 927.24052 | 2.98678e-11 | 930.49371 | 7.87679e-11
923.15843 | 2.61725e-11 | 5.42302e-11 | 2.18518e-08 | 7.57616e-08 | 4.31976e-07 | 1.64901e-06 | 927.36086 | 3.10082e-11 | 930.61349 | 7.82325e-11
923.27856 | 2.58796e-11 | 5.77e-11 | 2.27242e-08 | 7.55502e-08 | 4.32329e-07 | 1.65468e-06 | 927.48117 | 2.82418e-11 | 930.73329 | 7.84034e-11
923.3987 | 2.57012e-11 | 5.51234e-11 | 2.21375e-08 | 7.61379e-08 | 4.32245e-07 | 1.65899e-06 | 927.6015 | 2.86031e-11 | 930.85306 | 7.82324e-11
923.51879 | 2.41151e-11 | 5.59468e-11 | 2.22282e-08 | 7.63085e-08 | 4.32336e-07 | 1.65265e-06 | 927.72182 | 3.05041e-11 | 930.97287 | 7.88714e-11
923.63893 | 2.52177e-11 | 5.45026e-11 | 2.25104e-08 | 7.6671e-08 | 4.32192e-07 | 1.65482e-06 | 927.84215 | 2.99057e-11 | 931.0926 | 7.94793e-11
923.75904 | 2.49769e-11 | 5.93363e-11 | 2.16494e-08 | 7.54422e-08 | 4.29827e-07 | 1.65379e-06 | 927.96249 | 2.77861e-11 | 931.21236 | 7.95078e-11
923.87923 | 2.48028e-11 | 5.37776e-11 | 2.23006e-08 | 7.54495e-08 | 4.31074e-07 | 1.65269e-06 | 928.0828 | 2.81121e-11 | 931.33213 | 7.66858e-11
923.99931 | 2.58986e-11 | 5.7565e-11 | 2.25368e-08 | 7.56292e-08 | 4.34419e-07 | 1.65145e-06 | 928.20313 | 2.91883e-11 | 931.45192 | 7.85065e-11
924.11943 | 2.69398e-11 | 5.57781e-11 | 2.20211e-08 | 7.61166e-08 | 4.31542e-07 | 1.66065e-06 | 928.32345 | 2.88301e-11 | 931.57169 | 7.85012e-11
924.23955 | 2.5194e-11 | 5.6254e-11 | 2.19982e-08 | 7.64112e-08 | 4.33187e-07 | 1.6524e-06 | 928.4438 | 2.81974e-11 | 931.69145 | 7.66192e-11
924.35968 | 2.49341e-11 | 5.64027e-11 | 2.16324e-08 | 7.66376e-08 | 4.31063e-07 | 1.66096e-06 | 928.56412 | 2.81885e-11 | 931.81121 | 7.70788e-11
924.47982 | 2.55465e-11 | 5.76089e-11 | 2.20252e-08 | 7.521e-08 | 4.29462e-07 | 1.65383e-06 | 928.68447 | 2.8419e-11 | 931.93104 | 7.77491e-11
924.59992 | 2.632e-11 | 5.86649e-11 | 2.21368e-08 | 7.7275e-08 | 4.31006e-07 | 1.65719e-06 | 928.80478 | 2.98472e-11 | 932.05077 | 7.90134e-11
924.72005 | 2.55011e-11 | 5.30478e-11 | 2.19028e-08 | 7.84007e-08 | 4.33778e-07 | 1.65356e-06 | 928.92512 | 2.96844e-11 | 932.17053 | 7.8865e-11
924.84017 | 2.57421e-11 | 5.76783e-11 | 2.22526e-08 | 7.69302e-08 | 4.30109e-07 | 1.65229e-06 | 929.04544 | 3.04754e-11 | 932.29034 | 7.88272e-11
924.96033 | 2.50825e-11 | 5.73684e-11 | 2.16868e-08 | 7.56706e-08 | 4.33591e-07 | 1.65813e-06 | 929.16577 | 3.08545e-11 | 932.41005 | 7.86358e-11
925.08046 | 2.54879e-11 | 5.11937e-11 | 2.17901e-08 | 7.64269e-08 | 4.31995e-07 | 1.65653e-06 | 929.28611 | 3.07793e-11 | 932.52986 | 7.98178e-11
925.20054 | 2.57492e-11 | 5.85068e-11 | 2.17101e-08 | 7.58336e-08 | 4.30994e-07 | 1.65751e-06 | 929.40646 | 3.13462e-11 | 932.6496 | 7.79503e-11
925.32067 | 2.55008e-11 | 5.86183e-11 | 2.20251e-08 | 7.67064e-08 | 4.3066e-07 | 1.65414e-06 | 929.52677 | 2.95994e-11 | 932.76936 | 7.81729e-11
925.44078 | 2.54777e-11 | 5.37625e-11 | 2.19696e-08 | 7.69828e-08 | 4.30911e-07 | 1.65829e-06 | 929.64709 | 3.04162e-11 | 932.88912 | 8.06743e-11
925.56092 | 2.65752e-11 | 5.37946e-11 | 2.24992e-08 | 7.6226e-08 | 4.32554e-07 | 1.65399e-06 | 929.76743 | 2.99413e-11 | 933.00889 | 7.71775e-11
925.68104 | 2.57241e-11 | 5.7062e-11 | 2.15801e-08 | 7.60388e-08 | 4.30066e-07 | 1.65381e-06 | 929.88777 | 3.05943e-11 | 933.12868 | 7.74253e-11
925.80118 | 2.5209e-11 | 5.10571e-11 | 2.18369e-08 | 7.62819e-08 | 4.33834e-07 | 1.65708e-06 | 930.00811 | 2.84797e-11 | 933.2484 | 7.84398e-11
925.92131 | 2.59408e-11 | 5.8434e-11 | 2.19433e-08 | 7.70615e-08 | 4.31956e-07 | 1.65366e-06 | 930.12883 | 2.95789e-11 | 933.36822 | 7.77718e-11
926.04148 | 2.51852e-11 | 5.64455e-11 | 2.16735e-08 | 7.62518e-08 | 4.29992e-07 | 1.65446e-06 | 930.2488 | 2.91371e-11 | 933.48792 | 7.69338e-11
926.16153 | 2.45077e-11 | 5.89059e-11 | 2.20344e-08 | 7.62106e-08 | 4.324e-07 | 1.6554e-06 | 930.36911 | 2.66415e-11 | 933.60768 | 8.03205e-11
926.2817 | 2.5708e-11 | 5.40085e-11 | 2.19482e-08 | 7.51828e-08 | 4.36552e-07 | 1.65455e-06 | 930.48944 | 2.66049e-11 | 933.72744 | 7.8162e-11
926.4018 | 2.52456e-11 | 5.78265e-11 | 2.19451e-08 | 7.52959e-08 | 4.31951e-07 | 1.65242e-06 | 930.60978 | 2.76281e-11 | 933.8472 | 7.90039e-11
926.52192 | 2.57239e-11 | 5.58802e-11 | 2.21129e-08 | 7.60111e-08 | 4.311e-07 | 1.6521e-06 | 930.73011 | 2.91787e-11 | 933.96696 | 7.90926e-11
926.64203 | 2.54544e-11 | 5.78278e-11 | 2.2628e-08 | 7.71221e-08 | 4.32048e-07 | 1.65576e-06 | 930.85049 | 3.00337e-11 | 934.08671 | 7.73062e-11
926.76217 | 2.49179e-11 | 5.49445e-11 | 2.18989e-08 | 7.80061e-08 | 4.30888e-07 | 1.65309e-06 | 930.97078 | 2.93784e-11 | 934.20647 | 7.82647e-11
926.88228 | 2.49965e-11 | 5.76778e-11 | 2.2237e-08 | 7.61132e-08 | 4.32623e-07 | 1.65258e-06 | 931.09111 | 3.0248e-11 | 934.32622 | 7.90634e-11
927.00243 | 2.57169e-11 | 5.815e-11 | 2.21107e-08 | 7.64359e-08 | 4.31364e-07 | 1.65524e-06 | 931.21145 | 3.03389e-11 | 934.44597 | 7.92142e-11
927.12259 | 2.56764e-11 | 5.47107e-11 | 2.25347e-08 | 7.54744e-08 | 4.34994e-07 | 1.65255e-06 | 931.33177 | 3.08533e-11 | 934.56578 | 7.83807e-11
927.24267 | 2.47842e-11 | 5.79884e-11 | 2.18994e-08 | 7.72791e-08 | 4.32188e-07 | 1.65523e-06 | 931.45211 | 2.95676e-11 | 934.68546 | 7.90442e-11
927.36283 | 2.52076e-11 | 5.80842e-11 | 2.20473e-08 | 7.59913e-08 | 4.30276e-07 | 1.65421e-06 | 931.57243 | 3.03783e-11 | 934.80523 | 7.80675e-11
927.48293 | 2.60053e-11 | 5.28564e-11 | 2.21799e-08 | 7.64014e-08 | 4.32474e-07 | 1.6535e-06 | 931.69277 | 2.99343e-11 | 934.92498 | 7.76445e-11
927.60307 | 2.54026e-11 | 5.58134e-11 | 2.14957e-08 | 7.67782e-08 | 4.33593e-07 | 1.65336e-06 | 931.81313 | 2.79629e-11 | 935.04472 | 7.83691e-11
927.72318 | 2.59206e-11 | 5.80806e-11 | 2.16163e-08 | 7.58047e-08 | 4.32115e-07 | 1.65417e-06 | 931.93344 | 3.01061e-11 | 935.16446 | 7.73867e-11
927.8433 | 2.43598e-11 | 5.27891e-11 | 2.19605e-08 | 7.57036e-08 | 4.29232e-07 | 1.65632e-06 | 932.05377 | 2.88046e-11 | 935.28426 | 7.84639e-11
927.96343 | 2.47091e-11 | 4.87298e-11 | 2.20016e-08 | 7.5684e-08 | 4.34117e-07 | 1.65379e-06 | 932.17408 | 2.87615e-11 | 935.40398 | 7.90427e-11
928.08356 | 2.47876e-11 | 5.20939e-11 | 2.20922e-08 | 7.57964e-08 | 4.31578e-07 | 1.65459e-06 | 932.29443 | 2.88908e-11 | 935.52373 | 7.9184e-11
928.20368 | 2.59166e-11 | 5.59651e-11 | 2.20338e-08 | 7.60888e-08 | 4.32631e-07 | 1.65254e-06 | 932.41478 | 2.90984e-11 | 935.64347 | 7.96608e-11
928.32386 | 2.59485e-11 | 5.3258e-11 | 2.20456e-08 | 7.69457e-08 | 4.35625e-07 | 1.65386e-06 | 932.53511 | 3.03576e-11 | 935.76323 | 7.908e-11
928.44393 | 2.51583e-11 | 5.95957e-11 | 2.20766e-08 | 7.76082e-08 | 4.33132e-07 | 1.65207e-06 | 932.65544 | 2.86898e-11 | 935.88297 | 7.79381e-11
928.56406 | 2.52579e-11 | 5.23776e-11 | 2.26664e-08 | 7.53195e-08 | 4.32636e-07 | 1.65681e-06 | 932.77578 | 2.76944e-11 | 936.00277 | 7.8791e-11
928.68423 | 2.60368e-11 | 5.98881e-11 | 2.2387e-08 | 7.60044e-08 | 4.31953e-07 | 1.65239e-06 | 932.89611 | 2.98494e-11 | 936.12247 | 7.85942e-11
928.8043 | 2.59178e-11 | 5.38437e-11 | 2.20443e-08 | 7.54479e-08 | 4.34892e-07 | 1.64822e-06 | 933.01641 | 2.96937e-11 | 936.24222 | 7.86142e-11
928.92444 | 2.43117e-11 | 5.8353e-11 | 2.18667e-08 | 7.58011e-08 | 4.3078e-07 | 1.64924e-06 | 933.13672 | 3.06952e-11 | 936.36198 | 7.91062e-11
929.04463 | 2.46394e-11 | 5.56968e-11 | 2.21783e-08 | 7.60333e-08 | 4.31242e-07 | 1.65552e-06 | 933.25706 | 2.82311e-11 | 936.48177 | 7.88455e-11
929.16474 | 2.66541e-11 | 5.39449e-11 | 2.27906e-08 | 7.82348e-08 | 4.30655e-07 | 1.65121e-06 | 933.37739 | 2.88606e-11 | 936.60152 | 7.76055e-11
929.28482 | 2.6222e-11 | 5.87691e-11 | 2.1641e-08 | 7.66156e-08 | 4.3147e-07 | 1.65111e-06 | 933.49774 | 3.20304e-11 | 936.72121 | 7.71477e-11
929.40493 | 2.44334e-11 | 5.61624e-11 | 2.2003e-08 | 7.62973e-08 | 4.3265e-07 | 1.65216e-06 | 933.61809 | 3.02629e-11 | 936.841 | 7.68746e-11
929.52508 | 2.57731e-11 | 5.31035e-11 | 2.17418e-08 | 7.68649e-08 | 4.32572e-07 | 1.65389e-06 | 933.73837 | 3.0651e-11 | 936.96071 | 7.89663e-11
929.64521 | 2.40551e-11 | 5.51345e-11 | 2.21697e-08 | 7.58108e-08 | 4.33707e-07 | 1.6542e-06 | 933.8587 | 2.83459e-11 | 937.08048 | 7.81638e-11
929.76533 | 2.44686e-11 | 5.71228e-11 | 2.19116e-08 | 7.6519e-08 | 4.29871e-07 | 1.65755e-06 | 933.97902 | 2.83594e-11 | 937.20021 | 7.88491e-11
929.88548 | 2.52128e-11 | 5.18343e-11 | 2.22117e-08 | 7.69711e-08 | 4.3503e-07 | 1.65741e-06 | 934.0994 | 2.82666e-11 | 937.31996 | 7.98891e-11
930.00564 | 2.46211e-11 | 5.07773e-11 | 2.15442e-08 | 7.61181e-08 | 4.31259e-07 | 1.65143e-06 | 934.21967 | 3.01969e-11 | 937.43971 | 7.88016e-11
930.12572 | 2.55778e-11 | 5.53806e-11 | 2.24254e-08 | 7.62708e-08 | 4.30041e-07 | 1.6557e-06 | 934.34001 | 2.87977e-11 | 937.55946 | 7.73461e-11
930.24587 | 2.56064e-11 | 5.57782e-11 | 2.18714e-08 | 7.58247e-08 | 4.32671e-07 | 1.65355e-06 | 934.46036 | 2.89209e-11 | 937.67925 | 7.87075e-11
930.36602 | 2.54219e-11 | 5.49179e-11 | 2.18984e-08 | 7.52519e-08 | 4.3095e-07 | 1.65409e-06 | 934.58064 | 2.98912e-11 | 937.79897 | 7.9665e-11
930.48614 | 2.47432e-11 | 5.48457e-11 | 2.17534e-08 | 7.666e-08 | 4.33442e-07 | 1.65071e-06 | 934.70095 | 2.94034e-11 | 937.91871 | 7.92763e-11
930.60626 | 2.572e-11 | 5.72096e-11 | 2.1699e-08 | 7.67756e-08 | 4.32506e-07 | 1.65136e-06 | 934.82128 | 2.9718e-11 | 938.03847 | 7.98964e-11
930.72639 | 2.48336e-11 | 5.75428e-11 | 2.22958e-08 | 7.64633e-08 | 4.29968e-07 | 1.6498e-06 | 934.94161 | 2.88221e-11 | 938.15824 | 7.80817e-11
930.84655 | 2.51984e-11 | 5.26219e-11 | 2.21494e-08 | 7.58835e-08 | 4.3047e-07 | 1.65567e-06 | 935.06194 | 2.84734e-11 | 938.278 | 7.93791e-11
930.96665 | 2.59531e-11 | 5.82892e-11 | 2.19546e-08 | 7.443e-08 | 4.29791e-07 | 1.65182e-06 | 935.18228 | 3.10899e-11 | 938.3978 | 7.94319e-11
931.08677 | 2.58769e-11 | 5.67684e-11 | 2.16743e-08 | 7.54524e-08 | 4.29427e-07 | 1.6541e-06 | 935.30265 | 3.07225e-11 | 938.51751 | 7.92642e-11
931.20691 | 2.5508e-11 | 5.66202e-11 | 2.24871e-08 | 7.58667e-08 | 4.3122e-07 | 1.64543e-06 | 935.42293 | 2.97474e-11 | 938.63731 | 7.84196e-11
931.32707 | 2.47416e-11 | 5.07819e-11 | 2.2581e-08 | 7.57313e-08 | 4.3327e-07 | 1.65144e-06 | 935.54324 | 2.95077e-11 | 938.75705 | 7.89518e-11
931.4472 | 2.53327e-11 | 5.75209e-11 | 2.13227e-08 | 7.719e-08 | 4.30602e-07 | 1.65454e-06 | 935.66358 | 2.91267e-11 | 938.87679 | 7.89267e-11
931.56736 | 2.49599e-11 | 5.82248e-11 | 2.12435e-08 | 7.75386e-08 | 4.31668e-07 | 1.65349e-06 | 935.78389 | 2.93641e-11 | 938.99656 | 7.8363e-11
931.68748 | 2.56848e-11 | 5.85629e-11 | 2.16267e-08 | 7.51752e-08 | 4.29071e-07 | 1.65475e-06 | 935.90427 | 2.98843e-11 | 939.11638 | 7.84221e-11
931.80759 | 2.43728e-11 | 5.83266e-11 | 2.16609e-08 | 7.50971e-08 | 4.32652e-07 | 1.65296e-06 | 936.02454 | 2.87463e-11 | 939.23613 | 7.79371e-11
931.92773 | 2.49321e-11 | 5.40734e-11 | 2.24589e-08 | 7.64046e-08 | 4.36991e-07 | 1.65919e-06 | 936.14488 | 3.02588e-11 | 939.35585 | 7.83212e-11
932.04787 | 2.48736e-11 | 4.75792e-11 | 2.21117e-08 | 7.59406e-08 | 4.35855e-07 | 1.65109e-06 | 936.26519 | 3.06504e-11 | 939.47565 | 7.75004e-11
932.168 | 2.49783e-11 | 5.48397e-11 | 2.33035e-08 | 7.49332e-08 | 4.31478e-07 | 1.65628e-06 | 936.38552 | 2.97523e-11 | 939.59538 | 7.76461e-11
932.28813 | 2.5455e-11 | 5.68543e-11 | 2.16724e-08 | 7.62722e-08 | 4.34291e-07 | 1.65458e-06 | 936.50583 | 2.92097e-11 | 939.71524 | 7.80465e-11
932.40827 | 2.5825e-11 | 5.4132e-11 | 2.19498e-08 | 7.63804e-08 | 4.32739e-07 | 1.65228e-06 | 936.62617 | 2.93571e-11 | 939.83491 | 7.90385e-11
932.52845 | 2.45212e-11 | 5.81664e-11 | 2.17986e-08 | 7.67344e-08 | 4.31224e-07 | 1.65422e-06 | 936.74652 | 2.86508e-11 | 939.95469 | 7.96887e-11
932.64854 | 2.49781e-11 | 5.39712e-11 | 2.31873e-08 | 7.69802e-08 | 4.31054e-07 | 1.6525e-06 | 936.86683 | 2.86062e-11 | 940.07445 | 7.88914e-11
932.76868 | 2.45335e-11 | 5.7971e-11 | 2.15407e-08 | 7.60375e-08 | 4.33186e-07 | 1.65365e-06 | 936.98716 | 2.87322e-11 | 940.19422 | 7.86964e-11
932.88881 | 2.57909e-11 | 5.43805e-11 | 2.23844e-08 | 7.81226e-08 | 4.29885e-07 | 1.65288e-06 | 937.10747 | 2.90124e-11 | 940.314 | 7.83515e-11
933.00895 | 2.60011e-11 | 5.7527e-11 | 2.16976e-08 | 7.51981e-08 | 4.33034e-07 | 1.65175e-06 | 937.2278 | 2.80389e-11 | 940.43378 | 8.00615e-11
933.12909 | 2.60959e-11 | 5.6669e-11 | 2.25505e-08 | 7.60667e-08 | 4.31676e-07 | 1.65788e-06 | 937.34813 | 3.00467e-11 | 940.55355 | 7.94542e-11
933.24921 | 2.60232e-11 | 5.56876e-11 | 2.15398e-08 | 7.55069e-08 | 4.33055e-07 | 1.65164e-06 | 937.46846 | 2.94103e-11 | 940.67332 | 7.87064e-11
933.36936 | 2.58882e-11 | 5.55246e-11 | 2.21467e-08 | 7.56043e-08 | 4.30839e-07 | 1.65134e-06 | 937.58882 | 2.80987e-11 | 940.7931 | 7.82173e-11
933.4895 | 2.56645e-11 | 5.85659e-11 | 2.2628e-08 | 7.64505e-08 | 4.31138e-07 | 1.65388e-06 | 937.7091 | 2.98545e-11 | 940.91286 | 7.80896e-11
933.60963 | 2.53297e-11 | 5.87154e-11 | 2.24176e-08 | 7.61614e-08 | 4.31948e-07 | 1.65129e-06 | 937.82943 | 2.99989e-11 | 941.03264 | 7.87966e-11
933.72975 | 2.59021e-11 | 5.56063e-11 | 2.16171e-08 | 7.62372e-08 | 4.30269e-07 | 1.65611e-06 | 937.94974 | 2.8432e-11 | 941.15242 | 7.73388e-11
933.84989 | 2.53942e-11 | 6.02866e-11 | 2.19918e-08 | 7.52402e-08 | 4.2853e-07 | 1.65447e-06 | 938.07007 | 2.89129e-11 | 941.27222 | 7.91044e-11
933.97004 | 2.55747e-11 | 5.55878e-11 | 2.32769e-08 | 7.67351e-08 | 4.31789e-07 | 1.65192e-06 | 938.19038 | 2.96484e-11 | 941.39198 | 7.94327e-11
934.09017 | 2.45048e-11 | 5.17167e-11 | 2.08015e-08 | 7.63885e-08 | 4.32051e-07 | 1.65229e-06 | 938.31072 | 3.07177e-11 | 941.51174 | 7.82244e-11
934.21031 | 2.52781e-11 | 5.79958e-11 | 2.10154e-08 | 7.45177e-08 | 4.31392e-07 | 1.65812e-06 | 938.43104 | 3.10475e-11 | 941.63152 | 7.71895e-11
934.33044 | 2.57751e-11 | 5.48629e-11 | 2.21602e-08 | 7.7147e-08 | 4.31884e-07 | 1.6536e-06 | 938.55135 | 3.06596e-11 | 941.75131 | 7.92779e-11
934.45056 | 2.66031e-11 | 5.13778e-11 | 2.33043e-08 | 7.59807e-08 | 4.32121e-07 | 1.6583e-06 | 938.67168 | 3.14004e-11 | 941.87108 | 7.81188e-11
934.57071 | 2.56107e-11 | 5.10586e-11 | 2.18381e-08 | 7.69842e-08 | 4.37816e-07 | 1.65322e-06 | 938.79197 | 2.98564e-11 | 941.99088 | 7.8618e-11
934.69085 | 2.60969e-11 | 5.67848e-11 | 2.19987e-08 | 7.54426e-08 | 4.31624e-07 | 1.65198e-06 | 938.91232 | 2.87467e-11 | 942.11069 | 7.75118e-11
934.81101 | 2.53946e-11 | 5.53785e-11 | 2.45472e-08 | 7.60153e-08 | 4.32017e-07 | 1.65711e-06 | 939.03264 | 3.00602e-11 | 942.23043 | 7.96725e-11
934.93121 | 2.5066e-11 | 5.8477e-11 | 2.52915e-08 | 7.62523e-08 | 4.33836e-07 | 1.65186e-06 | 939.15297 | 3.03046e-11 | 942.35022 | 7.87186e-11
935.05129 | 2.58703e-11 | 5.63228e-11 | 2.21817e-08 | 7.61255e-08 | 4.30508e-07 | 1.65274e-06 | 939.27327 | 2.8646e-11 | 942.47001 | 7.92556e-11
935.1718 | 2.57382e-11 | 5.07128e-11 | 2.25312e-08 | 7.61711e-08 | 4.32256e-07 | 1.65417e-06 | 939.3936 | 2.69431e-11 | 942.58983 | 7.95679e-11
935.29159 | 2.55349e-11 | 5.31861e-11 | 2.17393e-08 | 7.54985e-08 | 4.30308e-07 | 1.65982e-06 | 939.51397 | 2.74873e-11 | 942.70959 | 7.82303e-11
935.4117 | 2.59265e-11 | 5.57597e-11 | 2.30768e-08 | 7.57425e-08 | 4.31221e-07 | 1.65195e-06 | 939.63423 | 2.9369e-11 | 942.82938 | 7.75688e-11
935.53184 | 2.53147e-11 | 5.32721e-11 | 2.18421e-08 | 7.59722e-08 | 4.3263e-07 | 1.65141e-06 | 939.75454 | 3.0382e-11 | 942.94917 | 7.80924e-11
935.65197 | 2.52542e-11 | 5.02063e-11 | 2.16527e-08 | 7.56214e-08 | 4.31257e-07 | 1.65405e-06 | 939.87487 | 2.89839e-11 | 943.06901 | 7.70059e-11
935.77211 | 2.62668e-11 | 5.87757e-11 | 2.24138e-08 | 7.54247e-08 | 4.33571e-07 | 1.65681e-06 | 939.99517 | 2.78708e-11 | 943.18876 | 7.91267e-11
935.89232 | 2.4158e-11 | 5.28842e-11 | 2.02808e-08 | 7.70611e-08 | 4.30212e-07 | 1.65625e-06 | 940.11549 | 2.82018e-11 | 943.30864 | 7.79825e-11
936.0124 | 2.55381e-11 | 5.95324e-11 | 2.06697e-08 | 7.55887e-08 | 4.32578e-07 | 1.64753e-06 | 940.23581 | 3.02885e-11 | 943.42836 | 7.8359e-11
936.13257 | 2.37483e-11 | 5.65621e-11 | 2.29708e-08 | 7.54794e-08 | 4.31882e-07 | 1.65444e-06 | 940.35616 | 2.88474e-11 | 943.54814 | 7.88402e-11
936.25266 | 2.48492e-11 | 5.4677e-11 | 2.17945e-08 | 7.63401e-08 | 4.31689e-07 | 1.65512e-06 | 940.47643 | 2.90031e-11 | 943.66796 | 7.78628e-11
936.37281 | 2.50023e-11 | 5.76936e-11 | 2.19021e-08 | 7.55536e-08 | 4.32175e-07 | 1.65331e-06 | 940.59674 | 2.87311e-11 | 943.78776 | 7.78283e-11
936.49293 | 2.4726e-11 | 5.70947e-11 | 2.23092e-08 | 7.53764e-08 | 4.30529e-07 | 1.65656e-06 | 940.71706 | 2.90747e-11 | 943.90753 | 7.82319e-11
936.6131 | 2.57987e-11 | 5.6026e-11 | 2.18079e-08 | 7.65115e-08 | 4.33287e-07 | 1.65004e-06 | 940.83736 | 2.96538e-11 | 944.02734 | 7.72174e-11
936.73324 | 2.68332e-11 | 5.17011e-11 | 2.17468e-08 | 7.58161e-08 | 4.32941e-07 | 1.65402e-06 | 940.95772 | 3.03424e-11 | 944.14713 | 8.00707e-11
936.85337 | 2.44852e-11 | 5.79079e-11 | 2.17929e-08 | 7.60474e-08 | 4.31333e-07 | 1.65944e-06 | 941.07797 | 2.8417e-11 | 944.26696 | 7.89739e-11
936.9735 | 2.5746e-11 | 5.44294e-11 | 2.16479e-08 | 7.56874e-08 | 4.33705e-07 | 1.65292e-06 | 941.19828 | 2.7846e-11 | 944.38676 | 7.75475e-11
937.09369 | 2.54781e-11 | 5.19331e-11 | 2.19999e-08 | 7.59245e-08 | 4.32475e-07 | 1.65428e-06 | 941.31864 | 2.91009e-11 | 944.5066 | 7.95663e-11
937.2138 | 2.47504e-11 | 5.35567e-11 | 2.20128e-08 | 7.58466e-08 | 4.32715e-07 | 1.65355e-06 | 941.43889 | 2.75182e-11 | 944.62636 | 7.93895e-11
937.33393 | 2.47831e-11 | 5.88061e-11 | 2.22461e-08 | 7.69825e-08 | 4.32993e-07 | 1.6527e-06 | 941.55922 | 2.82698e-11 | 944.74615 | 7.8065e-11
937.45407 | 2.66013e-11 | 5.33451e-11 | 2.20741e-08 | 7.63498e-08 | 4.29724e-07 | 1.65557e-06 | 941.67951 | 3.07289e-11 | 944.86597 | 7.88077e-11
937.57422 | 2.43624e-11 | 5.34395e-11 | 2.18938e-08 | 7.60476e-08 | 4.32156e-07 | 1.65404e-06 | 941.79981 | 3.09821e-11 | 944.98578 | 7.78764e-11
937.69436 | 2.53558e-11 | 5.56424e-11 | 2.23494e-08 | 7.5371e-08 | 4.32001e-07 | 1.65653e-06 | 941.92011 | 3.04088e-11 | 945.10563 | 7.86445e-11
937.81447 | 2.52986e-11 | 5.75463e-11 | 2.23925e-08 | 7.61443e-08 | 4.32419e-07 | 1.65637e-06 | 942.04045 | 3.02777e-11 | 945.22541 | 7.71225e-11
937.93463 | 2.53288e-11 | 5.29564e-11 | 2.18893e-08 | 7.6099e-08 | 4.30123e-07 | 1.65391e-06 | 942.16071 | 3.02486e-11 | 945.34528 | 7.83675e-11
938.05479 | 2.59199e-11 | 5.55561e-11 | 2.19001e-08 | 7.56615e-08 | 4.32627e-07 | 1.65438e-06 | 942.28107 | 3.12064e-11 | 945.46504 | 7.82395e-11
938.17501 | 2.54341e-11 | 5.75642e-11 | 2.21527e-08 | 7.64624e-08 | 4.31829e-07 | 1.65405e-06 | 942.40132 | 2.89965e-11 | 945.58486 | 7.77712e-11
938.29508 | 2.51597e-11 | 5.48207e-11 | 2.23048e-08 | 7.56197e-08 | 4.29991e-07 | 1.65321e-06 | 942.52162 | 2.87212e-11 | 945.70467 | 7.8678e-11
938.4152 | 2.50771e-11 | 5.85004e-11 | 2.334e-08 | 7.69661e-08 | 4.33215e-07 | 1.65233e-06 | 942.64191 | 2.91842e-11 | 945.8245 | 7.87984e-11
938.53535 | 2.67709e-11 | 5.79075e-11 | 2.20649e-08 | 7.71759e-08 | 4.30492e-07 | 1.6502e-06 | 942.76222 | 2.91437e-11 | 945.94435 | 7.7473e-11
938.65555 | 2.38898e-11 | 5.69465e-11 | 2.2031e-08 | 7.58664e-08 | 4.3091e-07 | 1.65482e-06 | 942.88252 | 2.87277e-11 | 946.06415 | 7.78738e-11
938.77568 | 2.54761e-11 | 5.48673e-11 | 2.22663e-08 | 7.73462e-08 | 4.33436e-07 | 1.65292e-06 | 943.0028 | 3.02506e-11 | 946.18397 | 7.73082e-11
938.89578 | 2.48215e-11 | 5.84414e-11 | 2.22966e-08 | 7.73644e-08 | 4.27729e-07 | 1.65221e-06 | 943.1231 | 2.89137e-11 | 946.30382 | 7.9335e-11
939.01593 | 2.53316e-11 | 5.37132e-11 | 2.21344e-08 | 7.67628e-08 | 4.32522e-07 | 1.65381e-06 | 943.2434 | 2.77394e-11 | 946.42361 | 7.79425e-11
939.13607 | 2.61384e-11 | 5.78697e-11 | 2.22505e-08 | 7.61702e-08 | 4.32433e-07 | 1.65109e-06 | 943.36369 | 2.669e-11 | 946.54344 | 7.86083e-11
939.25621 | 2.53322e-11 | 5.71173e-11 | 2.23139e-08 | 7.60321e-08 | 4.29736e-07 | 1.65069e-06 | 943.484 | 2.79175e-11 | 946.6633 | 7.89291e-11
939.37636 | 2.5491e-11 | 5.9467e-11 | 2.27507e-08 | 7.62153e-08 | 4.32021e-07 | 1.6534e-06 | 943.60428 | 2.87455e-11 | 946.78314 | 7.84584e-11
939.49653 | 2.54258e-11 | 5.68877e-11 | 2.2071e-08 | 7.67258e-08 | 4.32973e-07 | 1.65733e-06 | 943.72458 | 3.06889e-11 | 946.90296 | 7.69647e-11
939.61684 | 2.49033e-11 | 5.65714e-11 | 2.1845e-08 | 7.6098e-08 | 4.3268e-07 | 1.6542e-06 | 943.84484 | 3.00198e-11 | 947.02278 | 7.82154e-11
939.73682 | 2.53601e-11 | 5.65666e-11 | 2.19999e-08 | 7.58348e-08 | 4.31015e-07 | 1.6523e-06 | 943.96513 | 2.98329e-11 | 947.14261 | 7.71566e-11
939.85702 | 2.42946e-11 | 5.76794e-11 | 2.16838e-08 | 7.66467e-08 | 4.32875e-07 | 1.65298e-06 | 944.08543 | 2.96643e-11 | 947.26245 | 7.75651e-11
939.97713 | 2.54364e-11 | 5.07422e-11 | 2.17723e-08 | 7.56787e-08 | 4.34186e-07 | 1.65622e-06 | 944.20574 | 2.81749e-11 | 947.38228 | 7.817e-11
940.09735 | 2.57487e-11 | 5.90578e-11 | 2.25284e-08 | 7.56233e-08 | 4.30806e-07 | 1.65314e-06 | 944.326 | 2.81239e-11 | 947.50213 | 7.86175e-11
940.21747 | 2.51024e-11 | 5.63792e-11 | 2.17936e-08 | 7.58189e-08 | 4.30113e-07 | 1.65054e-06 | 944.44629 | 2.42738e-11 | 947.62196 | 7.71287e-11
940.3376 | 2.52384e-11 | 5.30593e-11 | 2.17773e-08 | 7.67459e-08 | 4.31614e-07 | 1.65152e-06 | 944.56657 | 2.80635e-11 | 947.74178 | 7.85608e-11
940.45773 | 2.45104e-11 | 5.66148e-11 | 2.19255e-08 | 7.65809e-08 | 4.30099e-07 | 1.65528e-06 | 944.68686 | 2.87676e-11 | 947.86163 | 8.04339e-11
940.57789 | 2.46632e-11 | 5.39257e-11 | 2.19268e-08 | 7.69512e-08 | 4.32763e-07 | 1.6521e-06 | 944.80714 | 3.01351e-11 | 947.98146 | 7.76125e-11
940.69805 | 2.55361e-11 | 5.28302e-11 | 2.23631e-08 | 7.6891e-08 | 4.3182e-07 | 1.6542e-06 | 944.9274 | 2.98036e-11 | 948.10127 | 7.79946e-11
940.81821 | 2.53661e-11 | 5.81503e-11 | 2.17966e-08 | 7.70022e-08 | 4.33786e-07 | 1.65535e-06 | 945.04768 | 3.01397e-11 | 948.22114 | 7.96855e-11
940.93837 | 2.54791e-11 | 5.56975e-11 | 2.27003e-08 | 7.62137e-08 | 4.33572e-07 | 1.65019e-06 | 945.16802 | 2.81763e-11 | 948.34096 | 7.84139e-11
941.05851 | 2.47007e-11 | 5.42936e-11 | 2.20069e-08 | 7.48326e-08 | 4.2955e-07 | 1.65432e-06 | 945.28823 | 2.72915e-11 | 948.46077 | 7.73685e-11
941.17867 | 2.5744e-11 | 5.44925e-11 | 2.19488e-08 | 7.52436e-08 | 4.33325e-07 | 1.65149e-06 | 945.40851 | 2.83539e-11 | 948.58061 | 7.84131e-11
941.29881 | 2.52956e-11 | 5.88211e-11 | 2.21256e-08 | 7.69992e-08 | 4.32431e-07 | 1.65341e-06 | 945.52876 | 2.95454e-11 | 948.70043 | 7.73294e-11
941.41898 | 2.46871e-11 | 5.68945e-11 | 2.21422e-08 | 7.64096e-08 | 4.32038e-07 | 1.65621e-06 | 945.64908 | 2.81024e-11 | 948.8203 | 7.77887e-11
941.53913 | 2.66644e-11 | 6.0102e-11 | 2.29371e-08 | 7.53686e-08 | 4.30165e-07 | 1.64565e-06 | 945.7693 | 2.71424e-11 | 948.9401 | 7.72888e-11
941.6593 | 2.54552e-11 | 5.54428e-11 | 2.25535e-08 | 7.60325e-08 | 4.33291e-07 | 1.6514e-06 | 945.88956 | 2.79642e-11 | 949.05992 | 7.90463e-11
941.77946 | 2.58974e-11 | 5.37857e-11 | 2.24641e-08 | 7.53757e-08 | 4.32907e-07 | 1.65292e-06 | 946.00982 | 2.82923e-11 | 949.17976 | 7.78933e-11
941.89964 | 2.49058e-11 | 5.93365e-11 | 2.19321e-08 | 7.75318e-08 | 4.30665e-07 | 1.65285e-06 | 946.13008 | 2.99873e-11 | 949.29959 | 7.82363e-11
942.01979 | 2.50387e-11 | 5.48016e-11 | 2.27046e-08 | 7.57597e-08 | 4.30668e-07 | 1.65353e-06 | 946.25034 | 2.86788e-11 | 949.41941 | 7.76528e-11
942.13997 | 2.53721e-11 | 5.04743e-11 | 2.17923e-08 | 7.66859e-08 | 4.35724e-07 | 1.65171e-06 | 946.37061 | 2.92242e-11 | 949.53925 | 7.88395e-11
942.26013 | 2.50635e-11 | 5.76997e-11 | 2.21563e-08 | 7.67656e-08 | 4.31225e-07 | 1.65092e-06 | 946.49086 | 3.15263e-11 | 949.65907 | 7.92294e-11
942.3803 | 2.48611e-11 | 5.65479e-11 | 2.23957e-08 | 7.6178e-08 | 4.32223e-07 | 1.65218e-06 | 946.61111 | 3.1285e-11 | 949.77892 | 8.00201e-11
942.50045 | 2.50397e-11 | 5.53402e-11 | 2.24388e-08 | 7.60458e-08 | 4.31037e-07 | 1.65519e-06 | 946.73136 | 3.07939e-11 | 949.89875 | 7.86495e-11
942.62063 | 2.5421e-11 | 5.79966e-11 | 2.18085e-08 | 7.59599e-08 | 4.33245e-07 | 1.65196e-06 | 946.8516 | 2.97376e-11 | 950.01856 | 7.97708e-11
942.74081 | 2.55337e-11 | 5.34451e-11 | 2.19185e-08 | 7.6444e-08 | 4.31931e-07 | 1.65746e-06 | 946.97186 | 2.75842e-11 | 950.13883 | 7.97073e-11
942.86098 | 2.5344e-11 | 5.82431e-11 | 2.21733e-08 | 7.53643e-08 | 4.31141e-07 | 1.65273e-06 | 947.09211 | 3.18056e-11 | 950.25822 | 7.81592e-11
942.98116 | 2.5403e-11 | 5.49783e-11 | 2.18125e-08 | 7.58841e-08 | 4.30809e-07 | 1.65272e-06 | 947.21235 | 2.91377e-11 | 950.37806 | 7.74827e-11
943.10135 | 2.59025e-11 | 5.9494e-11 | 2.20791e-08 | 7.56598e-08 | 4.3352e-07 | 1.65427e-06 | 947.33257 | 3.07399e-11 | 950.49788 | 7.60572e-11
943.2215 | 2.52386e-11 | 5.54849e-11 | 2.23266e-08 | 7.56758e-08 | 4.31987e-07 | 1.65539e-06 | 947.45283 | 3.00633e-11 | 950.61772 | 7.95583e-11
943.34167 | 2.52171e-11 | 5.5066e-11 | 2.1933e-08 | 7.55158e-08 | 4.3215e-07 | 1.65033e-06 | 947.57306 | 2.98016e-11 | 950.73758 | 8.02722e-11
943.46191 | 2.51803e-11 | 5.63136e-11 | 2.17396e-08 | 7.53954e-08 | 4.30672e-07 | 1.65392e-06 | 947.69327 | 2.94101e-11 | 950.85736 | 7.77238e-11
943.58202 | 2.59306e-11 | 5.44128e-11 | 2.15683e-08 | 7.64652e-08 | 4.29151e-07 | 1.65622e-06 | 947.8135 | 2.96031e-11 | 950.9772 | 7.71964e-11
943.70219 | 2.51089e-11 | 5.76346e-11 | 2.18219e-08 | 7.58713e-08 | 4.3143e-07 | 1.64991e-06 | 947.93374 | 2.9378e-11 | 951.09703 | 7.89587e-11
943.82237 | 2.62764e-11 | 5.56236e-11 | 2.22735e-08 | 7.62714e-08 | 4.30251e-07 | 1.65869e-06 | 948.054 | 2.84498e-11 | 951.21685 | 7.64439e-11
943.94255 | 2.59808e-11 | 6.01036e-11 | 2.17379e-08 | 7.70742e-08 | 4.30517e-07 | 1.65133e-06 | 948.17419 | 2.93133e-11 | 951.33665 | 7.8381e-11
944.06276 | 2.49037e-11 | 5.67476e-11 | 2.17932e-08 | 7.62526e-08 | 4.35818e-07 | 1.65208e-06 | 948.2944 | 2.94311e-11 | 951.45648 | 7.94022e-11
944.18291 | 2.57016e-11 | 6.61568e-11 | 2.1921e-08 | 7.67069e-08 | 4.33097e-07 | 1.64966e-06 | 948.41463 | 2.8928e-11 | 951.57632 | 7.80214e-11
944.30309 | 2.50998e-11 | 5.7972e-11 | 2.1973e-08 | 7.57395e-08 | 4.31588e-07 | 1.65491e-06 | 948.53485 | 2.88678e-11 | 951.69616 | 7.89513e-11
944.42332 | 2.64525e-11 | 5.36983e-11 | 2.21186e-08 | 7.64782e-08 | 4.3097e-07 | 1.6516e-06 | 948.65506 | 3.03671e-11 | 951.81599 | 7.71653e-11
944.54346 | 2.4525e-11 | 5.84984e-11 | 2.19732e-08 | 7.63381e-08 | 4.30114e-07 | 1.65157e-06 | 948.77528 | 3.08383e-11 | 951.93583 | 7.88166e-11
944.66366 | 2.69216e-11 | 5.4589e-11 | 2.21573e-08 | 7.70659e-08 | 4.31591e-07 | 1.65118e-06 | 948.89552 | 3.02121e-11 | 952.05566 | 7.74836e-11
944.7838 | 2.5797e-11 | 4.98221e-11 | 2.20452e-08 | 7.59031e-08 | 4.32535e-07 | 1.6568e-06 | 949.01573 | 2.81096e-11 | 952.17548 | 7.82166e-11
944.90398 | 2.59028e-11 | 5.86009e-11 | 2.1846e-08 | 7.59901e-08 | 4.32786e-07 | 1.6535e-06 | 949.13588 | 2.87695e-11 | 952.29527 | 7.86095e-11
945.02418 | 2.58295e-11 | 5.62017e-11 | 2.18868e-08 | 7.6713e-08 | 4.30011e-07 | 1.65179e-06 | 949.25611 | 3.09631e-11 | 952.41512 | 7.90219e-11
945.14439 | 2.58106e-11 | 5.24578e-11 | 2.24173e-08 | 7.7052e-08 | 4.32461e-07 | 1.65155e-06 | 949.3763 | 2.98807e-11 | 952.53492 | 7.83265e-11
945.26452 | 2.47509e-11 | 5.22338e-11 | 2.19328e-08 | 7.57472e-08 | 4.33581e-07 | 1.65086e-06 | 949.49648 | 2.8243e-11 | 952.65476 | 7.89587e-11
945.3847 | 2.63496e-11 | 5.75568e-11 | 2.23111e-08 | 7.58269e-08 | 4.31949e-07 | 1.6501e-06 | 949.61667 | 2.96741e-11 | 952.77458 | 7.91855e-11
945.5049 | 2.66018e-11 | 5.53404e-11 | 2.16444e-08 | 7.59877e-08 | 4.33159e-07 | 1.65476e-06 | 949.73688 | 2.98457e-11 | 952.89442 | 7.73192e-11
945.62506 | 2.52497e-11 | 5.76572e-11 | 2.18413e-08 | 7.74622e-08 | 4.30888e-07 | 1.65324e-06 | 949.85708 | 3.03073e-11 | 953.01423 | 7.78622e-11
945.74524 | 2.52253e-11 | 5.72908e-11 | 2.17407e-08 | 7.57522e-08 | 4.32755e-07 | 1.6515e-06 | 949.97727 | 2.91137e-11 | 953.13406 | 7.90751e-11
945.86541 | 2.54052e-11 | 5.83439e-11 | 2.15863e-08 | 7.6143e-08 | 4.33855e-07 | 1.65322e-06 | 950.09744 | 2.80996e-11 | 953.25396 | 7.67653e-11
945.98561 | 2.64165e-11 | 5.07828e-11 | 2.25049e-08 | 7.67581e-08 | 4.33345e-07 | 1.65855e-06 | 950.21763 | 2.91483e-11 | 953.37373 | 7.8563e-11
946.10579 | 2.5167e-11 | 5.85516e-11 | 2.20261e-08 | 7.71348e-08 | 4.31109e-07 | 1.65139e-06 | 950.3378 | 2.93939e-11 | 953.49355 | 7.73236e-11
946.22597 | 2.5685e-11 | 5.48617e-11 | 2.26251e-08 | 7.60217e-08 | 4.34276e-07 | 1.65263e-06 | 950.45802 | 2.90281e-11 | 953.61339 | 7.94664e-11
946.34616 | 2.67257e-11 | 5.12529e-11 | 2.21762e-08 | 7.62963e-08 | 4.30232e-07 | 1.65616e-06 | 950.57815 | 2.89299e-11 | 953.7332 | 7.83914e-11
946.46633 | 2.54602e-11 | 5.56423e-11 | 2.22237e-08 | 7.66033e-08 | 4.3324e-07 | 1.65579e-06 | 950.69836 | 2.93033e-11 | 953.85303 | 7.75344e-11
946.58653 | 2.50147e-11 | 5.68002e-11 | 2.24878e-08 | 7.47905e-08 | 4.3034e-07 | 1.65007e-06 | 950.81852 | 2.95781e-11 | 953.97296 | 7.74913e-11
946.7067 | 2.5474e-11 | 5.30512e-11 | 2.21643e-08 | 7.64691e-08 | 4.34042e-07 | 1.65785e-06 | 950.93871 | 2.80948e-11 | 954.09268 | 7.82377e-11
946.82688 | 2.556e-11 | 5.758e-11 | 2.19634e-08 | 7.69279e-08 | 4.31362e-07 | 1.65377e-06 | 951.05885 | 2.85579e-11 | 954.21254 | 7.84741e-11
946.94712 | 2.46814e-11 | 5.59777e-11 | 2.17499e-08 | 7.57663e-08 | 4.32231e-07 | 1.64903e-06 | 951.17905 | 3.00458e-11 | 954.3324 | 7.73335e-11
947.06726 | 2.5363e-11 | 5.12995e-11 | 2.17862e-08 | 7.55168e-08 | 4.31046e-07 | 1.65369e-06 | 951.29928 | 3.06737e-11 | 954.45221 | 7.89175e-11
947.18743 | 2.47867e-11 | 5.37038e-11 | 2.24353e-08 | 7.53142e-08 | 4.31539e-07 | 1.65364e-06 | 951.41942 | 2.99082e-11 | 954.57203 | 7.76171e-11
947.30763 | 2.61362e-11 | 5.73579e-11 | 2.23917e-08 | 7.87752e-08 | 4.31755e-07 | 1.64703e-06 | 951.53959 | 2.97938e-11 | 954.69185 | 7.80109e-11
947.42781 | 2.56881e-11 | 5.72682e-11 | 2.17953e-08 | 7.52752e-08 | 4.33544e-07 | 1.65635e-06 | 951.65973 | 2.97731e-11 | 954.81172 | 7.83096e-11
947.548 | 2.42942e-11 | 5.66522e-11 | 2.20576e-08 | 7.58198e-08 | 4.31512e-07 | 1.65165e-06 | 951.77986 | 2.78772e-11 | 954.93151 | 7.84445e-11
947.6682 | 2.52075e-11 | 5.54845e-11 | 2.2213e-08 | 7.59432e-08 | 4.33286e-07 | 1.65185e-06 | 951.90003 | 2.75013e-11 | 955.05136 | 7.83547e-11
947.78839 | 2.49873e-11 | 5.73095e-11 | 2.20976e-08 | 7.5443e-08 | 4.34032e-07 | 1.65272e-06 | 952.02019 | 2.92928e-11 | 955.1712 | 7.84514e-11
947.90857 | 2.51802e-11 | 5.50844e-11 | 2.21184e-08 | 7.5534e-08 | 4.32443e-07 | 1.64916e-06 | 952.14039 | 2.92338e-11 | 955.29105 | 7.76212e-11
948.02879 | 2.52142e-11 | 5.28047e-11 | 2.19808e-08 | 7.61318e-08 | 4.32271e-07 | 1.65069e-06 | 952.26052 | 2.84815e-11 | 955.41087 | 7.8816e-11
948.14897 | 2.57716e-11 | 5.85458e-11 | 2.27479e-08 | 7.53083e-08 | 4.3074e-07 | 1.65146e-06 | 952.38065 | 2.81999e-11 | 955.53071 | 7.96154e-11
948.26917 | 2.46939e-11 | 5.52645e-11 | 2.18244e-08 | 7.71864e-08 | 4.36024e-07 | 1.64985e-06 | 952.50087 | 2.77664e-11 | 955.65054 | 7.80044e-11
948.38936 | 2.54529e-11 | 5.05446e-11 | 2.21148e-08 | 7.73307e-08 | 4.31769e-07 | 1.65015e-06 | 952.62097 | 2.7491e-11 | 955.77038 | 7.85283e-11
948.50954 | 2.47345e-11 | 5.61296e-11 | 2.20874e-08 | 7.80103e-08 | 4.30458e-07 | 1.65388e-06 | 952.74112 | 2.86912e-11 | 955.89022 | 7.89249e-11
948.62977 | 2.60947e-11 | 5.76639e-11 | 2.21062e-08 | 7.49044e-08 | 4.33617e-07 | 1.65088e-06 | 952.86127 | 2.95752e-11 | 956.01007 | 7.86949e-11
948.74992 | 2.57167e-11 | 5.32814e-11 | 2.20199e-08 | 7.65493e-08 | 4.31335e-07 | 1.6543e-06 | 952.98141 | 2.83693e-11 | 956.12991 | 7.86061e-11
948.87017 | 2.48958e-11 | 5.59581e-11 | 2.20429e-08 | 7.70625e-08 | 4.32172e-07 | 1.65471e-06 | 953.10156 | 3.04387e-11 | 956.24979 | 7.6372e-11
948.99033 | 2.37444e-11 | 5.62991e-11 | 2.21133e-08 | 7.74749e-08 | 4.35285e-07 | 1.654e-06 | 953.2217 | 2.93435e-11 | 956.36959 | 7.7755e-11
949.11054 | 2.50632e-11 | 5.69738e-11 | 2.18294e-08 | 7.67589e-08 | 4.31673e-07 | 1.65409e-06 | 953.34186 | 3.11583e-11 | 956.48944 | 7.84842e-11
949.2307 | 2.52527e-11 | 5.20805e-11 | 2.21581e-08 | 7.66634e-08 | 4.33191e-07 | 1.65311e-06 | 953.46197 | 3.06718e-11 | 956.60929 | 7.76984e-11
949.35092 | 2.4331e-11 | 5.76173e-11 | 2.24094e-08 | 7.65636e-08 | 4.30118e-07 | 1.65384e-06 | 953.58213 | 3.12792e-11 | 956.72912 | 7.85707e-11
949.47113 | 2.52025e-11 | 5.55926e-11 | 2.18284e-08 | 7.67578e-08 | 4.34502e-07 | 1.65247e-06 | 953.70228 | 3.00382e-11 | 956.84898 | 7.79103e-11
949.59129 | 2.45098e-11 | 5.51253e-11 | 2.2306e-08 | 7.63754e-08 | 4.32482e-07 | 1.65298e-06 | 953.82246 | 2.93681e-11 | 956.96881 | 7.76478e-11
949.71152 | 2.47455e-11 | 5.58279e-11 | 2.20973e-08 | 7.57418e-08 | 4.34084e-07 | 1.65071e-06 | 953.94254 | 2.78396e-11 | 957.08867 | 7.84486e-11
949.83168 | 2.47462e-11 | 5.5463e-11 | 2.19945e-08 | 7.75937e-08 | 4.3138e-07 | 1.65456e-06 | 954.06267 | 2.98337e-11 | 957.20851 | 7.86107e-11
949.95188 | 2.47377e-11 | 5.82309e-11 | 2.17189e-08 | 7.82616e-08 | 4.32694e-07 | 1.64628e-06 | 954.18281 | 2.95875e-11 | 957.32838 | 7.86828e-11
950.07208 | 2.6021e-11 | 5.09868e-11 | 2.20376e-08 | 7.51884e-08 | 4.35073e-07 | 1.65046e-06 | 954.30295 | 2.88094e-11 | 957.44823 | 7.67251e-11
950.19228 | 2.49834e-11 | 5.60627e-11 | 2.19938e-08 | 7.69773e-08 | 4.31277e-07 | 1.65061e-06 | 954.42307 | 2.88893e-11 | 957.56807 | 7.77892e-11
950.31246 | 2.45477e-11 | 5.29965e-11 | 2.17805e-08 | 7.53292e-08 | 4.3356e-07 | 1.65047e-06 | 954.54321 | 2.91233e-11 | 957.68795 | 7.89482e-11
950.43267 | 2.53046e-11 | 4.98099e-11 | 2.20241e-08 | 7.65444e-08 | 4.32835e-07 | 1.65191e-06 | 954.66332 | 2.94984e-11 | 957.8078 | 7.79072e-11
950.55286 | 2.58754e-11 | 5.58435e-11 | 2.18874e-08 | 7.6128e-08 | 4.30395e-07 | 1.65522e-06 | 954.78345 | 2.90453e-11 | 957.92765 | 7.80036e-11
950.67306 | 2.49162e-11 | 5.50158e-11 | 2.20585e-08 | 7.75902e-08 | 4.30412e-07 | 1.65272e-06 | 954.90362 | 3.0007e-11 | 958.04752 | 7.84794e-11
950.79329 | 2.44183e-11 | 5.29093e-11 | 2.16996e-08 | 7.60821e-08 | 4.32853e-07 | 1.65226e-06 | 955.02368 | 3.03587e-11 | 958.16738 | 7.94223e-11
950.91348 | 2.54393e-11 | 5.87483e-11 | 2.18688e-08 | 7.67427e-08 | 4.3217e-07 | 1.65215e-06 | 955.1438 | 3.01916e-11 | 958.28727 | 7.85294e-11
951.03367 | 2.58074e-11 | 5.19135e-11 | 2.2088e-08 | 7.56606e-08 | 4.31958e-07 | 1.65282e-06 | 955.26392 | 2.93551e-11 | 958.4071 | 7.81876e-11
951.15388 | 2.52978e-11 | 4.80277e-11 | 2.20729e-08 | 7.71065e-08 | 4.30346e-07 | 1.64865e-06 | 955.38405 | 2.99013e-11 | 958.527 | 7.78176e-11
951.27408 | 2.42565e-11 | 5.70438e-11 | 2.18847e-08 | 7.64356e-08 | 4.31671e-07 | 1.65354e-06 | 955.50416 | 3.01311e-11 | 958.64684 | 7.90166e-11
951.39429 | 2.55911e-11 | 5.1148e-11 | 2.1803e-08 | 7.52402e-08 | 4.3104e-07 | 1.65122e-06 | 955.62431 | 3.07679e-11 | 958.7667 | 7.77747e-11
951.51449 | 2.58734e-11 | 5.70029e-11 | 2.29034e-08 | 7.59736e-08 | 4.32882e-07 | 1.65317e-06 | 955.74437 | 2.77499e-11 | 958.88657 | 7.78898e-11
951.63468 | 2.50582e-11 | 5.6648e-11 | 2.18963e-08 | 7.65302e-08 | 4.32196e-07 | 1.64981e-06 | 955.86447 | 3.0063e-11 | 959.00646 | 7.67911e-11
951.75488 | 2.53651e-11 | 5.3804e-11 | 2.19699e-08 | 7.60111e-08 | 4.31811e-07 | 1.65672e-06 | 955.98458 | 3.10516e-11 | 959.12629 | 7.79647e-11
951.87511 | 2.57595e-11 | 5.9435e-11 | 2.20409e-08 | 7.72388e-08 | 4.31314e-07 | 1.65358e-06 | 956.1047 | 2.94982e-11 | 959.24617 | 7.76707e-11
951.9953 | 2.42742e-11 | 5.84297e-11 | 2.20449e-08 | 7.59736e-08 | 4.33675e-07 | 1.6524e-06 | 956.22479 | 2.81306e-11 | 959.36605 | 7.76523e-11
952.1155 | 2.39331e-11 | 5.27891e-11 | 2.34013e-08 | 7.61132e-08 | 4.33415e-07 | 1.65183e-06 | 956.34489 | 2.85719e-11 | 959.48592 | 7.772e-11
952.23571 | 2.48772e-11 | 5.70229e-11 | 2.25829e-08 | 7.51041e-08 | 4.30566e-07 | 1.65196e-06 | 956.46497 | 2.93711e-11 | 959.60576 | 7.66341e-11
952.35596 | 2.45919e-11 | 5.67485e-11 | 2.20672e-08 | 7.54538e-08 | 4.3219e-07 | 1.65358e-06 | 956.58508 | 2.94057e-11 | 959.72563 | 7.69565e-11
952.47614 | 2.52092e-11 | 5.38488e-11 | 2.18761e-08 | 7.64827e-08 | 4.33437e-07 | 1.65113e-06 | 956.70519 | 2.82332e-11 | 959.84551 | 7.7772e-11
952.59633 | 2.53694e-11 | 5.34497e-11 | 2.19466e-08 | 7.82392e-08 | 4.30319e-07 | 1.65346e-06 | 956.82529 | 2.83884e-11 | 959.96536 | 7.83498e-11
952.71654 | 2.45203e-11 | 5.58602e-11 | 2.22012e-08 | 7.54786e-08 | 4.30809e-07 | 1.65321e-06 | 956.94538 | 2.83718e-11 | 960.08524 | 7.80397e-11
952.83675 | 2.63068e-11 | 5.19521e-11 | 2.20072e-08 | 7.59255e-08 | 4.33059e-07 | 1.65533e-06 | 957.06546 | 2.81131e-11 | 960.2051 | 7.82641e-11
952.95696 | 2.54258e-11 | 4.91086e-11 | 2.15628e-08 | 7.72865e-08 | 4.33325e-07 | 1.64974e-06 | 957.18557 | 2.93814e-11 | 960.32498 | 7.88493e-11
953.07717 | 2.47314e-11 | 5.06452e-11 | 2.17813e-08 | 7.55709e-08 | 4.31794e-07 | 1.65259e-06 | 957.30566 | 2.93502e-11 | 960.44485 | 7.85422e-11
953.19739 | 2.4954e-11 | 5.78131e-11 | 2.17917e-08 | 7.689e-08 | 4.32049e-07 | 1.6549e-06 | 957.42575 | 3.07105e-11 | 960.56472 | 7.47078e-11
953.31759 | 2.5391e-11 | 5.66283e-11 | 2.20782e-08 | 7.63885e-08 | 4.31781e-07 | 1.65039e-06 | 957.54583 | 2.88841e-11 | 960.68459 | 8.14673e-11
953.43778 | 2.60217e-11 | 5.2349e-11 | 2.19109e-08 | 7.51753e-08 | 4.33127e-07 | 1.64771e-06 | 957.66592 | 2.87143e-11 | 960.80446 | 7.65932e-11
953.55803 | 2.52953e-11 | 5.537e-11 | 2.1759e-08 | 7.66091e-08 | 4.31255e-07 | 1.65298e-06 | 957.78602 | 3.02256e-11 | 960.92433 | 7.74667e-11
953.67821 | 2.47209e-11 | 5.27899e-11 | 2.20077e-08 | 7.57948e-08 | 4.32657e-07 | 1.65381e-06 | 957.9061 | 2.89622e-11 | 961.0442 | 7.93388e-11
953.79846 | 2.51431e-11 | 5.48993e-11 | 2.16467e-08 | 7.76549e-08 | 4.34936e-07 | 1.6504e-06 | 958.02619 | 2.85308e-11 | 961.16409 | 8.29845e-11
953.91864 | 2.47263e-11 | 5.83022e-11 | 2.15467e-08 | 7.79145e-08 | 4.31718e-07 | 1.65716e-06 | 958.14628 | 3.17991e-11 | 961.28392 | 7.64213e-11
954.03887 | 2.53881e-11 | 5.79952e-11 | 2.16761e-08 | 7.58946e-08 | 4.36109e-07 | 1.65439e-06 | 958.26637 | 3.12858e-11 | 961.40382 | 7.86031e-11
954.15908 | 2.51432e-11 | 5.83884e-11 | 2.17908e-08 | 7.66932e-08 | 4.33875e-07 | 1.65e-06 | 958.38644 | 3.0388e-11 | 961.52368 | 7.90134e-11
954.2793 | 2.57927e-11 | 5.67747e-11 | 2.20803e-08 | 7.46372e-08 | 4.315e-07 | 1.65496e-06 | 958.50652 | 2.96791e-11 | 961.64354 | 7.64954e-11
954.3995 | 2.69082e-11 | 5.46769e-11 | 2.19442e-08 | 7.40203e-08 | 4.31719e-07 | 1.65344e-06 | 958.62662 | 2.92643e-11 | 961.76343 | 8.0573e-11
954.51973 | 2.52607e-11 | 5.79868e-11 | 2.17194e-08 | 7.55231e-08 | 4.30491e-07 | 1.6561e-06 | 958.74672 | 3.04017e-11 | 961.88335 | 7.72986e-11
954.63995 | 2.55226e-11 | 5.75171e-11 | 2.162e-08 | 7.65946e-08 | 4.32244e-07 | 1.64948e-06 | 958.86678 | 2.85427e-11 | 962.00317 | 7.80885e-11
954.76017 | 2.47998e-11 | 5.18317e-11 | 2.19935e-08 | 7.57923e-08 | 4.34018e-07 | 1.65136e-06 | 958.98689 | 2.87666e-11 | 962.12307 | 7.85558e-11
954.88043 | 2.55537e-11 | 5.75219e-11 | 2.19383e-08 | 7.67663e-08 | 4.31946e-07 | 1.65064e-06 | 959.10694 | 3.01349e-11 | 962.24292 | 7.67706e-11
955.0006 | 2.61346e-11 | 5.50487e-11 | 2.16455e-08 | 7.6394e-08 | 4.30067e-07 | 1.64977e-06 | 959.22702 | 2.8959e-11 | 962.36282 | 5.6347e-11
955.12085 | 2.56006e-11 | 5.41582e-11 | 2.15179e-08 | 7.63765e-08 | 4.32419e-07 | 1.65885e-06 | 959.34715 | 3.05154e-11 | 962.48266 | 7.98763e-11
955.24106 | 2.5793e-11 | 5.8639e-11 | 2.18637e-08 | 7.59074e-08 | 4.31748e-07 | 1.65376e-06 | 959.46717 | 2.78377e-11 | 962.60251 | 7.99424e-11
955.36129 | 2.62327e-11 | 5.53194e-11 | 2.20201e-08 | 7.62465e-08 | 4.32242e-07 | 1.65219e-06 | 959.58724 | 2.84469e-11 | 962.72238 | 6.35191e-11
955.48155 | 2.55994e-11 | 5.4512e-11 | 2.16813e-08 | 7.70484e-08 | 4.36011e-07 | 1.64735e-06 | 959.70732 | 2.85626e-11 | 962.84225 | 7.12341e-11
955.60172 | 2.48102e-11 | 5.40511e-11 | 2.18017e-08 | 7.59458e-08 | 4.31639e-07 | 1.65002e-06 | 959.8274 | 2.89639e-11 | 962.96213 | 8.4341e-11
955.72193 | 2.58406e-11 | 5.72772e-11 | 2.24272e-08 | 7.5701e-08 | 4.31599e-07 | 1.64827e-06 | 959.94747 | 2.93403e-11 | 963.08203 | 7.54631e-11
955.84216 | 2.50026e-11 | 5.0587e-11 | 2.26821e-08 | 7.66886e-08 | 4.30844e-07 | 1.65622e-06 | 960.06754 | 2.78941e-11 | 963.20188 | 8.50713e-11
955.96239 | 2.54146e-11 | 5.53377e-11 | 2.18483e-08 | 7.55118e-08 | 4.29618e-07 | 1.65123e-06 | 960.18761 | 2.94808e-11 | 963.32177 | 8.50876e-11
956.08261 | 2.43893e-11 | 5.66076e-11 | 2.17018e-08 | 7.5836e-08 | 4.34802e-07 | 1.64815e-06 | 960.30769 | 2.69506e-11 | 963.44168 | 7.67817e-11
956.20283 | 2.59586e-11 | 5.34069e-11 | 2.18905e-08 | 7.59392e-08 | 4.32256e-07 | 1.65547e-06 | 960.42778 | 3.07826e-11 | 963.56151 | 7.89605e-11
956.32307 | 2.53913e-11 | 5.37727e-11 | 2.20498e-08 | 7.69377e-08 | 4.3338e-07 | 1.65472e-06 | 960.54784 | 3.07092e-11 | 963.68139 | 8.01745e-11
956.44329 | 2.51794e-11 | 5.20922e-11 | 2.22142e-08 | 7.65632e-08 | 4.31429e-07 | 1.65159e-06 | 960.66794 | 2.97002e-11 | 963.80126 | 7.81278e-11
956.56351 | 2.66196e-11 | 5.80557e-11 | 2.1977e-08 | 7.61162e-08 | 4.34409e-07 | 1.64797e-06 | 960.78797 | 2.96698e-11 | 963.92113 | 7.93912e-11
956.68375 | 2.54586e-11 | 5.9706e-11 | 2.18155e-08 | 7.72113e-08 | 4.3323e-07 | 1.65261e-06 | 960.90807 | 2.79963e-11 | 964.04099 | 7.82029e-11
956.80401 | 2.51352e-11 | 5.95298e-11 | 2.23671e-08 | 7.5326e-08 | 4.34031e-07 | 1.64987e-06 | 961.02814 | 2.848e-11 | 964.16085 | 7.84347e-11
956.92417 | 2.51459e-11 | 6.33855e-11 | 2.18536e-08 | 7.57832e-08 | 4.31148e-07 | 1.65385e-06 | 961.14822 | 3.04987e-11 | 964.28072 | 7.87453e-11
957.0444 | 2.55368e-11 | 5.30758e-11 | 2.20239e-08 | 7.68591e-08 | 4.37931e-07 | 1.65459e-06 | 961.26828 | 3.11813e-11 | 964.40064 | 7.83273e-11
957.16463 | 2.52812e-11 | 5.5194e-11 | 2.22346e-08 | 7.74737e-08 | 4.32662e-07 | 1.65485e-06 | 961.38836 | 2.87108e-11 | 964.52049 | 7.64785e-11
957.28485 | 2.45688e-11 | 5.82418e-11 | 2.17627e-08 | 7.60042e-08 | 4.3292e-07 | 1.65104e-06 | 961.50844 | 3.06547e-11 | 964.64041 | 7.8229e-11
957.40507 | 2.55253e-11 | 5.54536e-11 | 2.21137e-08 | 7.6592e-08 | 4.30455e-07 | 1.65514e-06 | 961.62851 | 2.90556e-11 | 964.76023 | 7.88142e-11
957.52532 | 2.46241e-11 | 5.78183e-11 | 2.20503e-08 | 7.62639e-08 | 4.30881e-07 | 1.65191e-06 | 961.74857 | 2.90032e-11 | 964.88009 | 7.8419e-11
957.64552 | 2.58386e-11 | 5.90355e-11 | 2.19697e-08 | 7.57915e-08 | 4.31158e-07 | 1.64907e-06 | 961.86865 | 2.90863e-11 | 964.99998 | 7.79252e-11
957.76574 | 2.47057e-11 | 5.57175e-11 | 2.29891e-08 | 7.51931e-08 | 4.30699e-07 | 1.65374e-06 | 961.98872 | 2.84335e-11 | 965.11983 | 7.91629e-11
957.88602 | 2.62557e-11 | 5.84674e-11 | 2.21447e-08 | 7.69092e-08 | 4.35815e-07 | 1.65307e-06 | 962.10879 | 2.87298e-11 | 965.23975 | 7.80596e-11
958.00618 | 2.46427e-11 | 5.14874e-11 | 2.20031e-08 | 7.66032e-08 | 4.31805e-07 | 1.65284e-06 | 962.22888 | 3.03425e-11 | 965.35957 | 7.56261e-11
958.12639 | 2.5646e-11 | 5.99159e-11 | 2.18277e-08 | 7.6449e-08 | 4.35405e-07 | 1.65118e-06 | 962.34897 | 2.95771e-11 | 965.47945 | 7.66274e-11
958.24669 | 2.52474e-11 | 5.69988e-11 | 2.20801e-08 | 7.52706e-08 | 4.3219e-07 | 1.64973e-06 | 962.46902 | 2.86404e-11 | 965.59932 | 8.08403e-11
958.36685 | 2.4664e-11 | 5.67635e-11 | 2.16855e-08 | 7.53035e-08 | 4.31891e-07 | 1.65032e-06 | 962.5891 | 2.81347e-11 | 965.71916 | 7.76641e-11
958.4871 | 2.51667e-11 | 5.86632e-11 | 2.19896e-08 | 7.59054e-08 | 4.30589e-07 | 1.65748e-06 | 962.70917 | 2.88009e-11 | 965.83904 | 7.67494e-11
958.60731 | 2.5578e-11 | 5.5668e-11 | 2.18865e-08 | 7.56762e-08 | 4.3219e-07 | 1.64814e-06 | 962.82924 | 2.79981e-11 | 965.95889 | 8.04357e-11
958.72753 | 2.44642e-11 | 5.0753e-11 | 2.26889e-08 | 7.63293e-08 | 4.3393e-07 | 1.64931e-06 | 962.94933 | 2.79296e-11 | 966.0788 | 7.93865e-11
958.84776 | 2.58507e-11 | 5.59088e-11 | 2.23991e-08 | 7.61376e-08 | 4.30656e-07 | 1.64847e-06 | 963.06938 | 2.75692e-11 | 966.19861 | 7.87094e-11
958.96799 | 2.64193e-11 | 6.08328e-11 | 2.19492e-08 | 7.51938e-08 | 4.3478e-07 | 1.65697e-06 | 963.18946 | 2.95981e-11 | 966.3185 | 7.95905e-11
959.0882 | 2.64149e-11 | 5.73618e-11 | 2.1869e-08 | 7.50723e-08 | 4.29495e-07 | 1.64868e-06 | 963.30952 | 2.93532e-11 | 966.43836 | 7.93234e-11
959.20841 | 2.54401e-11 | 5.48387e-11 | 2.17459e-08 | 7.77327e-08 | 4.32462e-07 | 1.65221e-06 | 963.42964 | 3.02839e-11 | 966.55826 | 7.78896e-11
959.32865 | 2.45901e-11 | 6.16685e-11 | 2.17453e-08 | 7.56748e-08 | 4.33009e-07 | 1.65205e-06 | 963.54968 | 2.92115e-11 | 966.67808 | 7.97959e-11
959.44886 | 2.4333e-11 | 5.61308e-11 | 2.18784e-08 | 7.65612e-08 | 4.33149e-07 | 1.64977e-06 | 963.66976 | 2.82216e-11 | 966.79795 | 7.87785e-11
959.56911 | 2.5708e-11 | 5.3954e-11 | 2.2285e-08 | 7.59617e-08 | 4.33496e-07 | 1.64845e-06 | 963.78986 | 3.13897e-11 | 966.91783 | 7.62636e-11
959.68932 | 2.46885e-11 | 5.72091e-11 | 2.18737e-08 | 7.57463e-08 | 4.33845e-07 | 1.65437e-06 | 963.90989 | 3.00976e-11 | 967.03765 | 7.81451e-11
959.80955 | 2.5172e-11 | 5.5464e-11 | 2.21285e-08 | 7.62359e-08 | 4.31326e-07 | 1.65335e-06 | 964.02997 | 2.80647e-11 | 967.15751 | 8.02488e-11
959.92977 | 2.59586e-11 | 5.31261e-11 | 2.21165e-08 | 7.54615e-08 | 4.32573e-07 | 1.6527e-06 | 964.1501 | 2.8403e-11 | 967.27735 | 7.77197e-11
960.05001 | 2.59295e-11 | 5.81375e-11 | 2.2184e-08 | 7.67329e-08 | 4.3426e-07 | 1.65436e-06 | 964.27012 | 2.89524e-11 | 967.39724 | 7.92843e-11
960.17026 | 2.50175e-11 | 5.40762e-11 | 2.22026e-08 | 7.66827e-08 | 4.31598e-07 | 1.65054e-06 | 964.39019 | 2.9217e-11 | 967.51707 | 7.80372e-11
960.29047 | 2.48527e-11 | 5.61151e-11 | 2.1725e-08 | 7.69355e-08 | 4.32668e-07 | 1.65447e-06 | 964.51031 | 2.91395e-11 | 967.63692 | 7.70176e-11
960.41069 | 2.60381e-11 | 5.52476e-11 | 2.17242e-08 | 7.70961e-08 | 4.31824e-07 | 1.65532e-06 | 964.63035 | 2.91763e-11 | 967.75678 | 7.78358e-11
960.5309 | 2.41077e-11 | 5.78444e-11 | 2.22214e-08 | 7.60219e-08 | 4.32377e-07 | 1.64658e-06 | 964.75044 | 2.81845e-11 | 967.87664 | 7.98163e-11
960.65112 | 2.55465e-11 | 5.12917e-11 | 2.21592e-08 | 7.69305e-08 | 4.33814e-07 | 1.6494e-06 | 964.87052 | 2.92304e-11 | 967.99652 | 7.75607e-11
960.77135 | 2.46325e-11 | 5.83067e-11 | 2.22223e-08 | 7.60683e-08 | 4.3519e-07 | 1.64929e-06 | 964.9906 | 2.95069e-11 | 968.11635 | 7.7875e-11
960.89163 | 2.47391e-11 | 5.51031e-11 | 2.20282e-08 | 7.5815e-08 | 4.33142e-07 | 1.64819e-06 | 965.11066 | 3.02543e-11 | 968.23619 | 7.72138e-11
961.01179 | 2.55044e-11 | 5.815e-11 | 2.18651e-08 | 7.69348e-08 | 4.30473e-07 | 1.64928e-06 | 965.23075 | 2.87304e-11 | 968.35604 | 7.7386e-11
961.13204 | 2.55789e-11 | 5.50405e-11 | 2.20824e-08 | 7.60859e-08 | 4.32113e-07 | 1.65368e-06 | 965.35083 | 2.79423e-11 | 968.47588 | 7.81381e-11
961.25225 | 2.59547e-11 | 5.74735e-11 | 2.25408e-08 | 7.67374e-08 | 4.31326e-07 | 1.65125e-06 | 965.4709 | 2.88722e-11 | 968.59578 | 7.83394e-11
961.37244 | 2.57551e-11 | 5.67874e-11 | 2.22095e-08 | 7.61355e-08 | 4.341e-07 | 1.64665e-06 | 965.591 | 2.73355e-11 | 968.71558 | 7.7687e-11
961.49267 | 2.57882e-11 | 5.59928e-11 | 2.19638e-08 | 7.7265e-08 | 4.3249e-07 | 1.65073e-06 | 965.71112 | 2.79321e-11 | 968.83541 | 7.78144e-11
961.61291 | 2.46738e-11 | 5.6968e-11 | 2.22385e-08 | 7.57679e-08 | 4.32181e-07 | 1.65018e-06 | 965.83114 | 3.02937e-11 | 968.95527 | 7.78923e-11
961.73319 | 2.55491e-11 | 5.8711e-11 | 2.27341e-08 | 7.69034e-08 | 4.31863e-07 | 1.65189e-06 | 965.95122 | 2.96877e-11 | 969.07509 | 7.84022e-11
961.85335 | 2.58146e-11 | 5.75394e-11 | 2.18335e-08 | 7.79226e-08 | 4.32836e-07 | 1.64772e-06 | 966.07132 | 2.87924e-11 | 969.19496 | 7.77379e-11
961.97359 | 2.58514e-11 | 5.84007e-11 | 2.19892e-08 | 7.68218e-08 | 4.31075e-07 | 1.65008e-06 | 966.19138 | 2.76897e-11 | 969.3148 | 7.84733e-11
962.09378 | 2.57384e-11 | 5.49246e-11 | 2.21482e-08 | 7.60483e-08 | 4.30686e-07 | 1.65177e-06 | 966.31152 | 2.7125e-11 | 969.43463 | 7.81424e-11
962.21402 | 2.61866e-11 | 5.5501e-11 | 2.1904e-08 | 7.69548e-08 | 4.31742e-07 | 1.65263e-06 | 966.4316 | 2.67163e-11 | 969.55446 | 7.84486e-11
962.33423 | 2.5936e-11 | 5.55132e-11 | 2.21098e-08 | 7.57303e-08 | 4.31113e-07 | 1.65278e-06 | 966.55167 | 2.92639e-11 | 969.6743 | 7.79263e-11
962.45446 | 2.59176e-11 | 5.4212e-11 | 2.18987e-08 | 7.48309e-08 | 4.34924e-07 | 1.65049e-06 | 966.6717 | 2.69529e-11 | 969.79413 | 7.73374e-11
962.57478 | 2.57752e-11 | 5.87279e-11 | 2.20016e-08 | 7.70107e-08 | 4.32893e-07 | 1.65495e-06 | 966.79181 | 2.99793e-11 | 969.91397 | 7.90503e-11
962.69488 | 2.56305e-11 | 5.73639e-11 | 2.1842e-08 | 7.55711e-08 | 4.30566e-07 | 1.65427e-06 | 966.91187 | 2.98037e-11 | 970.03382 | 7.97355e-11
962.8151 | 2.46728e-11 | 6.05551e-11 | 2.25529e-08 | 7.58972e-08 | 4.34408e-07 | 1.64878e-06 | 967.03197 | 2.95552e-11 | 970.15364 | 7.69099e-11
962.93533 | 2.60792e-11 | 5.71554e-11 | 2.19752e-08 | 7.70466e-08 | 4.32801e-07 | 1.65337e-06 | 967.15205 | 2.89611e-11 | 970.27348 | 7.96139e-11
963.05554 | 2.49413e-11 | 5.25958e-11 | 2.2051e-08 | 7.62331e-08 | 4.30192e-07 | 1.64958e-06 | 967.27211 | 2.92077e-11 | 970.39332 | 7.82034e-11
963.17574 | 2.58909e-11 | 5.5131e-11 | 2.19022e-08 | 7.71959e-08 | 4.31133e-07 | 1.65243e-06 | 967.39219 | 2.93721e-11 | 970.51313 | 7.81118e-11
963.29598 | 2.57442e-11 | 5.6979e-11 | 2.18451e-08 | 7.58156e-08 | 4.32846e-07 | 1.65708e-06 | 967.51228 | 2.74212e-11 | 970.63298 | 7.66502e-11
963.41619 | 2.53039e-11 | 5.64565e-11 | 2.20795e-08 | 7.60342e-08 | 4.31414e-07 | 1.65349e-06 | 967.63239 | 2.91159e-11 | 970.75281 | 7.70431e-11
963.53642 | 2.58596e-11 | 5.12706e-11 | 2.19859e-08 | 7.54761e-08 | 4.33936e-07 | 1.64786e-06 | 967.75245 | 2.79519e-11 | 970.87263 | 7.90918e-11
963.65662 | 2.5036e-11 | 6.02982e-11 | 2.18197e-08 | 7.54743e-08 | 4.32303e-07 | 1.64673e-06 | 967.87254 | 2.96848e-11 | 970.99246 | 7.61838e-11
963.77683 | 2.5764e-11 | 5.52726e-11 | 2.18805e-08 | 7.59679e-08 | 4.31559e-07 | 1.64839e-06 | 967.99261 | 2.92048e-11 | 971.11226 | 7.92717e-11
963.89706 | 2.54145e-11 | 5.36735e-11 | 2.19628e-08 | 7.68131e-08 | 4.35045e-07 | 1.65633e-06 | 968.1127 | 2.85333e-11 | 971.23212 | 7.80657e-11
964.01727 | 2.54009e-11 | 5.97895e-11 | 2.19134e-08 | 7.5318e-08 | 4.3414e-07 | 1.65018e-06 | 968.23283 | 2.97165e-11 | 971.35192 | 7.69731e-11
964.13748 | 2.44518e-11 | 5.60612e-11 | 2.21806e-08 | 7.58269e-08 | 4.32367e-07 | 1.6501e-06 | 968.35288 | 2.98832e-11 | 971.47176 | 7.71717e-11
964.25774 | 2.4313e-11 | 5.04486e-11 | 2.20327e-08 | 7.61968e-08 | 4.31394e-07 | 1.65219e-06 | 968.47294 | 2.90099e-11 | 971.59158 | 7.83729e-11
964.37796 | 2.54727e-11 | 5.70751e-11 | 2.21966e-08 | 7.54395e-08 | 4.30347e-07 | 1.65263e-06 | 968.59304 | 2.77951e-11 | 971.71141 | 7.77681e-11
964.49815 | 2.60829e-11 | 5.56076e-11 | 2.21416e-08 | 7.57576e-08 | 4.3281e-07 | 1.65487e-06 | 968.71312 | 2.72571e-11 | 971.83123 | 7.75027e-11
964.61834 | 2.56728e-11 | 5.4278e-11 | 2.20739e-08 | 7.63877e-08 | 4.32212e-07 | 1.64898e-06 | 968.8332 | 2.8175e-11 | 971.95106 | 7.84259e-11
964.73854 | 2.61618e-11 | 5.68676e-11 | 2.17839e-08 | 7.67559e-08 | 4.31648e-07 | 1.6544e-06 | 968.95329 | 2.93627e-11 | 972.07088 | 7.83938e-11
964.85877 | 2.62721e-11 | 5.67131e-11 | 2.22041e-08 | 7.59906e-08 | 4.35147e-07 | 1.6495e-06 | 969.07337 | 2.98044e-11 | 972.19069 | 7.74446e-11
964.97898 | 2.57632e-11 | 5.14371e-11 | 2.21491e-08 | 7.53539e-08 | 4.33417e-07 | 1.64739e-06 | 969.19354 | 3.01853e-11 | 972.31053 | 7.76351e-11
965.09919 | 2.50061e-11 | 5.61821e-11 | 2.24944e-08 | 7.60215e-08 | 4.31954e-07 | 1.64935e-06 | 969.31355 | 2.89315e-11 | 972.43035 | 7.857e-11
965.21939 | 2.49044e-11 | 5.4446e-11 | 2.22711e-08 | 7.63916e-08 | 4.30841e-07 | 1.65422e-06 | 969.43361 | 2.91191e-11 | 972.55021 | 7.85615e-11
965.3396 | 2.51594e-11 | 4.8831e-11 | 2.2097e-08 | 7.76143e-08 | 4.32527e-07 | 1.65052e-06 | 969.55371 | 2.91738e-11 | 972.66999 | 7.84293e-11
965.45984 | 2.49931e-11 | 5.55016e-11 | 2.18e-08 | 7.48786e-08 | 4.33128e-07 | 1.65123e-06 | 969.67378 | 3.01073e-11 | 972.78984 | 7.92591e-11
965.58004 | 2.53836e-11 | 5.59528e-11 | 2.21757e-08 | 7.56992e-08 | 4.34024e-07 | 1.655e-06 | 969.79386 | 3.07934e-11 | 972.90967 | 7.8519e-11
965.70025 | 2.58712e-11 | 4.96089e-11 | 2.24033e-08 | 7.72451e-08 | 4.33394e-07 | 1.65165e-06 | 969.91394 | 2.96887e-11 | 973.02944 | 7.86536e-11
965.82047 | 2.53328e-11 | 5.77615e-11 | 2.16483e-08 | 7.701e-08 | 4.32717e-07 | 1.65384e-06 | 970.03403 | 2.97071e-11 | 973.14924 | 7.73872e-11
965.94068 | 2.57474e-11 | 5.55786e-11 | 2.18065e-08 | 7.55461e-08 | 4.32702e-07 | 1.65129e-06 | 970.15412 | 2.74246e-11 | 973.26906 | 7.75904e-11
966.06088 | 2.54118e-11 | 5.46863e-11 | 2.17507e-08 | 7.63571e-08 | 4.32087e-07 | 1.65529e-06 | 970.27418 | 2.85126e-11 | 973.38887 | 7.82069e-11
966.1811 | 2.59093e-11 | 5.87326e-11 | 2.18946e-08 | 7.74128e-08 | 4.33704e-07 | 1.65447e-06 | 970.39428 | 2.96686e-11 | 973.50873 | 7.6725e-11
966.30131 | 2.5194e-11 | 5.68309e-11 | 2.16274e-08 | 7.58555e-08 | 4.32429e-07 | 1.65357e-06 | 970.51437 | 3.00131e-11 | 973.62851 | 7.75366e-11
966.42152 | 2.48381e-11 | 5.47947e-11 | 2.2352e-08 | 7.78826e-08 | 4.31969e-07 | 1.64991e-06 | 970.63444 | 2.95914e-11 | 973.74836 | 7.63359e-11
966.54175 | 2.48992e-11 | 5.0845e-11 | 2.21563e-08 | 7.64783e-08 | 4.31193e-07 | 1.65455e-06 | 970.75454 | 2.8807e-11 | 973.86813 | 7.80264e-11
966.66201 | 2.58513e-11 | 5.42577e-11 | 2.18832e-08 | 7.57172e-08 | 4.30349e-07 | 1.65767e-06 | 970.87463 | 2.83939e-11 | 973.98792 | 7.81647e-11
966.78216 | 2.45267e-11 | 5.55675e-11 | 2.23967e-08 | 7.8282e-08 | 4.35907e-07 | 1.6516e-06 | 970.99471 | 2.96849e-11 | 974.10774 | 7.83406e-11
966.90238 | 2.53386e-11 | 5.8348e-11 | 2.21381e-08 | 7.48655e-08 | 4.32631e-07 | 1.65145e-06 | 971.11478 | 2.97086e-11 | 974.2276 | 7.81524e-11
967.02259 | 2.49112e-11 | 5.65197e-11 | 2.23458e-08 | 7.73655e-08 | 4.35556e-07 | 1.6502e-06 | 971.23487 | 2.92653e-11 | 974.34735 | 7.77248e-11
967.14279 | 2.57175e-11 | 5.99008e-11 | 2.20798e-08 | 7.54007e-08 | 4.31516e-07 | 1.6466e-06 | 971.35492 | 2.82542e-11 | 974.46715 | 7.83259e-11
967.26301 | 2.6093e-11 | 5.59639e-11 | 2.21921e-08 | 7.58373e-08 | 4.3135e-07 | 1.65422e-06 | 971.47505 | 2.90374e-11 | 974.58695 | 7.928e-11
967.38323 | 2.60029e-11 | 5.22697e-11 | 2.17791e-08 | 7.68535e-08 | 4.30764e-07 | 1.65366e-06 | 971.59509 | 2.94416e-11 | 974.70676 | 7.76213e-11
967.50344 | 2.55925e-11 | 5.80291e-11 | 2.18817e-08 | 7.64128e-08 | 4.31239e-07 | 1.65352e-06 | 971.71517 | 3.00099e-11 | 974.82661 | 7.89556e-11
967.62365 | 2.37239e-11 | 5.72731e-11 | 2.1862e-08 | 7.53101e-08 | 4.34769e-07 | 1.64892e-06 | 971.83526 | 2.94046e-11 | 974.94646 | 7.81538e-11
967.7439 | 2.56629e-11 | 5.75618e-11 | 2.19875e-08 | 7.61437e-08 | 4.32401e-07 | 1.64509e-06 | 971.95533 | 2.98652e-11 | 975.06617 | 7.92329e-11
967.86406 | 2.55743e-11 | 5.8784e-11 | 2.18626e-08 | 7.5151e-08 | 4.31848e-07 | 1.65406e-06 | 972.07541 | 2.98567e-11 | 975.18598 | 7.87063e-11
967.98432 | 2.47269e-11 | 5.4805e-11 | 2.26972e-08 | 7.66483e-08 | 4.31243e-07 | 1.65514e-06 | 972.19548 | 2.87128e-11 | 975.30578 | 7.7486e-11
968.1045 | 2.46116e-11 | 5.4652e-11 | 2.22021e-08 | 7.61539e-08 | 4.30492e-07 | 1.65479e-06 | 972.31555 | 2.69443e-11 | 975.4256 | 7.83296e-11
968.22473 | 2.55704e-11 | 5.69997e-11 | 2.32109e-08 | 7.63534e-08 | 4.31184e-07 | 1.65011e-06 | 972.43563 | 2.80354e-11 | 975.54536 | 7.74029e-11
968.34493 | 2.58629e-11 | 5.66457e-11 | 2.22714e-08 | 7.55041e-08 | 4.34798e-07 | 1.65207e-06 | 972.5557 | 2.78286e-11 | 975.66516 | 7.93364e-11
968.4652 | 2.51199e-11 | 5.74953e-11 | 2.19441e-08 | 7.61237e-08 | 4.31765e-07 | 1.6521e-06 | 972.67577 | 2.93333e-11 | 975.78496 | 7.74027e-11
968.58536 | 2.69003e-11 | 5.90278e-11 | 2.20841e-08 | 7.8026e-08 | 4.32685e-07 | 1.65187e-06 | 972.79585 | 2.8855e-11 | 975.90474 | 7.75444e-11
968.70559 | 2.66262e-11 | 5.91267e-11 | 2.23406e-08 | 7.57988e-08 | 4.32094e-07 | 1.65189e-06 | 972.91592 | 2.83977e-11 | 976.02455 | 7.91617e-11
968.8258 | 2.60893e-11 | 5.60408e-11 | 2.207e-08 | 7.63336e-08 | 4.31381e-07 | 1.64993e-06 | 973.036 | 3.02698e-11 | 976.14436 | 7.69525e-11
968.94602 | 2.49133e-11 | 5.63406e-11 | 2.21054e-08 | 7.46329e-08 | 4.32246e-07 | 1.65154e-06 | 973.15608 | 3.10188e-11 | 976.26412 | 7.80032e-11
969.06623 | 2.45449e-11 | 5.71128e-11 | 2.22021e-08 | 7.70293e-08 | 4.30866e-07 | 1.65397e-06 | 973.27614 | 3.02683e-11 | 976.38397 | 7.82004e-11
969.18644 | 2.50542e-11 | 5.17804e-11 | 2.22435e-08 | 7.69246e-08 | 4.34583e-07 | 1.65385e-06 | 973.39623 | 2.94423e-11 | 976.50371 | 7.87298e-11
969.30666 | 2.56861e-11 | 5.92131e-11 | 2.16317e-08 | 7.74727e-08 | 4.32149e-07 | 1.65325e-06 | 973.51627 | 3.01633e-11 | 976.62355 | 7.74225e-11
969.42688 | 2.51559e-11 | 5.77434e-11 | 2.2034e-08 | 7.53996e-08 | 4.36693e-07 | 1.65109e-06 | 973.63632 | 2.96628e-11 | 976.74329 | 7.79158e-11
969.5471 | 2.52453e-11 | 5.65158e-11 | 2.1889e-08 | 7.71773e-08 | 4.32275e-07 | 1.6511e-06 | 973.7564 | 2.79574e-11 | 976.86308 | 7.80328e-11
969.66732 | 2.53447e-11 | 5.94203e-11 | 2.19061e-08 | 7.59072e-08 | 4.32558e-07 | 1.65578e-06 | 973.87646 | 2.74239e-11 | 976.98288 | 7.79989e-11
969.78755 | 2.55575e-11 | 5.58173e-11 | 2.17699e-08 | 7.66399e-08 | 4.3241e-07 | 1.65078e-06 | 973.99651 | 2.9689e-11 | 977.10266 | 7.82523e-11
969.90775 | 2.44775e-11 | 5.89357e-11 | 2.17369e-08 | 7.50882e-08 | 4.32209e-07 | 1.64749e-06 | 974.11663 | 2.92366e-11 | 977.22245 | 7.80711e-11
970.02796 | 2.51502e-11 | 5.76382e-11 | 2.19086e-08 | 7.54651e-08 | 4.32344e-07 | 1.65928e-06 | 974.23663 | 3.13838e-11 | 977.34222 | 7.91168e-11
970.14818 | 2.50828e-11 | 5.19533e-11 | 2.21171e-08 | 7.60079e-08 | 4.3342e-07 | 1.65012e-06 | 974.35669 | 3.31077e-11 | 977.46203 | 7.87115e-11
970.2684 | 2.50071e-11 | 5.8905e-11 | 2.21448e-08 | 7.54719e-08 | 4.30036e-07 | 1.64842e-06 | 974.47675 | 2.95486e-11 | 977.58184 | 7.94102e-11
970.38868 | 2.54718e-11 | 5.49104e-11 | 2.22468e-08 | 7.54157e-08 | 4.31956e-07 | 1.65245e-06 | 974.59681 | 2.79657e-11 | 977.70159 | 7.89531e-11
970.50888 | 2.53153e-11 | 5.28129e-11 | 2.20371e-08 | 7.73035e-08 | 4.30583e-07 | 1.65076e-06 | 974.7169 | 3.72211e-11 | 977.82135 | 7.84301e-11
970.62907 | 2.65841e-11 | 5.72509e-11 | 2.23392e-08 | 7.59376e-08 | 4.30968e-07 | 1.64893e-06 | 974.83691 | 3.04538e-11 | 977.94114 | 7.79962e-11
970.74928 | 2.49706e-11 | 5.85101e-11 | 2.23707e-08 | 7.51418e-08 | 4.32113e-07 | 1.65095e-06 | 974.95696 | 3.0844e-11 | 978.06092 | 7.80606e-11
970.86952 | 2.48325e-11 | 5.23187e-11 | 2.27271e-08 | 7.54779e-08 | 4.30728e-07 | 1.65091e-06 | 975.07702 | 3.0556e-11 | 978.18071 | 7.77695e-11
970.98978 | 2.58512e-11 | 5.60038e-11 | 2.2207e-08 | 7.72741e-08 | 4.33699e-07 | 1.64784e-06 | 975.19707 | 3.03031e-11 | 978.30048 | 7.86719e-11
971.10996 | 2.39466e-11 | 5.73024e-11 | 2.18474e-08 | 7.63243e-08 | 4.3182e-07 | 1.64616e-06 | 975.31711 | 2.92679e-11 | 978.42026 | 7.85271e-11
971.23018 | 2.55634e-11 | 5.36286e-11 | 2.21548e-08 | 7.71629e-08 | 4.32938e-07 | 1.65033e-06 | 975.43715 | 2.89192e-11 | 978.54007 | 7.92704e-11
971.35037 | 2.53157e-11 | 4.95695e-11 | 2.3084e-08 | 7.6179e-08 | 4.30184e-07 | 1.64926e-06 | 975.5572 | 2.93443e-11 | 978.65981 | 7.78324e-11
971.47058 | 2.45973e-11 | 5.606e-11 | 2.20851e-08 | 7.67449e-08 | 4.32891e-07 | 1.65024e-06 | 975.67731 | 2.85074e-11 | 978.77958 | 7.75852e-11
971.59081 | 2.52224e-11 | 5.61418e-11 | 2.20066e-08 | 7.59383e-08 | 4.30982e-07 | 1.65493e-06 | 975.79736 | 2.80127e-11 | 978.89936 | 7.71277e-11
971.71103 | 2.41796e-11 | 5.31677e-11 | 2.21453e-08 | 7.69734e-08 | 4.33034e-07 | 1.65247e-06 | 975.91733 | 2.82324e-11 | 979.01914 | 7.76669e-11
971.83126 | 2.50797e-11 | 5.7543e-11 | 2.21153e-08 | 7.54611e-08 | 4.31354e-07 | 1.64993e-06 | 976.03741 | 2.94427e-11 | 979.13892 | 7.95592e-11
971.9515 | 2.51318e-11 | 5.61823e-11 | 2.18763e-08 | 7.65718e-08 | 4.30588e-07 | 1.65048e-06 | 976.15743 | 2.908e-11 | 979.25868 | 7.73194e-11
972.07176 | 2.42555e-11 | 5.34786e-11 | 2.26477e-08 | 7.82916e-08 | 4.32038e-07 | 1.6533e-06 | 976.27748 | 2.91246e-11 | 979.37878 | 7.84927e-11
972.19192 | 2.55994e-11 | 5.61331e-11 | 2.31076e-08 | 7.56296e-08 | 4.32059e-07 | 1.6499e-06 | 976.3975 | 2.95233e-11 | 979.49822 | 7.64954e-11
972.31214 | 2.49875e-11 | 5.63677e-11 | 2.19164e-08 | 7.57285e-08 | 4.32931e-07 | 1.64949e-06 | 976.51756 | 3.01865e-11 | 979.618 | 7.80891e-11
972.43237 | 2.57841e-11 | 5.71049e-11 | 2.217e-08 | 7.63228e-08 | 4.34285e-07 | 1.65225e-06 | 976.6376 | 3.00631e-11 | 979.73778 | 7.57254e-11
972.55267 | 2.58026e-11 | 5.69053e-11 | 2.20179e-08 | 7.7366e-08 | 4.34086e-07 | 1.65523e-06 | 976.75763 | 2.99825e-11 | 979.8576 | 7.72037e-11
972.6728 | 2.4022e-11 | 5.65195e-11 | 2.23855e-08 | 7.58434e-08 | 4.33201e-07 | 1.65044e-06 | 976.87766 | 2.85094e-11 | 979.97732 | 7.75595e-11
972.79304 | 2.52119e-11 | 5.54844e-11 | 2.17447e-08 | 7.74432e-08 | 4.31261e-07 | 1.65412e-06 | 976.99771 | 2.90693e-11 | 980.0971 | 7.9458e-11
972.91324 | 2.4119e-11 | 5.46677e-11 | 2.19831e-08 | 7.59749e-08 | 4.31153e-07 | 1.64788e-06 | 977.11773 | 3.02309e-11 | 980.21687 | 7.7873e-11
973.03347 | 2.50451e-11 | 5.64817e-11 | 2.17229e-08 | 7.60939e-08 | 4.33876e-07 | 1.64871e-06 | 977.23777 | 2.94858e-11 | 980.33663 | 7.58835e-11
973.15371 | 2.53329e-11 | 5.66344e-11 | 2.21723e-08 | 7.52593e-08 | 4.33035e-07 | 1.65349e-06 | 977.3578 | 2.87496e-11 | 980.4564 | 7.91697e-11
973.27398 | 2.51953e-11 | 5.57348e-11 | 2.22697e-08 | 7.71241e-08 | 4.32406e-07 | 1.65417e-06 | 977.47785 | 2.86438e-11 | 980.57619 | 7.91798e-11
973.39414 | 2.61245e-11 | 5.48999e-11 | 2.16956e-08 | 7.83742e-08 | 4.33893e-07 | 1.64918e-06 | 977.59787 | 3.06444e-11 | 980.69596 | 7.85883e-11
973.51437 | 2.5442e-11 | 5.78783e-11 | 2.2219e-08 | 7.60251e-08 | 4.34921e-07 | 1.65104e-06 | 977.71792 | 2.96232e-11 | 980.81577 | 7.68923e-11
973.6346 | 2.5053e-11 | 5.73087e-11 | 2.16967e-08 | 7.60464e-08 | 4.3136e-07 | 1.64746e-06 | 977.83793 | 2.81705e-11 | 980.93548 | 7.80836e-11
973.75484 | 2.54688e-11 | 5.23201e-11 | 2.23714e-08 | 7.47992e-08 | 4.31953e-07 | 1.6461e-06 | 977.95797 | 2.89708e-11 | 981.05531 | 7.95347e-11
973.87512 | 2.64957e-11 | 5.2868e-11 | 2.18057e-08 | 7.51792e-08 | 4.33933e-07 | 1.65153e-06 | 978.07801 | 3.0046e-11 | 981.17503 | 7.48333e-11
973.99528 | 2.54477e-11 | 5.76225e-11 | 2.17276e-08 | 7.71811e-08 | 4.33626e-07 | 1.65181e-06 | 978.1981 | 2.95574e-11 | 981.29483 | 7.79402e-11
974.11551 | 2.47431e-11 | 5.19769e-11 | 2.20252e-08 | 7.67235e-08 | 4.32041e-07 | 1.65257e-06 | 978.31808 | 2.85533e-11 | 981.41456 | 7.66601e-11
974.23574 | 2.53695e-11 | 5.45535e-11 | 2.23994e-08 | 7.71453e-08 | 4.33447e-07 | 1.64924e-06 | 978.43811 | 2.98947e-11 | 981.53432 | 7.54635e-11
974.35598 | 2.46752e-11 | 5.91776e-11 | 2.19523e-08 | 7.77767e-08 | 4.3615e-07 | 1.65121e-06 | 978.55816 | 2.8596e-11 | 981.65411 | 7.38924e-11
974.47618 | 2.49749e-11 | 5.31989e-11 | 2.16908e-08 | 7.63876e-08 | 4.32706e-07 | 1.65179e-06 | 978.6782 | 2.80381e-11 | 981.77388 | 7.89868e-11
974.59646 | 2.47814e-11 | 5.69221e-11 | 2.21815e-08 | 7.64406e-08 | 4.32314e-07 | 1.64662e-06 | 978.79821 | 2.99133e-11 | 981.89367 | 7.5189e-11
974.71663 | 2.63272e-11 | 5.29727e-11 | 2.19583e-08 | 7.5983e-08 | 4.31557e-07 | 1.65025e-06 | 978.91826 | 2.92659e-11 | 982.01343 | 7.26542e-11
974.83687 | 2.67085e-11 | 5.29535e-11 | 2.21314e-08 | 7.57168e-08 | 4.3412e-07 | 1.65217e-06 | 979.03832 | 2.8585e-11 | 982.13319 | 7.96587e-11
974.95708 | 2.58364e-11 | 5.8098e-11 | 2.1801e-08 | 7.59264e-08 | 4.32055e-07 | 1.64719e-06 | 979.15832 | 2.76301e-11 | 982.25297 | 7.87505e-11
975.07731 | 2.54456e-11 | 5.36809e-11 | 2.20306e-08 | 7.69511e-08 | 4.36881e-07 | 1.64743e-06 | 979.27837 | 2.88183e-11 | 982.37274 | 7.49168e-11
975.19756 | 2.58981e-11 | 5.98938e-11 | 2.16989e-08 | 7.66645e-08 | 4.32465e-07 | 1.64631e-06 | 979.3984 | 2.90971e-11 | 982.49251 | 8.035e-11
975.31778 | 2.56138e-11 | 5.67694e-11 | 2.20149e-08 | 7.81686e-08 | 4.34607e-07 | 1.65116e-06 | 979.51843 | 2.93736e-11 | 982.6123 | 7.95383e-11
975.43803 | 2.53609e-11 | 5.87725e-11 | 2.2204e-08 | 7.64056e-08 | 4.31841e-07 | 1.65278e-06 | 979.63845 | 2.98775e-11 | 982.73208 | 7.95268e-11
975.55822 | 2.46878e-11 | 5.6326e-11 | 2.21594e-08 | 7.51916e-08 | 4.31445e-07 | 1.65282e-06 | 979.75849 | 2.97863e-11 | 982.85185 | 7.66487e-11
975.67847 | 2.55712e-11 | 5.06942e-11 | 2.19533e-08 | 7.70588e-08 | 4.31105e-07 | 1.64979e-06 | 979.87855 | 3.0585e-11 | 982.97166 | 7.46971e-11
975.79868 | 2.65786e-11 | 5.23112e-11 | 2.22687e-08 | 7.6102e-08 | 4.32331e-07 | 1.65025e-06 | 979.99856 | 2.90904e-11 | 983.09139 | 7.90782e-11
975.91892 | 2.57829e-11 | 5.84655e-11 | 2.2106e-08 | 7.74668e-08 | 4.31401e-07 | 1.65427e-06 | 980.1186 | 2.92948e-11 | 983.21116 | 7.77834e-11
976.03913 | 2.5019e-11 | 5.72303e-11 | 2.21419e-08 | 7.64643e-08 | 4.32351e-07 | 1.65082e-06 | 980.23868 | 2.80426e-11 | 983.33092 | 7.67757e-11
976.15938 | 2.53145e-11 | 5.13198e-11 | 2.1952e-08 | 7.7565e-08 | 4.31568e-07 | 1.65013e-06 | 980.35867 | 3.02116e-11 | 983.45069 | 7.81319e-11
976.27958 | 2.49856e-11 | 4.97265e-11 | 2.20838e-08 | 7.78085e-08 | 4.32045e-07 | 1.64983e-06 | 980.47871 | 2.98461e-11 | 983.5705 | 8.15725e-11
976.39979 | 2.59203e-11 | 5.94843e-11 | 2.21937e-08 | 7.71949e-08 | 4.30584e-07 | 1.65272e-06 | 980.59874 | 3.11535e-11 | 983.69024 | 5.59492e-11
976.52004 | 2.59299e-11 | 5.65674e-11 | 2.18598e-08 | 7.65001e-08 | 4.32894e-07 | 1.65631e-06 | 980.71878 | 3.05262e-11 | 983.81011 | 7.15953e-11
976.64027 | 2.51466e-11 | 5.29049e-11 | 2.19458e-08 | 7.52188e-08 | 4.33901e-07 | 1.65124e-06 | 980.83885 | 2.94149e-11 | 983.92982 | 7.94911e-11
976.76048 | 2.53228e-11 | 5.15637e-11 | 2.18937e-08 | 7.67193e-08 | 4.33269e-07 | 1.65385e-06 | 980.95885 | 2.90355e-11 | 984.0496 | 7.05928e-11
976.88075 | 2.49197e-11 | 5.64676e-11 | 2.19953e-08 | 7.61497e-08 | 4.31762e-07 | 1.65207e-06 | 981.07887 | 2.94997e-11 | 984.16938 | 7.35096e-11
977.00098 | 2.51645e-11 | 5.7655e-11 | 2.24392e-08 | 7.77716e-08 | 4.31017e-07 | 1.65121e-06 | 981.1989 | 2.89016e-11 | 984.28914 | 8.43676e-11
977.12116 | 2.45459e-11 | 5.43124e-11 | 2.21593e-08 | 7.81785e-08 | 4.32991e-07 | 1.65168e-06 | 981.31892 | 2.82441e-11 | 984.4089 | 7.67628e-11
977.2414 | 2.62765e-11 | 5.33404e-11 | 2.23531e-08 | 7.56995e-08 | 4.31646e-07 | 1.65398e-06 | 981.43894 | 2.83699e-11 | 984.52867 | 8.25504e-11
977.36162 | 2.55388e-11 | 5.41252e-11 | 2.18379e-08 | 7.71825e-08 | 4.33235e-07 | 1.64916e-06 | 981.55897 | 3.01855e-11 | 984.64845 | 8.41445e-11
977.48186 | 2.48185e-11 | 5.79951e-11 | 2.19464e-08 | 7.68275e-08 | 4.35754e-07 | 1.64979e-06 | 981.679 | 3.03204e-11 | 984.76828 | 6.83571e-11
977.60212 | 2.58192e-11 | 5.43446e-11 | 2.26255e-08 | 7.72345e-08 | 4.31849e-07 | 1.64844e-06 | 981.79907 | 2.74498e-11 | 984.88802 | 8.19561e-11
977.72235 | 2.57727e-11 | 5.60701e-11 | 2.17442e-08 | 7.607e-08 | 4.32995e-07 | 1.65012e-06 | 981.91907 | 2.77669e-11 | 985.00777 | 7.55285e-11
977.84256 | 2.50456e-11 | 5.80588e-11 | 2.21968e-08 | 7.67432e-08 | 4.30848e-07 | 1.64964e-06 | 982.03911 | 2.79912e-11 | 985.12755 | 8.04104e-11
977.96274 | 2.52784e-11 | 5.63478e-11 | 2.18726e-08 | 7.56795e-08 | 4.35047e-07 | 1.64731e-06 | 982.15917 | 2.94701e-11 | 985.24731 | 7.86645e-11
978.08303 | 2.52564e-11 | 4.96135e-11 | 2.16979e-08 | 7.49161e-08 | 4.31687e-07 | 1.65095e-06 | 982.27914 | 2.87796e-11 | 985.36708 | 7.87051e-11
978.20321 | 2.51478e-11 | 4.89554e-11 | 2.18044e-08 | 7.52774e-08 | 4.31717e-07 | 1.64907e-06 | 982.39918 | 2.74694e-11 | 985.48685 | 7.79505e-11
978.32349 | 2.49828e-11 | 5.38719e-11 | 2.21784e-08 | 7.62992e-08 | 4.32387e-07 | 1.65145e-06 | 982.51921 | 2.88585e-11 | 985.60663 | 7.89304e-11
978.44371 | 2.60823e-11 | 5.97172e-11 | 2.18849e-08 | 7.65234e-08 | 4.32362e-07 | 1.65371e-06 | 982.63923 | 2.76953e-11 | 985.72641 | 7.68715e-11
978.56387 | 2.50154e-11 | 5.62411e-11 | 2.1703e-08 | 7.58227e-08 | 4.31761e-07 | 1.65375e-06 | 982.75925 | 2.78626e-11 | 985.84618 | 7.65303e-11
978.68411 | 2.55733e-11 | 5.39223e-11 | 2.16276e-08 | 7.66383e-08 | 4.32756e-07 | 1.64677e-06 | 982.87927 | 2.69971e-11 | 985.96595 | 8.0597e-11
978.80434 | 2.62702e-11 | 4.93543e-11 | 2.18044e-08 | 7.61437e-08 | 4.33616e-07 | 1.65286e-06 | 982.99929 | 2.97348e-11 | 986.08571 | 7.77135e-11
978.92455 | 2.53552e-11 | 5.82164e-11 | 2.19917e-08 | 7.61979e-08 | 4.34237e-07 | 1.64834e-06 | 983.11932 | 2.8449e-11 | 986.20548 | 7.62866e-11
979.04482 | 2.5573e-11 | 5.88789e-11 | 2.18713e-08 | 7.55058e-08 | 4.33125e-07 | 1.65358e-06 | 983.23936 | 2.71904e-11 | 986.32527 | 7.98873e-11
979.16504 | 2.54265e-11 | 5.19977e-11 | 2.20329e-08 | 7.57208e-08 | 4.33027e-07 | 1.65087e-06 | 983.35937 | 2.87899e-11 | 986.44505 | 7.70654e-11
979.28537 | 2.4601e-11 | 5.39525e-11 | 2.18803e-08 | 7.69043e-08 | 4.30858e-07 | 1.6525e-06 | 983.47938 | 2.78271e-11 | 986.56481 | 7.78219e-11
979.4055 | 2.45654e-11 | 5.16899e-11 | 2.19524e-08 | 7.55982e-08 | 4.33251e-07 | 1.64867e-06 | 983.59942 | 2.7206e-11 | 986.68458 | 7.90692e-11
979.52569 | 2.43527e-11 | 5.94654e-11 | 2.20071e-08 | 7.78294e-08 | 4.32817e-07 | 1.64783e-06 | 983.71942 | 2.69421e-11 | 986.80436 | 7.71613e-11
979.64592 | 2.46563e-11 | 5.70978e-11 | 2.12231e-08 | 7.6099e-08 | 4.32176e-07 | 1.64702e-06 | 983.83945 | 2.90681e-11 | 986.92417 | 7.86079e-11
979.76623 | 2.61411e-11 | 5.87438e-11 | 2.2438e-08 | 7.67151e-08 | 4.31548e-07 | 1.6498e-06 | 983.95946 | 2.79312e-11 | 987.04389 | 7.84192e-11
979.88638 | 2.63667e-11 | 5.92563e-11 | 2.29407e-08 | 7.55358e-08 | 4.34696e-07 | 1.65183e-06 | 984.07947 | 2.82206e-11 | 987.16371 | 7.94408e-11
980.00663 | 2.56924e-11 | 5.57655e-11 | 2.28705e-08 | 7.62794e-08 | 4.33038e-07 | 1.64782e-06 | 984.1995 | 2.85281e-11 | 987.28341 | 7.78664e-11
980.12686 | 2.57219e-11 | 5.23557e-11 | 2.19741e-08 | 7.5398e-08 | 4.30093e-07 | 1.6478e-06 | 984.31953 | 2.87567e-11 | 987.40317 | 7.87085e-11
980.24709 | 2.5869e-11 | 5.88326e-11 | 2.23269e-08 | 7.54503e-08 | 4.30661e-07 | 1.65612e-06 | 984.43961 | 2.98566e-11 | 987.52296 | 7.80441e-11
980.36731 | 2.45611e-11 | 5.69463e-11 | 2.21115e-08 | 7.64114e-08 | 4.32274e-07 | 1.65083e-06 | 984.55957 | 2.90889e-11 | 987.64273 | 7.89697e-11
980.48753 | 2.44757e-11 | 5.33111e-11 | 2.2041e-08 | 7.72547e-08 | 4.33041e-07 | 1.64821e-06 | 984.67959 | 3.09683e-11 | 987.76247 | 7.78247e-11
980.60777 | 2.64125e-11 | 5.56674e-11 | 2.23837e-08 | 7.5747e-08 | 4.31203e-07 | 1.65096e-06 | 984.79962 | 3.11668e-11 | 987.88223 | 7.76721e-11
980.72805 | 2.53352e-11 | 5.58802e-11 | 2.21361e-08 | 7.58686e-08 | 4.30259e-07 | 1.65252e-06 | 984.91963 | 3.10135e-11 | 988.00199 | 7.82307e-11
980.84822 | 2.48656e-11 | 5.64127e-11 | 2.1989e-08 | 7.60831e-08 | 4.30792e-07 | 1.64994e-06 | 985.03965 | 2.79647e-11 | 988.12175 | 7.70012e-11
980.96847 | 2.58204e-11 | 5.7286e-11 | 2.21545e-08 | 7.66352e-08 | 4.31097e-07 | 1.6507e-06 | 985.15967 | 2.88862e-11 | 988.24154 | 7.71333e-11
981.0887 | 2.51406e-11 | 5.78808e-11 | 2.19514e-08 | 7.60826e-08 | 4.31566e-07 | 1.64923e-06 | 985.27975 | 2.90909e-11 | 988.36128 | 7.85922e-11
981.20893 | 2.54034e-11 | 5.46407e-11 | 2.27397e-08 | 7.5445e-08 | 4.32654e-07 | 1.64992e-06 | 985.39971 | 3.01346e-11 | 988.48104 | 7.87899e-11
981.32915 | 2.54276e-11 | 5.19314e-11 | 2.195e-08 | 7.78003e-08 | 4.33085e-07 | 1.65239e-06 | 985.51974 | 3.02981e-11 | 988.6008 | 7.85349e-11
981.44939 | 2.43512e-11 | 5.48743e-11 | 2.19096e-08 | 7.59996e-08 | 4.31869e-07 | 1.65276e-06 | 985.63975 | 2.95498e-11 | 988.72057 | 7.8206e-11
981.56964 | 2.55872e-11 | 5.73074e-11 | 2.18514e-08 | 7.71534e-08 | 4.33615e-07 | 1.64837e-06 | 985.75977 | 2.88605e-11 | 988.84033 | 7.79151e-11
981.68987 | 2.46635e-11 | 5.42903e-11 | 2.20742e-08 | 7.63449e-08 | 4.30586e-07 | 1.64976e-06 | 985.8798 | 2.98486e-11 | 988.96012 | 7.82741e-11
981.81008 | 2.38183e-11 | 5.19922e-11 | 2.18384e-08 | 7.66337e-08 | 4.32369e-07 | 1.6466e-06 | 985.99986 | 2.831e-11 | 989.07988 | 7.73205e-11
981.93034 | 2.52094e-11 | 6.0341e-11 | 2.23788e-08 | 7.60873e-08 | 4.32829e-07 | 1.6548e-06 | 986.11984 | 2.89971e-11 | 989.1997 | 7.76989e-11
982.05056 | 2.51702e-11 | 5.68149e-11 | 2.17998e-08 | 7.52678e-08 | 4.33141e-07 | 1.64756e-06 | 986.23983 | 2.80028e-11 | 989.3194 | 7.72902e-11
982.17081 | 2.5084e-11 | 5.18981e-11 | 2.20896e-08 | 7.57548e-08 | 4.30845e-07 | 1.64617e-06 | 986.35987 | 2.81406e-11 | 989.43916 | 7.76825e-11
982.29107 | 2.56327e-11 | 5.73832e-11 | 2.21446e-08 | 7.67553e-08 | 4.31954e-07 | 1.65113e-06 | 986.47988 | 2.90106e-11 | 989.55891 | 7.86158e-11
982.41124 | 2.59815e-11 | 5.73329e-11 | 2.16823e-08 | 7.65192e-08 | 4.31528e-07 | 1.64586e-06 | 986.59989 | 2.78758e-11 | 989.67867 | 7.81474e-11
982.53148 | 2.52801e-11 | 5.89331e-11 | 2.24059e-08 | 7.59454e-08 | 4.3283e-07 | 1.65014e-06 | 986.71992 | 2.85367e-11 | 989.79845 | 7.65458e-11
982.65176 | 2.49313e-11 | 5.28969e-11 | 2.20527e-08 | 7.57367e-08 | 4.31935e-07 | 1.64574e-06 | 986.83995 | 2.97693e-11 | 989.91822 | 7.76541e-11
982.77193 | 2.61097e-11 | 5.21841e-11 | 2.24282e-08 | 7.60575e-08 | 4.34227e-07 | 1.65124e-06 | 986.96002 | 2.73778e-11 | 990.03798 | 7.83296e-11
982.89217 | 2.63685e-11 | 5.26753e-11 | 2.24212e-08 | 7.49116e-08 | 4.32401e-07 | 1.6498e-06 | 987.07997 | 2.70667e-11 | 990.15771 | 7.80571e-11
983.01241 | 2.5537e-11 | 5.8592e-11 | 2.18624e-08 | 7.66112e-08 | 4.35122e-07 | 1.65034e-06 | 987.2 | 2.82196e-11 | 990.27747 | 7.86194e-11
983.13264 | 2.48665e-11 | 5.36364e-11 | 2.18011e-08 | 7.72756e-08 | 4.31056e-07 | 1.65257e-06 | 987.32002 | 2.86462e-11 | 990.39723 | 7.82749e-11
983.25291 | 2.52e-11 | 5.23222e-11 | 2.23291e-08 | 7.42218e-08 | 4.33684e-07 | 1.65153e-06 | 987.44007 | 2.9804e-11 | 990.51702 | 7.81505e-11
983.37311 | 2.48318e-11 | 5.86942e-11 | 2.26711e-08 | 7.51014e-08 | 4.34183e-07 | 1.65234e-06 | 987.56006 | 2.94182e-11 | 990.63672 | 7.82327e-11
983.49334 | 2.5104e-11 | 5.46599e-11 | 2.23776e-08 | 7.64618e-08 | 4.3215e-07 | 1.65732e-06 | 987.68008 | 2.93844e-11 | 990.75649 | 7.70156e-11
983.61357 | 2.56718e-11 | 5.61527e-11 | 2.25005e-08 | 7.69101e-08 | 4.32091e-07 | 1.64699e-06 | 987.80008 | 2.92254e-11 | 990.87629 | 7.94957e-11
983.73381 | 2.45013e-11 | 5.44451e-11 | 2.18828e-08 | 7.58684e-08 | 4.32224e-07 | 1.64922e-06 | 987.92011 | 3.08113e-11 | 990.99599 | 7.76202e-11
983.85404 | 2.43589e-11 | 5.49515e-11 | 2.28147e-08 | 7.59873e-08 | 4.32581e-07 | 1.65169e-06 | 988.04013 | 2.9686e-11 | 991.1158 | 7.82877e-11
983.97428 | 2.44269e-11 | 5.89266e-11 | 2.21906e-08 | 7.58456e-08 | 4.31592e-07 | 1.64905e-06 | 988.16016 | 2.87326e-11 | 991.23551 | 7.89315e-11
984.0945 | 2.50575e-11 | 5.54983e-11 | 2.19716e-08 | 7.55724e-08 | 4.31708e-07 | 1.64613e-06 | 988.28018 | 2.84945e-11 | 991.35524 | 7.73234e-11
984.21475 | 2.55667e-11 | 5.54606e-11 | 2.22705e-08 | 7.72871e-08 | 4.30285e-07 | 1.64738e-06 | 988.4002 | 2.97939e-11 | 991.47499 | 7.59436e-11
984.33498 | 2.48271e-11 | 5.80315e-11 | 2.21503e-08 | 7.92255e-08 | 4.32159e-07 | 1.65249e-06 | 988.5202 | 2.86793e-11 | 991.59474 | 7.7036e-11
984.4552 | 2.54677e-11 | 5.40505e-11 | 2.19624e-08 | 7.64951e-08 | 4.33483e-07 | 1.64988e-06 | 988.64024 | 2.73768e-11 | 991.71449 | 7.76241e-11
984.57543 | 2.66542e-11 | 6.03689e-11 | 2.18524e-08 | 7.60398e-08 | 4.32815e-07 | 1.65022e-06 | 988.76026 | 2.71044e-11 | 991.83426 | 7.78061e-11
984.69567 | 2.48833e-11 | 5.72437e-11 | 2.19338e-08 | 7.70108e-08 | 4.31932e-07 | 1.65187e-06 | 988.88028 | 2.80601e-11 | 991.95399 | 7.98015e-11
984.81589 | 2.5065e-11 | 5.55446e-11 | 2.17291e-08 | 7.48401e-08 | 4.32277e-07 | 1.65523e-06 | 989.00031 | 2.96282e-11 | 992.07376 | 7.96937e-11
984.93613 | 2.48688e-11 | 5.34261e-11 | 2.19672e-08 | 7.60793e-08 | 4.32122e-07 | 1.64788e-06 | 989.12033 | 2.7558e-11 | 992.19352 | 7.65656e-11
985.05636 | 2.39444e-11 | 5.78641e-11 | 2.20115e-08 | 7.72055e-08 | 4.35558e-07 | 1.65122e-06 | 989.24036 | 2.77688e-11 | 992.31324 | 7.931e-11
985.17658 | 2.66316e-11 | 5.63419e-11 | 2.20542e-08 | 7.7364e-08 | 4.34795e-07 | 1.65436e-06 | 989.36037 | 2.75815e-11 | 992.433 | 7.90569e-11
985.29683 | 2.61755e-11 | 5.46144e-11 | 2.19018e-08 | 7.55673e-08 | 4.33034e-07 | 1.64883e-06 | 989.48044 | 2.935e-11 | 992.55276 | 7.72827e-11
985.41705 | 2.58272e-11 | 4.6902e-11 | 2.22042e-08 | 7.82059e-08 | 4.34599e-07 | 1.64774e-06 | 989.60041 | 2.89704e-11 | 992.67257 | 7.7415e-11
985.53728 | 2.52456e-11 | 4.89957e-11 | 2.19304e-08 | 7.57553e-08 | 4.35106e-07 | 1.65279e-06 | 989.72046 | 2.78502e-11 | 992.79225 | 7.70511e-11
985.65751 | 2.53881e-11 | 5.78056e-11 | 2.17259e-08 | 7.68272e-08 | 4.33659e-07 | 1.64921e-06 | 989.84048 | 2.78116e-11 | 992.912 | 7.6438e-11
985.77774 | 2.54097e-11 | 5.35659e-11 | 2.21296e-08 | 7.66621e-08 | 4.3231e-07 | 1.6517e-06 | 989.96049 | 2.89704e-11 | 993.03178 | 7.84253e-11
985.89797 | 2.53829e-11 | 4.87842e-11 | 2.18723e-08 | 7.67666e-08 | 4.32699e-07 | 1.6476e-06 | 990.08052 | 2.93871e-11 | 993.1515 | 7.79203e-11
986.0182 | 2.54353e-11 | 5.21788e-11 | 2.18377e-08 | 7.53691e-08 | 4.31743e-07 | 1.64957e-06 | 990.20056 | 3.00514e-11 | 993.27125 | 7.81349e-11
986.13843 | 2.49176e-11 | 5.58563e-11 | 2.17073e-08 | 7.60649e-08 | 4.32459e-07 | 1.64813e-06 | 990.32065 | 2.93122e-11 | 993.39102 | 7.64864e-11
986.25865 | 2.42287e-11 | 5.45652e-11 | 2.2387e-08 | 7.57213e-08 | 4.33423e-07 | 1.64728e-06 | 990.4406 | 3.04372e-11 | 993.51077 | 7.79051e-11
986.37888 | 2.6329e-11 | 4.9445e-11 | 2.18545e-08 | 7.72588e-08 | 4.34177e-07 | 1.64569e-06 | 990.56067 | 2.83508e-11 | 993.63051 | 7.72957e-11
986.49912 | 2.63008e-11 | 5.61742e-11 | 2.28017e-08 | 7.68587e-08 | 4.30169e-07 | 1.64712e-06 | 990.68071 | 2.76456e-11 | 993.75025 | 7.90179e-11
986.61934 | 2.59044e-11 | 6.01895e-11 | 2.16619e-08 | 7.76604e-08 | 4.34917e-07 | 1.64752e-06 | 990.80072 | 2.81025e-11 | 993.87 | 7.84397e-11
986.73957 | 2.57181e-11 | 5.65261e-11 | 2.193e-08 | 7.67685e-08 | 4.36188e-07 | 1.64995e-06 | 990.92075 | 2.83971e-11 | 993.98977 | 7.84782e-11
986.8598 | 2.50829e-11 | 5.63175e-11 | 2.18066e-08 | 7.56829e-08 | 4.32222e-07 | 1.65478e-06 | 991.04081 | 3.01347e-11 | 994.1095 | 7.82009e-11
986.98005 | 2.46799e-11 | 5.61064e-11 | 2.19016e-08 | 7.77425e-08 | 4.29815e-07 | 1.64892e-06 | 991.1608 | 2.98751e-11 | 994.22926 | 7.76413e-11
987.10024 | 2.59429e-11 | 5.48047e-11 | 2.17118e-08 | 7.58567e-08 | 4.3179e-07 | 1.64585e-06 | 991.28083 | 2.86513e-11 | 994.34901 | 7.80911e-11
987.22048 | 2.60891e-11 | 5.34656e-11 | 2.21126e-08 | 7.58594e-08 | 4.31403e-07 | 1.65063e-06 | 991.40084 | 2.9163e-11 | 994.46879 | 7.77522e-11
987.34079 | 2.48612e-11 | 5.19087e-11 | 2.18242e-08 | 7.70438e-08 | 4.33794e-07 | 1.64894e-06 | 991.52086 | 2.82236e-11 | 994.58849 | 7.89279e-11
987.46098 | 2.50005e-11 | 5.39159e-11 | 2.21667e-08 | 7.59865e-08 | 4.32275e-07 | 1.65e-06 | 991.6409 | 2.86359e-11 | 994.70823 | 7.9206e-11
987.58114 | 2.58645e-11 | 5.44188e-11 | 2.21093e-08 | 7.64475e-08 | 4.33451e-07 | 1.6487e-06 | 991.76093 | 2.68182e-11 | 994.82798 | 7.76196e-11
987.70138 | 2.50776e-11 | 5.83129e-11 | 2.19989e-08 | 7.72253e-08 | 4.33063e-07 | 1.65055e-06 | 991.88093 | 2.88548e-11 | 994.94774 | 7.83647e-11
987.8216 | 2.56525e-11 | 5.4029e-11 | 2.26888e-08 | 7.72116e-08 | 4.34282e-07 | 1.64715e-06 | 992.00097 | 2.91423e-11 | 995.06749 | 7.92362e-11
987.94179 | 2.77426e-11 | 5.50161e-11 | 2.21514e-08 | 7.52065e-08 | 4.37123e-07 | 1.65062e-06 | 992.12097 | 2.8907e-11 | 995.18723 | 7.79578e-11
988.06202 | 2.57049e-11 | 5.48874e-11 | 2.2153e-08 | 7.56827e-08 | 4.29783e-07 | 1.64713e-06 | 992.24101 | 2.78207e-11 | 995.30702 | 7.83564e-11
988.18226 | 2.51368e-11 | 5.80018e-11 | 2.21746e-08 | 7.67613e-08 | 4.33917e-07 | 1.6488e-06 | 992.36104 | 2.78239e-11 | 995.42672 | 7.72141e-11
988.30249 | 2.41533e-11 | 5.62743e-11 | 2.18205e-08 | 7.75452e-08 | 4.31261e-07 | 1.6494e-06 | 992.48105 | 2.94025e-11 | 995.54647 | 7.69585e-11
988.42269 | 2.54313e-11 | 5.40083e-11 | 2.21985e-08 | 7.70599e-08 | 4.33739e-07 | 1.64985e-06 | 992.60103 | 2.87678e-11 | 995.66627 | 7.78963e-11
988.5429 | 2.57335e-11 | 5.20231e-11 | 2.21906e-08 | 7.63441e-08 | 4.31977e-07 | 1.65088e-06 | 992.72113 | 2.77696e-11 | 995.78596 | 7.72728e-11
988.66311 | 2.55126e-11 | 4.82204e-11 | 2.18593e-08 | 7.58382e-08 | 4.33529e-07 | 1.65165e-06 | 992.84109 | 2.77544e-11 | 995.90572 | 7.75425e-11
988.78335 | 2.51082e-11 | 5.22271e-11 | 2.22773e-08 | 7.57628e-08 | 4.32282e-07 | 1.65058e-06 | 992.96109 | 2.77226e-11 | 996.02548 | 7.63367e-11
988.9036 | 2.52623e-11 | 5.96285e-11 | 2.20507e-08 | 7.79738e-08 | 4.33175e-07 | 1.64736e-06 | 993.0811 | 2.84356e-11 | 996.14526 | 8.221e-11
989.02374 | 2.58687e-11 | 5.79578e-11 | 2.20368e-08 | 7.70742e-08 | 4.33252e-07 | 1.65031e-06 | 993.20111 | 2.84229e-11 | 996.26496 | 7.32741e-11
989.14397 | 2.59672e-11 | 5.32667e-11 | 2.1977e-08 | 7.69986e-08 | 4.34263e-07 | 1.65401e-06 | 993.32115 | 2.77899e-11 | 996.3847 | 7.71776e-11
989.26416 | 2.49164e-11 | 5.26928e-11 | 2.20213e-08 | 7.60407e-08 | 4.33163e-07 | 1.65063e-06 | 993.44117 | 2.84587e-11 | 996.50444 | 8.51594e-11
989.38437 | 2.44218e-11 | 5.40001e-11 | 2.18718e-08 | 7.64284e-08 | 4.32797e-07 | 1.64738e-06 | 993.56118 | 2.87113e-11 | 996.62419 | 5.61156e-11
989.50459 | 2.41472e-11 | 5.8769e-11 | 2.22575e-08 | 7.6988e-08 | 4.3322e-07 | 1.65255e-06 | 993.68119 | 2.87288e-11 | 996.74399 | 7.75546e-11
989.6248 | 2.54615e-11 | 5.17097e-11 | 2.21226e-08 | 7.6751e-08 | 4.35112e-07 | 1.64655e-06 | 993.80122 | 2.9144e-11 | 996.86369 | 7.55789e-11
989.74504 | 2.57963e-11 | 5.66285e-11 | 2.17119e-08 | 7.57673e-08 | 4.35152e-07 | 1.6483e-06 | 993.92122 | 2.95666e-11 | 996.98343 | 9.90658e-11
989.86521 | 2.51279e-11 | 5.71367e-11 | 2.18572e-08 | 7.61173e-08 | 4.31623e-07 | 1.64828e-06 | 994.04123 | 2.89582e-11 | 997.10318 | 6.38964e-11
989.98541 | 2.56949e-11 | 5.46636e-11 | 2.17215e-08 | 7.57949e-08 | 4.30602e-07 | 1.64931e-06 | 994.16122 | 2.86949e-11 | 997.22292 | 7.11037e-11
990.10562 | 2.55935e-11 | 5.55327e-11 | 2.2078e-08 | 7.64221e-08 | 4.30192e-07 | 1.64809e-06 | 994.28124 | 2.82109e-11 | 997.34265 | 6.5861e-11
990.22581 | 2.47985e-11 | 5.83116e-11 | 2.19476e-08 | 7.54068e-08 | 4.32527e-07 | 1.65142e-06 | 994.40127 | 2.75942e-11 | 997.46244 | 9.87946e-11
990.34602 | 2.43787e-11 | 5.44951e-11 | 2.19646e-08 | 7.55252e-08 | 4.29868e-07 | 1.65457e-06 | 994.52127 | 2.79354e-11 | 997.58215 | 6.32391e-11
990.46622 | 2.51548e-11 | 5.3288e-11 | 2.18194e-08 | 7.78051e-08 | 4.3318e-07 | 1.64707e-06 | 994.6413 | 2.86224e-11 | 997.70189 | 7.26561e-11
990.58643 | 2.42292e-11 | 5.40809e-11 | 2.22594e-08 | 7.76121e-08 | 4.34031e-07 | 1.64809e-06 | 994.76131 | 2.84971e-11 | 997.82167 | 5.23827e-11
990.70661 | 2.49715e-11 | 5.82766e-11 | 2.22053e-08 | 7.53054e-08 | 4.30848e-07 | 1.64942e-06 | 994.88135 | 2.75712e-11 | 997.94139 | 6.23616e-11
990.82683 | 2.45122e-11 | 5.34841e-11 | 2.21511e-08 | 7.50729e-08 | 4.30936e-07 | 1.65224e-06 | 995.00139 | 2.85397e-11 | 998.06113 | 8.87618e-11
990.94704 | 2.39395e-11 | 5.03854e-11 | 2.22525e-08 | 7.78643e-08 | 4.31552e-07 | 1.64477e-06 | 995.12137 | 2.92218e-11 | 998.18091 | 7.58707e-11
991.06722 | 2.58322e-11 | 5.66562e-11 | 2.20281e-08 | 7.82025e-08 | 4.34364e-07 | 1.6465e-06 | 995.24138 | 2.74988e-11 | 998.30063 | 7.54734e-11
991.18741 | 2.48212e-11 | 5.75961e-11 | 2.19787e-08 | 7.59854e-08 | 4.32985e-07 | 1.65499e-06 | 995.36144 | 2.90578e-11 | 998.4204 | 8.75803e-11
991.30763 | 2.53231e-11 | 5.24491e-11 | 2.23482e-08 | 7.58622e-08 | 4.3072e-07 | 1.64924e-06 | 995.48142 | 2.84601e-11 | 998.54015 | 7.34156e-11
991.42783 | 2.47999e-11 | 5.8497e-11 | 2.20354e-08 | 7.68751e-08 | 4.35802e-07 | 1.64758e-06 | 995.60149 | 2.81674e-11 | 998.6599 | 8.04143e-11
991.54806 | 2.43057e-11 | 5.54362e-11 | 2.21147e-08 | 7.68611e-08 | 4.33497e-07 | 1.64807e-06 | 995.72147 | 2.97282e-11 | 998.77969 | 8.08276e-11
991.66821 | 2.49807e-11 | 5.17587e-11 | 2.23573e-08 | 7.71778e-08 | 4.34658e-07 | 1.65015e-06 | 995.84148 | 2.8836e-11 | 998.89944 | 7.93318e-11
991.78841 | 2.50659e-11 | 5.78109e-11 | 2.20367e-08 | 7.57523e-08 | 4.32629e-07 | 1.65011e-06 | 995.96152 | 2.96216e-11 | 999.01914 | 7.62466e-11
991.90861 | 2.44894e-11 | 5.13319e-11 | 2.20286e-08 | 7.66516e-08 | 4.33966e-07 | 1.65379e-06 | 996.08152 | 3.05481e-11 | 999.13889 | 7.50165e-11
992.02879 | 2.55236e-11 | 5.31613e-11 | 2.20192e-08 | 7.6244e-08 | 4.31794e-07 | 1.64782e-06 | 996.20155 | 2.93938e-11 | 999.25863 | 7.7403e-11
992.14899 | 2.48393e-11 | 5.69717e-11 | 2.20921e-08 | 7.7964e-08 | 4.30749e-07 | 1.65042e-06 | 996.32159 | 2.89998e-11 | 999.37843 | 7.86112e-11
992.26916 | 2.51855e-11 | 5.33992e-11 | 2.15822e-08 | 7.59524e-08 | 4.33356e-07 | 1.65317e-06 | 996.44166 | 2.90633e-11 | 999.4982 | 7.74177e-11
992.38937 | 2.52463e-11 | 5.01423e-11 | 2.24968e-08 | 7.70989e-08 | 4.34019e-07 | 1.64777e-06 | 996.56164 | 2.8596e-11 | 999.61792 | 7.65534e-11
992.50957 | 2.63487e-11 | 5.40111e-11 | 2.21469e-08 | 7.67259e-08 | 4.33342e-07 | 1.64379e-06 | 996.68166 | 2.93809e-11 | 999.73766 | 7.84454e-11
992.62975 | 2.44512e-11 | 5.39022e-11 | 2.21948e-08 | 7.74098e-08 | 4.33712e-07 | 1.6494e-06 | 996.80172 | 2.85741e-11 | 999.85746 | 7.81996e-11
992.74995 | 2.41219e-11 | 5.68454e-11 | 2.19792e-08 | 7.71043e-08 | 4.29315e-07 | 1.64947e-06 | 996.92176 | 2.75842e-11 |  | 7.81996e-11
992.87013 | 2.55499e-11 | 5.36346e-11 | 2.21935e-08 | 7.59028e-08 | 4.33481e-07 | 1.6516e-06 | 997.04175 | 2.88895e-11
992.99028 | 2.55821e-11 | 5.2548e-11 | 2.19577e-08 | 7.57234e-08 | 4.32555e-07 | 1.6503e-06 | 997.16179 | 3.07176e-11
993.11047 | 2.40539e-11 | 5.59627e-11 | 2.21674e-08 | 7.74532e-08 | 4.32013e-07 | 1.64815e-06 | 997.28182 | 3.06044e-11
993.23064 | 2.55394e-11 | 5.88389e-11 | 2.16991e-08 | 7.5893e-08 | 4.35638e-07 | 1.64549e-06 | 997.40185 | 2.8395e-11
993.35084 | 2.54869e-11 | 5.79267e-11 | 2.18815e-08 | 7.61086e-08 | 4.34859e-07 | 1.64683e-06 | 997.5219 | 2.88135e-11
993.47103 | 2.57144e-11 | 5.53276e-11 | 2.17847e-08 | 7.69252e-08 | 4.31974e-07 | 1.65275e-06 | 997.64193 | 2.91504e-11
993.59123 | 2.3561e-11 | 5.75028e-11 | 2.20733e-08 | 7.64806e-08 | 4.30472e-07 | 1.65058e-06 | 997.76202 | 2.79231e-11
993.71182 | 2.58067e-11 | 5.55925e-11 | 2.15541e-08 | 7.50284e-08 | 4.31789e-07 | 1.65237e-06 | 997.88201 | 3.08686e-11
993.83157 | 2.51398e-11 | 5.8025e-11 | 2.21213e-08 | 7.69568e-08 | 4.35219e-07 | 1.65041e-06 | 998.00205 | 2.81877e-11
993.9518 | 2.3679e-11 | 5.81472e-11 | 2.206e-08 | 7.597e-08 | 4.34067e-07 | 1.65176e-06 | 998.12208 | 2.84434e-11
994.07192 | 2.48971e-11 | 5.3668e-11 | 2.19417e-08 | 7.56901e-08 | 4.34042e-07 | 1.65307e-06 | 998.24212 | 2.68491e-11
994.1921 | 2.53665e-11 | 5.70354e-11 | 2.25118e-08 | 7.6823e-08 | 4.32559e-07 | 1.64478e-06 | 998.36217 | 2.73012e-11
994.31229 | 2.56216e-11 | 5.75928e-11 | 2.28887e-08 | 7.55048e-08 | 4.34996e-07 | 1.64766e-06 | 998.48223 | 2.81695e-11
994.43251 | 2.41481e-11 | 5.77215e-11 | 2.18057e-08 | 7.55134e-08 | 4.33732e-07 | 1.64978e-06 | 998.60227 | 2.77494e-11
994.55265 | 2.54559e-11 | 5.77545e-11 | 2.18297e-08 | 7.51196e-08 | 4.33172e-07 | 1.64506e-06 | 998.7223 | 2.84811e-11
994.67281 | 2.61489e-11 | 5.78494e-11 | 2.20208e-08 | 7.6486e-08 | 4.31601e-07 | 1.64814e-06 | 998.84235 | 2.8217e-11
994.79299 | 2.43803e-11 | 5.22218e-11 | 2.2066e-08 | 7.73694e-08 | 4.33848e-07 | 1.65079e-06 | 998.96241 | 2.99388e-11
994.91318 | 2.4304e-11 | 5.63863e-11 | 2.19464e-08 | 7.55858e-08 | 4.31613e-07 | 1.6525e-06 | 999.08245 | 2.91802e-11
995.03339 | 2.39042e-11 | 5.2587e-11 | 2.20538e-08 | 7.65608e-08 | 4.31817e-07 | 1.64494e-06 | 999.2025 | 2.83638e-11
995.15353 | 2.41135e-11 | 5.55127e-11 | 2.17213e-08 | 7.72241e-08 | 4.33934e-07 | 1.64881e-06 | 999.32254 | 2.8103e-11
995.27372 | 2.57139e-11 | 5.47958e-11 | 2.18179e-08 | 7.63543e-08 | 4.3464e-07 | 1.65265e-06 | 999.44264 | 2.94843e-11
995.39388 | 2.47847e-11 | 5.37976e-11 | 2.20631e-08 | 7.85063e-08 | 4.32724e-07 | 1.65058e-06 | 999.56266 | 2.88575e-11
995.51407 | 2.53763e-11 | 5.20915e-11 | 2.18431e-08 | 7.66669e-08 | 4.3233e-07 | 1.65136e-06 | 999.68272 | 2.64625e-11
995.63423 | 2.52509e-11 | 5.34382e-11 | 2.2345e-08 | 7.75963e-08 | 4.3293e-07 | 1.64545e-06 | 999.80276 | 2.84048e-11
995.75438 | 2.46055e-11 | 5.64144e-11 | 2.16473e-08 | 7.53081e-08 | 4.3229e-07 | 1.64855e-06 | 999.92281 | 2.8995e-11
995.87458 | 2.4457e-11 | 5.62199e-11 | 2.2511e-08 | 7.53296e-08 | 4.32436e-07 | 1.64705e-06
995.99477 | 2.52905e-11 | 5.49206e-11 | 2.21078e-08 | 7.64677e-08 | 4.3236e-07 | 1.64966e-06
996.11492 | 2.42216e-11 | 5.56221e-11 | 2.19085e-08 | 7.73709e-08 | 4.33392e-07 | 1.64827e-06
996.23509 | 2.46053e-11 | 4.94089e-11 | 2.1648e-08 | 7.69013e-08 | 4.31676e-07 | 1.64756e-06
996.35528 | 2.49233e-11 | 5.70504e-11 | 2.19246e-08 | 7.54983e-08 | 4.31716e-07 | 1.65087e-06
996.47544 | 2.43927e-11 | 5.35114e-11 | 2.17749e-08 | 7.78182e-08 | 4.32507e-07 | 1.65141e-06
996.59561 | 2.56688e-11 | 4.8401e-11 | 2.20298e-08 | 7.60901e-08 | 4.35522e-07 | 1.64804e-06
996.71579 | 2.54026e-11 | 5.4273e-11 | 2.21991e-08 | 7.69269e-08 | 4.34399e-07 | 1.64456e-06
996.83593 | 2.42878e-11 | 5.76612e-11 | 2.22283e-08 | 7.6852e-08 | 4.32859e-07 | 1.65071e-06
996.95613 | 2.5555e-11 | 5.69549e-11 | 2.23514e-08 | 7.66526e-08 | 4.31933e-07 | 1.64986e-06
997.0763 | 2.56997e-11 | 5.31403e-11 | 2.23318e-08 | 7.6493e-08 | 4.31834e-07 | 1.65407e-06
997.19646 | 2.5197e-11 | 5.35304e-11 | 2.1797e-08 | 7.62883e-08 | 4.31144e-07 | 1.65091e-06
997.31661 | 2.6263e-11 | 5.73659e-11 | 2.17461e-08 | 7.69914e-08 | 4.32748e-07 | 1.65328e-06
997.43677 | 2.52628e-11 | 5.47134e-11 | 2.28185e-08 | 7.67846e-08 | 4.35887e-07 | 1.64811e-06
997.55696 | 2.45331e-11 | 5.08431e-11 | 2.20753e-08 | 7.67443e-08 | 4.32318e-07 | 1.65198e-06
997.67711 | 2.60832e-11 | 5.65601e-11 | 2.21958e-08 | 7.63364e-08 | 4.32633e-07 | 1.64861e-06
997.79726 | 2.58752e-11 | 5.67249e-11 | 2.17643e-08 | 7.62318e-08 | 4.35135e-07 | 1.65081e-06
997.91779 | 2.51046e-11 | 5.54375e-11 | 2.16425e-08 | 7.66203e-08 | 4.34978e-07 | 1.64956e-06
998.0376 | 2.50465e-11 | 5.73653e-11 | 2.17453e-08 | 7.4996e-08 | 4.30102e-07 | 1.6444e-06
998.15775 | 2.52263e-11 | 5.37311e-11 | 2.20771e-08 | 7.62927e-08 | 4.31411e-07 | 1.65103e-06
998.27797 | 2.59656e-11 | 5.68411e-11 | 2.18793e-08 | 7.76204e-08 | 4.33278e-07 | 1.64822e-06
998.3981 | 2.48476e-11 | 5.33944e-11 | 2.21146e-08 | 7.70753e-08 | 4.32609e-07 | 1.64605e-06
998.51825 | 2.42185e-11 | 4.80121e-11 | 2.16462e-08 | 7.6503e-08 | 4.30417e-07 | 1.65368e-06
998.63843 | 2.44416e-11 | 4.62527e-11 | 2.20601e-08 | 7.60286e-08 | 4.32281e-07 | 1.64762e-06
998.75858 | 2.64984e-11 | 4.76477e-11 | 2.21071e-08 | 7.66234e-08 | 4.32991e-07 | 1.64884e-06
998.87875 | 2.57192e-11 | 5.37686e-11 | 2.23497e-08 | 7.68023e-08 | 4.32924e-07 | 1.64822e-06
998.99895 | 2.48445e-11 | 5.37326e-11 | 2.17866e-08 | 7.82646e-08 | 4.3107e-07 | 1.64953e-06
999.11914 | 2.5654e-11 | 5.20878e-11 | 2.19149e-08 | 7.59885e-08 | 4.3134e-07 | 1.64969e-06
999.23924 | 2.49602e-11 | 4.96826e-11 | 2.20534e-08 | 7.69664e-08 | 4.32169e-07 | 1.65244e-06
999.35944 | 2.56384e-11 | 5.52891e-11 | 2.19766e-08 | 7.63161e-08 | 4.31903e-07 | 1.65141e-06
999.47958 | 2.61481e-11 | 5.67264e-11 | 2.2197e-08 | 7.79128e-08 | 4.32069e-07 | 1.64534e-06
999.59978 | 2.53857e-11 | 5.44934e-11 | 2.20018e-08 | 7.61446e-08 | 4.33927e-07 | 1.65285e-06

## Table 1
Sample | Maximum Field Enhancement (%)
PP | 10
EVA | 17.5
PP/EVA/0 | 7.5
PP/EVA/0.5 | 5
PP/EVA/2.5 | 8
PP/EVA/5 | 25

## Fig. 5
Electric Field (kV/mm) | Total Charge (C)
| PP | EVA | PP/EVA/0 | PP/EVA/0.5 | PP/EVA/2.5 | PP/EVA/5
20 | 1.13773e-08 | 1.64367e-08 | 9.65e-09 | 9.1849e-09 | 1.00524e-08 | 1.52372e-08
30 | 1.6293e-08 | 2.10824e-08 | 1.4619e-08 | 1.33883e-08 | 1.49486e-08 | 1.87798e-08
40 | 2.34123e-08 | 2.93189e-08 | 2.06405e-08 | 1.81304e-08 | 2.11042e-08 | 2.57648e-08

## Fig. 6
Poling Time (Min) | Total Charge (C)
| PP (20 kV/mm) | PP (30 kV/mm) | PP (40 kV/mm) | EVA (20 kV/mm) | EVA (30 kV/mm) | EVA (40 kV/mm)
0 | 1.01444e-08 | 1.43792e-08 | 1.93668e-08 | 1.15962e-08 | 1.57953e-08 | 2.50626e-08
0.2 | 1.10287e-08 | 1.52137e-08 | 2.02139e-08 | 1.39787e-08 | 1.75682e-08 | 3.31075e-08
0.4 | 1.09947e-08 | 1.52138e-08 | 2.04671e-08 | 1.49162e-08 | 1.76189e-08 | 3.43132e-08
1 | 1.10415e-08 | 1.522e-08 | 2.06511e-08 | 1.55932e-08 | 1.85224e-08 | 3.46058e-08
2 | 1.09006e-08 | 1.52597e-08 | 2.1034e-08 | 1.63246e-08 | 2.02306e-08 | 3.32967e-08
3 | 1.10904e-08 | 1.55572e-08 | 2.13703e-08 | 1.66726e-08 | 2.08819e-08 | 3.31351e-08
4 | 1.11264e-08 | 1.54986e-08 | 2.18995e-08 | 1.68888e-08 | 2.11286e-08 | 3.30197e-08
5 | 1.09699e-08 | 1.56503e-08 | 2.18962e-08 | 1.68043e-08 | 2.13656e-08 | 3.28466e-08
7 | 1.12574e-08 | 1.58107e-08 | 2.20802e-08 | 1.70604e-08 | 2.17077e-08 | 3.23332e-08
9 | 1.12788e-08 | 1.57715e-08 | 2.21289e-08 | 1.71014e-08 | 2.177e-08 | 3.19322e-08
11 | 1.1279e-08 | 1.57923e-08 | 2.22277e-08 | 1.71487e-08 | 2.15777e-08 | 3.14939e-08
13 | 1.13071e-08 | 1.58872e-08 | 2.27857e-08 | 1.6945e-08 | 2.18105e-08 | 3.14774e-08
15 | 1.12889e-08 | 1.5815e-08 | 2.27275e-08 | 1.68756e-08 | 2.15386e-08 | 3.06979e-08
20 | 1.12329e-08 | 1.58711e-08 | 2.28718e-08 | 1.6737e-08 | 2.14325e-08 | 3.01792e-08
25 | 1.12171e-08 | 1.59534e-08 | 2.29166e-08 | 1.67208e-08 | 2.12037e-08 | 2.96509e-08
30 | 1.1274e-08 | 1.59433e-08 | 2.29677e-08 | 1.66254e-08 | 2.11908e-08 | 2.95407e-08
40 | 1.14078e-08 | 1.61587e-08 | 2.31762e-08 | 1.67315e-08 | 2.11883e-08 | 2.9535e-08
50 | 1.14023e-08 | 1.62357e-08 | 2.34312e-08 | 1.66952e-08 | 2.1078e-08 | 2.92511e-08
60 | 1.13773e-08 | 1.63993e-08 | 2.34123e-08 | 1.67367e-08 | 2.10824e-08 | 2.93189e-08

## Fig. 7
Poling Time (Min) | Total Charge (C)
| PP/EVA/0 | PP/EVA/0.5 | PP/EVA/5
0 | 1.8083e-08 | 1.77894e-08 | 2.17305e-08
0.2 | 1.87413e-08 | 1.89873e-08 | 2.73049e-08
0.4 | 1.88565e-08 | 1.90237e-08 | 2.96783e-08
1 | 1.89512e-08 | 1.90447e-08 | 3.0993e-08
2 | 1.92003e-08 | 1.88637e-08 | 2.9679e-08
3 | 1.92747e-08 | 1.90887e-08 | 3.06069e-08
4 | 1.94404e-08 | 1.90968e-08 | 3.1582e-08
5 | 1.95752e-08 | 1.89654e-08 | 3.23204e-08
7 | 1.98537e-08 | 1.8907e-08 | 3.24343e-08
9 | 2.00985e-08 | 1.89559e-08 | 3.2291e-08
11 | 2.04027e-08 | 1.90539e-08 | 3.26699e-08
13 | 2.04538e-08 | 1.89105e-08 | 3.24855e-08
15 | 2.04893e-08 | 1.89077e-08 | 3.21348e-08
20 | 2.04938e-08 | 1.88937e-08 | 3.09428e-08
25 | 2.05151e-08 | 1.90039e-08 | 3.03396e-08
30 | 2.07887e-08 | 1.88618e-08 | 2.91177e-08
40 | 2.05671e-08 | 1.87549e-08 | 2.80883e-08
50 | 2.05459e-08 | 1.83147e-08 | 2.72061e-08
60 | 2.06405e-08 | 1.81304e-08 | 2.61649e-08

## Fig. 8
Fig. 8 (a) | [5 empty] | Fig. 8 (b) | [5 empty] | Fig. 8 (c)
Sample Thickness (µm) | Charge Density (C/m3) |  |  |  |  | Sample Thickness (µm) | Charge Density (C/m3) |  |  |  |  | Sample Thickness (µm) | Charge Density (C/m3)
| 0 min | 2 min | 20 min | 40 min | 60 min |  | 0 min | 2 min | 20 min | 40 min | 60 min |  | 0 min | 2 min | 20 min | 40 min | 60 min
-47.3 | 0.4707 | 0.4182 | 0.4299 | 0.4975 | 0.5006 | -46.9 | 0.01065 | 0.08541 | 0.0603 | -0.01703 | -0.107 | -47 | 0.174 | 0.4253 | 0.1309 | 0.1792 | 0.4571
-46.4 | 0.4917 | 0.4342 | 0.4476 | 0.5188 | 0.5189 | -45.9 | 0.00401 | 0.07889 | 0.04938 | -0.02507 | -0.1167 | -46 | 0.1686 | 0.4209 | 0.1104 | 0.1557 | 0.4366
-45.4 | 0.5059 | 0.4439 | 0.4579 | 0.5324 | 0.5302 | -45 | 0.00144 | 0.07615 | 0.04294 | -0.02891 | -0.122 | -45 | 0.1622 | 0.4172 | 0.08895 | 0.1319 | 0.4157
-44.4 | 0.5132 | 0.4471 | 0.4607 | 0.538 | 0.5343 | -44 | 0.00275 | 0.07698 | 0.04087 | -0.0287 | -0.123 | -44 | 0.1543 | 0.4134 | 0.06598 | 0.1072 | 0.3938
-43.5 | 0.5134 | 0.4437 | 0.456 | 0.5355 | 0.5313 | -43.1 | 0.00762 | 0.0811 | 0.04294 | -0.02472 | -0.12 | -43 | 0.144 | 0.4089 | 0.04098 | 0.08086 | 0.3703
-42.5 | 0.5067 | 0.4338 | 0.4439 | 0.5248 | 0.5211 | -42.1 | 0.01566 | 0.08814 | 0.0488 | -0.01734 | -0.1134 | -42 | 0.1309 | 0.4027 | 0.01335 | 0.05227 | 0.3441
-41.5 | 0.4932 | 0.4174 | 0.4247 | 0.5061 | 0.504 | -41.1 | 0.02632 | 0.09762 | 0.05795 | -0.00705 | -0.1038 | -41 | 0.1142 | 0.3941 | -0.01746 | 0.02065 | 0.3146
-40.6 | 0.473 | 0.3949 | 0.3987 | 0.4795 | 0.4804 | -40.2 | 0.03897 | 0.109 | 0.06977 | 0.00553 | -0.09165 | -40 | 0.09332 | 0.3821 | -0.05202 | -0.01476 | 0.2808
-39.6 | 0.4465 | 0.3666 | 0.3665 | 0.4455 | 0.4506 | -39.2 | 0.05289 | 0.1217 | 0.08354 | 0.0197 | -0.0777 | -39 | 0.06763 | 0.366 | -0.09086 | -0.05472 | 0.2418
-38.6 | 0.4141 | 0.333 | 0.3287 | 0.4047 | 0.4151 | -38.3 | 0.06723 | 0.1349 | 0.0984 | 0.03466 | -0.06268 | -38 | 0.03652 | 0.3449 | -0.1345 | -0.1 | 0.1968
-37.7 | 0.3762 | 0.2944 | 0.286 | 0.3575 | 0.3744 | -37.3 | 0.08102 | 0.1479 | 0.1134 | 0.04949 | -0.04742 | -37 | -0.0006957 | 0.318 | -0.1837 | -0.1514 | 0.1449
-36.7 | 0.3333 | 0.2513 | 0.2389 | 0.3048 | 0.3291 | -36.4 | 0.09317 | 0.1597 | 0.1275 | 0.06313 | -0.03289 | -36 | -0.04487 | 0.2844 | -0.239 | -0.21 | 0.085
-35.7 | 0.2857 | 0.2042 | 0.188 | 0.247 | 0.2796 | -35.4 | 0.1024 | 0.1692 | 0.1393 | 0.07442 | -0.02018 | -35 | -0.09709 | 0.2429 | -0.3017 | -0.277 | 0.01588
-34.8 | 0.2337 | 0.1532 | 0.1337 | 0.1849 | 0.226 | -34.4 | 0.1073 | 0.1752 | 0.1477 | 0.08199 | -0.01055 | -34 | -0.1589 | 0.1919 | -0.3731 | -0.354 | -0.06411
-33.8 | 0.1774 | 0.09859 | 0.07629 | 0.1187 | 0.1685 | -33.5 | 0.1062 | 0.1762 | 0.1509 | 0.0843 | -0.00548 | -33 | -0.2322 | 0.1297 | -0.4553 | -0.4432 | -0.1572
-32.9 | 0.1163 | 0.03996 | 0.01553 | 0.04854 | 0.1066 | -32.5 | 0.09716 | 0.1704 | 0.1471 | 0.07953 | -0.00671 | -32 | -0.3197 | 0.05382 | -0.551 | -0.5475 | -0.2663
-31.9 | 0.04996 | -0.02328 | -0.0492 | -0.02597 | 0.03968 | -31.6 | 0.0778 | 0.1558 | 0.1343 | 0.06557 | -0.01629 | -31 | -0.4248 | -0.03894 | -0.6637 | -0.6707 | -0.3953
-30.9 | -0.02302 | -0.09231 | -0.1191 | -0.1057 | -0.03365 | -30.6 | 0.04546 | 0.1298 | 0.1099 | 0.03994 | -0.03667 | -30 | -0.5521 | -0.1525 | -0.798 | -0.8178 | -0.549
-30 | -0.1045 | -0.1689 | -0.1961 | -0.1924 | -0.1154 | -29.7 | -0.00301 | 0.08964 | 0.07094 | -0.0003012 | -0.07075 | -29 | -0.7068 | -0.2917 | -0.9596 | -0.9947 | -0.7339
-29 | -0.1972 | -0.2558 | -0.2828 | -0.2886 | -0.2083 | -28.7 | -0.07133 | 0.03179 | 0.01412 | -0.05858 | -0.1219 | -28 | -0.8956 | -0.4624 | -1.155 | -1.209 | -0.9573
-28 | -0.3047 | -0.3562 | -0.383 | -0.3976 | -0.3162 | -27.8 | -0.1637 | -0.04771 | -0.06455 | -0.1389 | -0.1943 | -27 | -1.126 | -0.6713 | -1.393 | -1.469 | -1.228
-27.1 | -0.4316 | -0.4745 | -0.5012 | -0.524 | -0.4437 | -26.8 | -0.2852 | -0.1534 | -0.1696 | -0.2459 | -0.2923 | -26 | -1.406 | -0.9261 | -1.682 | -1.785 | -1.557
-26.1 | -0.5832 | -0.6161 | -0.643 | -0.6735 | -0.5965 | -25.8 | -0.4411 | -0.2906 | -0.3064 | -0.3848 | -0.4214 | -25 | -1.746 | -1.235 | -2.033 | -2.167 | -1.956
-25.1 | -0.7662 | -0.7872 | -0.8153 | -0.8528 | -0.7813 | -24.9 | -0.6376 | -0.4651 | -0.4805 | -0.5616 | -0.5875 | -24 | -2.156 | -1.608 | -2.456 | -2.629 | -2.436
-24.2 | -0.9879 | -0.9951 | -1.026 | -1.07 | -1.006 | -23.9 | -0.8815 | -0.6831 | -0.6987 | -0.7829 | -0.7971 | -23 | -2.647 | -2.053 | -2.962 | -3.182 | -3.012
-23.2 | -1.257 | -1.248 | -1.282 | -1.334 | -1.279 | -23 | -1.18 | -0.9518 | -0.9677 | -1.056 | -1.057 | -22 | -3.228 | -2.581 | -3.564 | -3.84 | -3.698
-22.2 | -1.581 | -1.554 | -1.595 | -1.653 | -1.611 | -22 | -1.54 | -1.278 | -1.295 | -1.388 | -1.376 | -21 | -3.909 | -3.199 | -4.271 | -4.614 | -4.506
-21.3 | -1.971 | -1.922 | -1.973 | -2.04 | -2.01 | -21.1 | -1.969 | -1.67 | -1.689 | -1.786 | -1.761 | -20 | -4.7 | -3.916 | -5.095 | -5.516 | -5.449
-20.3 | -2.435 | -2.363 | -2.427 | -2.503 | -2.487 | -20.1 | -2.475 | -2.134 | -2.156 | -2.26 | -2.219 | -19 | -5.608 | -4.738 | -6.042 | -6.557 | -6.538
-19.3 | -2.982 | -2.884 | -2.966 | -3.054 | -3.053 | -19.1 | -3.064 | -2.677 | -2.703 | -2.815 | -2.76 | -18 | -6.637 | -5.669 | -7.119 | -7.742 | -7.78
-18.4 | -3.62 | -3.494 | -3.599 | -3.701 | -3.717 | -18.2 | -3.742 | -3.305 | -3.339 | -3.46 | -3.388 | -17 | -7.789 | -6.71 | -8.329 | -9.076 | -9.181
-17.4 | -4.357 | -4.2 | -4.334 | -4.453 | -4.486 | -17.2 | -4.512 | -4.024 | -4.067 | -4.198 | -4.11 | -16 | -9.062 | -7.859 | -9.669 | -10.56 | -10.74
-16.4 | -5.197 | -5.007 | -5.178 | -5.317 | -5.368 | -16.3 | -5.378 | -4.837 | -4.892 | -5.036 | -4.931 | -15 | -10.45 | -9.11 | -11.13 | -12.19 | -12.45
-15.5 | -6.143 | -5.919 | -6.133 | -6.298 | -6.366 | -15.3 | -6.34 | -5.745 | -5.817 | -5.973 | -5.852 | -14 | -11.94 | -10.45 | -12.72 | -13.94 | -14.31
-14.5 | -7.194 | -6.936 | -7.203 | -7.396 | -7.483 | -14.4 | -7.395 | -6.746 | -6.839 | -7.011 | -6.873 | -13 | -13.52 | -11.87 | -14.39 | -15.82 | -16.29
-13.5 | -8.348 | -8.055 | -8.383 | -8.61 | -8.715 | -13.4 | -8.537 | -7.838 | -7.956 | -8.146 | -7.991 | -12 | -15.17 | -13.35 | -16.15 | -17.79 | -18.38
-12.6 | -9.597 | -9.27 | -9.669 | -9.933 | -10.06 | -12.4 | -9.758 | -9.013 | -9.162 | -9.371 | -9.2 | -11 | -16.87 | -14.86 | -17.95 | -19.82 | -20.54
-11.6 | -10.93 | -10.57 | -11.05 | -11.36 | -11.5 | -11.5 | -11.05 | -10.26 | -10.45 | -10.68 | -10.49 | -10 | -18.57 | -16.38 | -19.78 | -21.88 | -22.74
-10.6 | -12.33 | -11.94 | -12.51 | -12.87 | -13.03 | -10.5 | -12.38 | -11.57 | -11.79 | -12.05 | -11.85 | -9 | -20.26 | -17.87 | -21.58 | -23.93 | -24.94
-9.66 | -13.78 | -13.37 | -14.04 | -14.44 | -14.62 | -9.57 | -13.75 | -12.91 | -13.19 | -13.47 | -13.25 | -8 | -21.88 | -19.31 | -23.33 | -25.92 | -27.08
-8.7 | -15.26 | -14.83 | -15.61 | -16.06 | -16.26 | -8.61 | -15.13 | -14.28 | -14.61 | -14.91 | -14.69 | -7 | -23.42 | -20.65 | -24.97 | -27.82 | -29.13
-7.73 | -16.75 | -16.3 | -17.2 | -17.7 | -17.92 | -7.66 | -16.5 | -15.65 | -16.04 | -16.37 | -16.13 | -6 | -24.83 | -21.87 | -26.48 | -29.56 | -31.03
-6.76 | -18.2 | -17.75 | -18.77 | -19.32 | -19.56 | -6.7 | -17.82 | -17 | -17.44 | -17.8 | -17.56 | -5 | -26.06 | -22.93 | -27.8 | -31.11 | -32.73
-5.8 | -19.6 | -19.15 | -20.29 | -20.9 | -21.15 | -5.74 | -19.07 | -18.29 | -18.79 | -19.18 | -18.93 | -4 | -27.1 | -23.8 | -28.9 | -32.43 | -34.19
-4.83 | -20.92 | -20.47 | -21.74 | -22.39 | -22.66 | -4.78 | -20.23 | -19.5 | -20.07 | -20.48 | -20.23 | -3 | -27.91 | -24.46 | -29.74 | -33.46 | -35.36
-3.86 | -22.11 | -21.69 | -23.08 | -23.78 | -24.05 | -3.83 | -21.27 | -20.61 | -21.24 | -21.67 | -21.42 | -2 | -28.47 | -24.88 | -30.31 | -34.19 | -36.2
-2.9 | -23.16 | -22.77 | -24.28 | -25.01 | -25.29 | -2.87 | -22.16 | -21.58 | -22.27 | -22.73 | -22.48 | -1 | -28.75 | -25.05 | -30.57 | -34.57 | -36.69
-1.93 | -24.04 | -23.69 | -25.31 | -26.07 | -26.35 | -1.91 | -22.89 | -22.4 | -23.14 | -23.62 | -23.37 | 0 | -28.76 | -24.97 | -30.51 | -34.61 | -36.82
-0.966 | -24.72 | -24.42 | -26.14 | -26.92 | -27.2 | -0.957 | -23.42 | -23.05 | -23.84 | -24.33 | -24.09 | 1 | -28.49 | -24.63 | -30.14 | -34.29 | -36.56
0 | -25.19 | -24.95 | -26.75 | -27.54 | -27.81 | 0 | -23.77 | -23.51 | -24.33 | -24.84 | -24.61 | 2 | -27.94 | -24.04 | -29.47 | -33.62 | -35.93
0.966 | -25.44 | -25.26 | -27.13 | -27.91 | -28.17 | 0.957 | -23.9 | -23.77 | -24.62 | -25.13 | -24.9 | 3 | -27.14 | -23.23 | -28.49 | -32.61 | -34.94
1.93 | -25.45 | -25.35 | -27.25 | -28.03 | -28.26 | 1.91 | -23.83 | -23.82 | -24.68 | -25.2 | -24.98 | 4 | -26.1 | -22.21 | -27.25 | -31.28 | -33.6
2.9 | -25.22 | -25.21 | -27.13 | -27.87 | -28.08 | 2.87 | -23.55 | -23.67 | -24.52 | -25.04 | -24.83 | 5 | -24.86 | -21 | -25.77 | -29.68 | -31.97
3.86 | -24.78 | -24.84 | -26.76 | -27.46 | -27.64 | 3.83 | -23.07 | -23.31 | -24.15 | -24.66 | -24.45 | 6 | -23.44 | -19.66 | -24.1 | -27.84 | -30.06
4.83 | -24.11 | -24.27 | -26.14 | -26.79 | -26.93 | 4.78 | -22.41 | -22.77 | -23.56 | -24.06 | -23.87 | 7 | -21.88 | -18.2 | -22.26 | -25.81 | -27.95
5.8 | -23.25 | -23.49 | -25.3 | -25.88 | -25.98 | 5.74 | -21.57 | -22.05 | -22.79 | -23.26 | -23.08 | 8 | -20.23 | -16.67 | -20.32 | -23.63 | -25.66
6.76 | -22.21 | -22.54 | -24.26 | -24.76 | -24.81 | 6.7 | -20.6 | -21.17 | -21.84 | -22.28 | -22.1 | 9 | -18.52 | -15.11 | -18.31 | -21.36 | -23.27
7.73 | -21.03 | -21.44 | -23.03 | -23.44 | -23.44 | 7.66 | -19.5 | -20.15 | -20.74 | -21.15 | -20.98 | 10 | -16.79 | -13.55 | -16.28 | -19.05 | -20.81
8.7 | -19.72 | -20.21 | -21.66 | -21.96 | -21.91 | 8.61 | -18.31 | -19.03 | -19.52 | -19.89 | -19.72 | 11 | -15.08 | -12.02 | -14.27 | -16.75 | -18.35
9.66 | -18.33 | -18.88 | -20.16 | -20.36 | -20.25 | 9.57 | -17.05 | -17.82 | -18.2 | -18.52 | -18.35 | 12 | -13.42 | -10.56 | -12.32 | -14.49 | -15.93
10.6 | -16.88 | -17.48 | -18.58 | -18.66 | -18.5 | 10.5 | -15.74 | -16.55 | -16.82 | -17.09 | -16.92 | 13 | -11.83 | -9.181 | -10.46 | -12.33 | -13.59
11.6 | -15.39 | -16.05 | -16.94 | -16.9 | -16.68 | 11.5 | -14.42 | -15.26 | -15.4 | -15.61 | -15.44 | 14 | -10.35 | -7.912 | -8.721 | -10.29 | -11.37
12.6 | -13.91 | -14.6 | -15.27 | -15.12 | -14.85 | 12.4 | -13.11 | -13.96 | -13.97 | -14.13 | -13.95 | 15 | -8.981 | -6.767 | -7.124 | -8.398 | -9.298
13.5 | -12.45 | -13.17 | -13.61 | -13.34 | -13.02 | 13.4 | -11.83 | -12.67 | -12.56 | -12.66 | -12.47 | 16 | -7.743 | -5.752 | -5.682 | -6.672 | -7.393
14.5 | -11.05 | -11.77 | -11.99 | -11.6 | -11.23 | 14.4 | -10.6 | -11.43 | -11.19 | -11.23 | -11.03 | 17 | -6.642 | -4.872 | -4.405 | -5.126 | -5.672
15.5 | -9.705 | -10.43 | -10.42 | -9.922 | -9.504 | 15.3 | -9.43 | -10.24 | -9.88 | -9.858 | -9.649 | 18 | -5.68 | -4.128 | -3.295 | -3.765 | -4.143
16.4 | -8.447 | -9.162 | -8.92 | -8.326 | -7.867 | 16.3 | -8.337 | -9.126 | -8.649 | -8.568 | -8.345 | 19 | -4.855 | -3.513 | -2.35 | -2.589 | -2.806
17.4 | -7.282 | -7.975 | -7.516 | -6.83 | -6.334 | 17.2 | -7.328 | -8.091 | -7.51 | -7.372 | -7.133 | 20 | -4.161 | -3.022 | -1.564 | -1.593 | -1.659
18.4 | -6.217 | -6.881 | -6.214 | -5.447 | -4.919 | 18.2 | -6.409 | -7.143 | -6.47 | -6.278 | -6.023 | 21 | -3.59 | -2.644 | -0.9264 | -0.7666 | -0.6922
19.3 | -5.257 | -5.882 | -5.024 | -4.186 | -3.632 | 19.1 | -5.58 | -6.288 | -5.536 | -5.293 | -5.021 | 22 | -3.131 | -2.369 | -0.426 | -0.09897 | 0.1049
20.3 | -4.401 | -4.982 | -3.948 | -3.05 | -2.476 | 20.1 | -4.843 | -5.525 | -4.709 | -4.42 | -4.131 | 23 | -2.772 | -2.183 | -0.049 | 0.4246 | 0.7466
21.3 | -3.647 | -4.179 | -2.989 | -2.043 | -1.454 | 21.1 | -4.193 | -4.853 | -3.988 | -3.658 | -3.352 | 24 | -2.501 | -2.076 | 0.2191 | 0.8196 | 1.248
22.2 | -2.99 | -3.47 | -2.145 | -1.162 | -0.5633 | 22 | -3.627 | -4.268 | -3.369 | -3.003 | -2.682 | 25 | -2.306 | -2.034 | 0.3926 | 1.102 | 1.627
23.2 | -2.424 | -2.851 | -1.411 | -0.4027 | 0.1998 | 23 | -3.138 | -3.763 | -2.845 | -2.45 | -2.114 | 26 | -2.174 | -2.046 | 0.4857 | 1.287 | 1.897
24.2 | -1.943 | -2.314 | -0.7829 | 0.2402 | 0.842 | 23.9 | -2.719 | -3.332 | -2.41 | -1.992 | -1.641 | 27 | -2.094 | -2.103 | 0.5113 | 1.391 | 2.076
25.1 | -1.537 | -1.854 | -0.2537 | 0.7746 | 1.371 | 24.9 | -2.363 | -2.965 | -2.054 | -1.618 | -1.256 | 28 | -2.056 | -2.195 | 0.4813 | 1.426 | 2.177
26.1 | -1.199 | -1.463 | 0.1844 | 1.209 | 1.796 | 25.8 | -2.063 | -2.654 | -1.767 | -1.319 | -0.947 | 29 | -2.051 | -2.314 | 0.4061 | 1.405 | 2.214
27.1 | -0.9199 | -1.133 | 0.5394 | 1.552 | 2.126 | 26.8 | -1.81 | -2.39 | -1.54 | -1.086 | -0.7055 | 30 | -2.07 | -2.454 | 0.2947 | 1.339 | 2.197
28 | -0.6923 | -0.8571 | 0.8197 | 1.813 | 2.372 | 27.8 | -1.599 | -2.164 | -1.361 | -0.9067 | -0.5206 | 31 | -2.107 | -2.609 | 0.1546 | 1.236 | 2.138
29 | -0.5084 | -0.6284 | 1.034 | 2.001 | 2.543 | 28.7 | -1.422 | -1.969 | -1.221 | -0.7723 | -0.3824 | 32 | -2.157 | -2.775 | -0.00832 | 1.106 | 2.045
30 | -0.3613 | -0.4403 | 1.19 | 2.126 | 2.649 | 29.7 | -1.273 | -1.797 | -1.111 | -0.6727 | -0.2811 | 33 | -2.215 | -2.949 | -0.1892 | 0.9532 | 1.924
30.9 | -0.2446 | -0.2866 | 1.295 | 2.197 | 2.699 | 30.6 | -1.147 | -1.641 | -1.023 | -0.5991 | -0.2079 | 34 | -2.278 | -3.127 | -0.3844 | 0.7832 | 1.781
31.9 | -0.1528 | -0.1618 | 1.358 | 2.222 | 2.703 | 31.6 | -1.04 | -1.495 | -0.9487 | -0.5434 | -0.1545 | 35 | -2.343 | -3.309 | -0.5912 | 0.5998 | 1.62
32.9 | -0.08086 | -0.06104 | 1.386 | 2.209 | 2.668 | 32.5 | -0.9467 | -1.354 | -0.8817 | -0.4984 | -0.1139 | 36 | -2.407 | -3.492 | -0.8076 | 0.4056 | 1.445
33.8 | -0.02439 | 0.02004 | 1.384 | 2.165 | 2.603 | 33.5 | -0.8646 | -1.216 | -0.8166 | -0.4582 | -0.07987 | 37 | -2.471 | -3.675 | -1.032 | 0.2029 | 1.259
34.8 | 0.0203 | 0.08525 | 1.36 | 2.098 | 2.515 | 34.4 | -0.7907 | -1.076 | -0.7487 | -0.4174 | -0.04715 | 38 | -2.533 | -3.858 | -1.264 | -0.00681 | 1.063
35.7 | 0.05631 | 0.1379 | 1.318 | 2.014 | 2.41 | 35.4 | -0.7226 | -0.9331 | -0.6747 | -0.3721 | -0.0116 | 39 | -2.592 | -4.041 | -1.503 | -0.2224 | 0.8586
36.7 | 0.08623 | 0.1807 | 1.265 | 1.919 | 2.295 | 36.4 | -0.6585 | -0.7862 | -0.5918 | -0.319 | 0.02998 | 40 | -2.648 | -4.222 | -1.747 | -0.4428 | 0.6475
37.7 | 0.1121 | 0.216 | 1.204 | 1.818 | 2.174 | 37.3 | -0.597 | -0.6347 | -0.4984 | -0.2558 | 0.07987 | 41 | -2.701 | -4.402 | -1.996 | -0.6672 | 0.4309
38.6 | 0.1354 | 0.2456 | 1.14 | 1.714 | 2.053 | 38.3 | -0.5369 | -0.4788 | -0.3934 | -0.1811 | 0.1396 | 42 | -2.75 | -4.579 | -2.249 | -0.8946 | 0.2099
39.6 | 0.1573 | 0.2709 | 1.075 | 1.613 | 1.934 | 39.2 | -0.4776 | -0.3194 | -0.2767 | -0.09415 | 0.2097 | 43 | -2.795 | -4.752 | -2.505 | -1.124 | -0.01413
40.6 | 0.1783 | 0.2928 | 1.013 | 1.516 | 1.82 | 40.2 | -0.4184 | -0.1577 | -0.1487 | 0.00508 | 0.2905 | 44 | -2.837 | -4.922 | -2.762 | -1.353 | -0.2395
41.5 | 0.1988 | 0.3121 | 0.9548 | 1.427 | 1.715 | 41.1 | -0.3591 | 0.00487 | -0.01035 | 0.116 | 0.3814 | 45 | -2.875 | -5.086 | -3.019 | -1.582 | -0.4643
42.5 | 0.2187 | 0.3288 | 0.903 | 1.345 | 1.619 | 42.1 | -0.2997 | 0.1663 | 0.137 | 0.2376 | 0.4813 | 46 | -2.909 | -5.244 | -3.274 | -1.807 | -0.6863
43.5 | 0.2375 | 0.3432 | 0.8581 | 1.274 | 1.533 | 43.1 | -0.2405 | 0.3248 | 0.2915 | 0.3683 | 0.5891 | 47 | -2.937 | -5.393 | -3.524 | -2.027 | -0.9031
44.4 | 0.2548 | 0.355 | 0.8206 | 1.212 | 1.458 | 44 | -0.1818 | 0.4781 | 0.451 | 0.5063 | 0.7029 | 48 | -2.961 | -5.532 | -3.766 | -2.239 | -1.112
45.4 | 0.2699 | 0.3638 | 0.7905 | 1.159 | 1.393 | 45 | -0.1242 | 0.6242 | 0.6133 | 0.6494 | 0.8211 | 49 | -2.978 | -5.659 | -3.998 | -2.44 | -1.31
46.4 | 0.2821 | 0.3693 | 0.7676 | 1.115 | 1.337 | 45.9 | -0.06849 | 0.7609 | 0.7757 | 0.7951 | 0.9415 | 50 | -2.989 | -5.772 | -4.216 | -2.627 | -1.493
47.3 | 0.2908 | 0.3712 | 0.7512 | 1.079 | 1.291 | 46.9 | -0.01546 | 0.8865 | 0.9358 | 0.9411 | 1.062 | 51 | -2.992 | -5.868 | -4.417 | -2.798 | -1.66
48.3 | 0.2953 | 0.369 | 0.7407 | 1.05 | 1.252 | 47.8 | 0.03396 | 0.999 | 1.091 | 1.085 | 1.181 | 52 | -2.988 | -5.945 | -4.598 | -2.949 | -1.806
49.3 | 0.2955 | 0.3626 | 0.7353 | 1.027 | 1.219 | 48.8 | 0.07883 | 1.097 | 1.238 | 1.223 | 1.295 | 53 | -2.975 | -6.002 | -4.755 | -3.078 | -1.928
50.2 | 0.291 | 0.3521 | 0.7341 | 1.008 | 1.192 | 49.8 | 0.1183 | 1.179 | 1.376 | 1.354 | 1.404 | 54 | -2.952 | -6.035 | -4.887 | -3.181 | -2.024
51.2 | 0.2819 | 0.3377 | 0.7365 | 0.9926 | 1.168 | 50.7 | 0.1514 | 1.245 | 1.501 | 1.476 | 1.504 | 55 | -2.92 | -6.044 | -4.99 | -3.257 | -2.091
52.2 | 0.2686 | 0.3197 | 0.7417 | 0.9798 | 1.148 | 51.7 | 0.1776 | 1.292 | 1.612 | 1.585 | 1.595 | 56 | -2.878 | -6.026 | -5.062 | -3.303 | -2.128
53.1 | 0.2515 | 0.2987 | 0.7493 | 0.9689 | 1.131 | 52.6 | 0.1963 | 1.323 | 1.707 | 1.681 | 1.675 | 57 | -2.826 | -5.982 | -5.101 | -3.318 | -2.133
54.1 | 0.2313 | 0.2756 | 0.7587 | 0.9594 | 1.116 | 53.6 | 0.2072 | 1.335 | 1.785 | 1.762 | 1.742 | 58 | -2.764 | -5.909 | -5.107 | -3.3 | -2.105
55.1 | 0.2088 | 0.2511 | 0.7697 | 0.9512 | 1.102 | 54.5 | 0.2103 | 1.331 | 1.844 | 1.827 | 1.796 | 59 | -2.691 | -5.809 | -5.079 | -3.251 | -2.044
56 | 0.1849 | 0.2263 | 0.7819 | 0.9441 | 1.09 | 55.5 | 0.2057 | 1.31 | 1.885 | 1.874 | 1.836 | 60 | -2.61 | -5.681 | -5.017 | -3.17 | -1.951
57 | 0.1604 | 0.202 | 0.7952 | 0.938 | 1.08 | 56.5 | 0.1939 | 1.274 | 1.906 | 1.904 | 1.862 | 61 | -2.519 | -5.528 | -4.924 | -3.058 | -1.828
58 | 0.1363 | 0.179 | 0.8092 | 0.9332 | 1.07 | 57.4 | 0.1755 | 1.225 | 1.909 | 1.917 | 1.873 | 62 | -2.42 | -5.353 | -4.802 | -2.919 | -1.676
58.9 | 0.1132 | 0.1583 | 0.8239 | 0.9295 | 1.063 | 58.4 | 0.1514 | 1.164 | 1.895 | 1.914 | 1.87 | 63 | -2.315 | -5.157 | -4.653 | -2.755 | -1.5
59.9 | 0.09172 | 0.1402 | 0.8389 | 0.9272 | 1.057 | 59.3 | 0.1227 | 1.093 | 1.863 | 1.894 | 1.853 | 64 | -2.204 | -4.944 | -4.483 | -2.571 | -1.302
60.9 | 0.07232 | 0.1254 | 0.8539 | 0.9261 | 1.052 | 60.3 | 0.09044 | 1.015 | 1.817 | 1.859 | 1.823 | 65 | -2.09 | -4.72 | -4.296 | -2.37 | -1.089
61.8 | 0.05523 | 0.114 | 0.8686 | 0.9262 | 1.048 | 61.2 | 0.05591 | 0.9306 | 1.756 | 1.811 | 1.781 | 66 | -1.974 | -4.489 | -4.098 | -2.159 | -0.8654
62.8 | 0.04054 | 0.1059 | 0.8824 | 0.9271 | 1.045 | 62.2 | 0.02026 | 0.843 | 1.684 | 1.75 | 1.727 | 67 | -1.858 | -4.257 | -3.896 | -1.945 | -0.6379
63.8 | 0.02816 | 0.101 | 0.8949 | 0.9284 | 1.042 | 63.2 | -0.01536 | 0.7539 | 1.602 | 1.68 | 1.664 | 68 | -1.744 | -4.03 | -3.697 | -1.734 | -0.4132
64.7 | 0.01783 | 0.099 | 0.9056 | 0.9298 | 1.039 | 64.1 | -0.04995 | 0.6651 | 1.513 | 1.6 | 1.593 | 69 | -1.635 | -3.814 | -3.508 | -1.533 | -0.1985
65.7 | 0.0092 | 0.09925 | 0.9139 | 0.9306 | 1.036 | 65.1 | -0.08262 | 0.5783 | 1.418 | 1.513 | 1.514 | 70 | -1.534 | -3.616 | -3.337 | -1.35 | -0.00128
66.7 | 0.00183 | 0.1012 | 0.9193 | 0.9301 | 1.031 | 66 | -0.1127 | 0.4949 | 1.319 | 1.421 | 1.43 | 71 | -1.441 | -3.441 | -3.192 | -1.193 | 0.1713
67.6 | -0.00479 | 0.104 | 0.9213 | 0.9278 | 1.023 | 67 | -0.1396 | 0.4158 | 1.218 | 1.325 | 1.341 | 72 | -1.36 | -3.295 | -3.078 | -1.067 | 0.3122
68.6 | -0.01122 | 0.1071 | 0.9195 | 0.923 | 1.014 | 67.9 | -0.1631 | 0.3419 | 1.117 | 1.226 | 1.249 | 73 | -1.293 | -3.183 | -3.004 | -0.9806 | 0.415
69.6 | -0.01799 | 0.1097 | 0.9135 | 0.9151 | 1 | 68.9 | -0.183 | 0.2738 | 1.016 | 1.126 | 1.155 | 74 | -1.24 | -3.11 | -2.973 | -0.9383 | 0.474
70.5 | -0.02564 | 0.111 | 0.903 | 0.9035 | 0.9834 | 69.9 | -0.1992 | 0.2116 | 0.9185 | 1.026 | 1.06 | 75 | -1.204 | -3.078 | -2.991 | -0.9446 | 0.4849
71.5 | -0.03467 | 0.1105 | 0.8878 | 0.8879 | 0.9622 | 70.8 | -0.2121 | 0.1553 | 0.8237 | 0.9279 | 0.9651 | 76 | -1.184 | -3.089 | -3.06 | -1.003 | 0.4443
72.5 | -0.04554 | 0.1077 | 0.8678 | 0.8678 | 0.9365 | 71.8 | -0.2217 | 0.1047 | 0.7329 | 0.8315 | 0.8714 | 77 | -1.181 | -3.145 | -3.182 | -1.114 | 0.3505
73.4 | -0.05864 | 0.102 | 0.8428 | 0.8432 | 0.9062 | 72.7 | -0.2283 | 0.05953 | 0.6465 | 0.7381 | 0.7796 | 78 | -1.194 | -3.243 | -3.357 | -1.279 | 0.2038
74.4 | -0.07432 | 0.0932 | 0.8131 | 0.814 | 0.8713 | 73.7 | -0.2323 | 0.01925 | 0.5649 | 0.6483 | 0.6905 | 79 | -1.223 | -3.383 | -3.581 | -1.495 | 0.00581
75.4 | -0.0928 | 0.08117 | 0.7787 | 0.7802 | 0.8319 | 74.6 | -0.2341 | -0.01666 | 0.4884 | 0.5629 | 0.6049 | 80 | -1.265 | -3.559 | -3.852 | -1.757 | -0.2396
76.3 | -0.1142 | 0.06588 | 0.74 | 0.7421 | 0.7883 | 75.6 | -0.2338 | -0.04875 | 0.4171 | 0.4824 | 0.5234 | 81 | -1.317 | -3.768 | -4.163 | -2.061 | -0.527
77.3 | -0.1387 | 0.04747 | 0.6972 | 0.6998 | 0.7407 | 76.6 | -0.2318 | -0.07758 | 0.351 | 0.4071 | 0.4466 | 82 | -1.378 | -4.001 | -4.506 | -2.399 | -0.8489
78.3 | -0.1661 | 0.0262 | 0.6509 | 0.654 | 0.6898 | 77.5 | -0.2284 | -0.1036 | 0.29 | 0.3375 | 0.375 | 83 | -1.444 | -4.251 | -4.873 | -2.76 | -1.197
79.2 | -0.1961 | 0.00247 | 0.6016 | 0.6051 | 0.636 | 78.5 | -0.2237 | -0.1274 | 0.2339 | 0.2738 | 0.3089 | 84 | -1.51 | -4.509 | -5.251 | -3.136 | -1.559
80.2 | -0.2286 | -0.02318 | 0.55 | 0.5538 | 0.58 | 79.4 | -0.2179 | -0.1492 | 0.1827 | 0.2161 | 0.2486 | 85 | -1.574 | -4.766 | -5.63 | -3.512 | -1.926
81.2 | -0.263 | -0.05014 | 0.4969 | 0.5007 | 0.5225 | 80.4 | -0.2112 | -0.1695 | 0.1361 | 0.1644 | 0.1943 | 86 | -1.632 | -5.011 | -5.995 | -3.878 | -2.285
82.1 | -0.2986 | -0.07771 | 0.443 | 0.4466 | 0.4644 | 81.3 | -0.2037 | -0.1883 | 0.09379 | 0.1186 | 0.1458 | 87 | -1.679 | -5.235 | -6.335 | -4.22 | -2.623
83.1 | -0.3348 | -0.1052 | 0.3892 | 0.3925 | 0.4063 | 82.3 | -0.1956 | -0.2059 | 0.05549 | 0.07844 | 0.1032 | 88 | -1.712 | -5.427 | -6.636 | -4.524 | -2.928
84.1 | -0.3708 | -0.1317 | 0.3365 | 0.339 | 0.349 | 83.3 | -0.1871 | -0.2223 | 0.02085 | 0.04359 | 0.06592 | 89 | -1.728 | -5.577 | -6.884 | -4.779 | -3.187
85 | -0.4058 | -0.1568 | 0.2856 | 0.2869 | 0.2933 | 84.2 | -0.1783 | -0.2377 | -0.01051 | 0.01355 | 0.03368 | 90 | -1.724 | -5.678 | -7.067 | -4.972 | -3.389
86 | -0.4389 | -0.1795 | 0.2373 | 0.237 | 0.2397 | 85.2 | -0.1695 | -0.2521 | -0.03902 | -0.01228 | 0.00584 | 91 | -1.697 | -5.721 | -7.175 | -5.092 | -3.524
87 | -0.4694 | -0.1996 | 0.1924 | 0.19 | 0.189 | 86.1 | -0.1609 | -0.2654 | -0.06515 | -0.03457 | -0.01829 | 92 | -1.648 | -5.7 | -7.196 | -5.13 | -3.582
87.9 | -0.4967 | -0.2165 | 0.1512 | 0.1462 | 0.1413 | 87.1 | -0.1527 | -0.2777 | -0.08938 | -0.05405 | -0.03947 | 93 | -1.573 | -5.61 | -7.125 | -5.078 | -3.558
88.9 | -0.5202 | -0.23 | 0.1141 | 0.1061 | 0.09707 | 88 | -0.1451 | -0.2888 | -0.1122 | -0.07149 | -0.05849 | 94 | -1.473 | -5.447 | -6.954 | -4.932 | -3.444
89.9 | -0.5396 | -0.2402 | 0.08117 | 0.06978 | 0.05628 | 89 | -0.1385 | -0.2988 | -0.1341 | -0.08765 | -0.07616 | 95 | -1.349 | -5.211 | -6.681 | -4.687 | -3.24
90.8 | -0.5548 | -0.2471 | 0.05232 | 0.03717 | 0.01885 | 90 | -0.1329 | -0.3076 | -0.1554 | -0.1033 | -0.09323 | 96 | -1.201 | -4.902 | -6.305 | -4.343 | -2.942
91.8 | -0.566 | -0.2513 | 0.02718 | 0.00802 | -0.01551 | 90.9 | -0.1284 | -0.3151 | -0.1767 | -0.119 | -0.1103 | 97 | -1.031 | -4.521 | -5.826 | -3.902 | -2.553
92.8 | -0.5734 | -0.2532 | 0.00518 | -0.01815 | -0.04722 | 91.9 | -0.1253 | -0.3212 | -0.1982 | -0.1353 | -0.1281 | 98 | -0.841 | -4.072 | -5.248 | -3.366 | -2.077
93.7 | -0.5775 | -0.2535 | -0.01437 | -0.04194 | -0.07682 | 92.8 | -0.1234 | -0.3259 | -0.2202 | -0.1527 | -0.1467 | 99 | -0.6332 | -3.559 | -4.579 | -2.742 | -1.518
94.7 | -0.579 | -0.253 | -0.03231 | -0.06409 | -0.1049 | 93.8 | -0.1226 | -0.3289 | -0.2427 | -0.1715 | -0.1666 | 100 | -0.4104 | -2.99 | -3.824 | -2.039 | -0.8843
95.7 | -0.5786 | -0.2525 | -0.04949 | -0.08541 | -0.1322 | 94.7 | -0.1229 | -0.3302 | -0.2656 | -0.1916 | -0.1877 | 101 | -0.1759 | -2.372 | -2.995 | -1.264 | -0.1845
96.6 | -0.5768 | -0.2528 | -0.06674 | -0.1067 | -0.1593 | 95.7 | -0.1241 | -0.3296 | -0.2888 | -0.213 | -0.2098 | 102 | 0.06723 | -1.712 | -2.103 | -0.4302 | 0.5708
97.6 | -0.5744 | -0.2546 | -0.0848 | -0.1286 | -0.1867 | 96.7 | -0.1257 | -0.327 | -0.312 | -0.2353 | -0.2326 | 103 | 0.3156 | -1.021 | -1.16 | 0.4511 | 1.37
98.6 | -0.5719 | -0.2585 | -0.1043 | -0.1519 | -0.2147 | 97.6 | -0.1274 | -0.322 | -0.3347 | -0.2582 | -0.2554 | 104 | 0.566 | -0.3065 | -0.1805 | 1.367 | 2.201
99.5 | -0.5695 | -0.2649 | -0.1254 | -0.1768 | -0.2436 | 98.6 | -0.1288 | -0.3147 | -0.3562 | -0.2809 | -0.2776 | 105 | 0.8151 | 0.4207 | 0.8229 | 2.303 | 3.051
100 | -0.5672 | -0.2738 | -0.1485 | -0.2036 | -0.2735 | 99.5 | -0.1296 | -0.3048 | -0.376 | -0.3028 | -0.2984 | 106 | 1.06 | 1.151 | 1.836 | 3.246 | 3.908
101 | -0.5651 | -0.2852 | -0.1733 | -0.2322 | -0.3039 | 100 | -0.1292 | -0.2921 | -0.3931 | -0.3228 | -0.3168 | 107 | 1.297 | 1.876 | 2.845 | 4.183 | 4.757
102 | -0.5625 | -0.2987 | -0.1994 | -0.2622 | -0.3346 | 101 | -0.1272 | -0.2767 | -0.4069 | -0.3403 | -0.3319 | 108 | 1.525 | 2.586 | 3.836 | 5.1 | 5.588
103 | -0.5591 | -0.3137 | -0.2261 | -0.2929 | -0.3649 | 102 | -0.1234 | -0.2585 | -0.4166 | -0.3541 | -0.3426 | 109 | 1.74 | 3.273 | 4.798 | 5.986 | 6.389
104 | -0.5539 | -0.3293 | -0.2528 | -0.3236 | -0.394 | 103 | -0.1175 | -0.2375 | -0.4213 | -0.3635 | -0.3481 | 110 | 1.94 | 3.93 | 5.718 | 6.829 | 7.15
105 | -0.5461 | -0.3447 | -0.2784 | -0.3532 | -0.421 | 104 | -0.1092 | -0.214 | -0.4205 | -0.3676 | -0.3474 | 111 | 2.125 | 4.549 | 6.588 | 7.621 | 7.861
106 | -0.535 | -0.3588 | -0.3019 | -0.3807 | -0.4451 | 105 | -0.09862 | -0.1879 | -0.4137 | -0.3657 | -0.34 | 112 | 2.292 | 5.124 | 7.399 | 8.351 | 8.514
107 | -0.5195 | -0.3705 | -0.3224 | -0.4049 | -0.4654 | 106 | -0.0857 | -0.1598 | -0.4005 | -0.3574 | -0.3251 | 113 | 2.441 | 5.652 | 8.143 | 9.014 | 9.104
108 | -0.4991 | -0.3788 | -0.339 | -0.4248 | -0.481 | 107 | -0.07068 | -0.1299 | -0.3808 | -0.3423 | -0.3026 | 114 | 2.572 | 6.128 | 8.815 | 9.604 | 9.626
109 | -0.4732 | -0.3827 | -0.351 | -0.4395 | -0.4914 | 108 | -0.05386 | -0.09871 | -0.3545 | -0.3204 | -0.2721 | 115 | 2.683 | 6.549 | 9.412 | 10.12 | 10.08
110 | -0.4415 | -0.3816 | -0.3579 | -0.4482 | -0.4961 | 109 | -0.03566 | -0.06669 | -0.3221 | -0.2916 | -0.234 | 116 | 2.776 | 6.913 | 9.93 | 10.55 | 10.45
111 | -0.4039 | -0.3748 | -0.3594 | -0.4505 | -0.4949 | 110 | -0.01661 | -0.0344 | -0.2838 | -0.2564 | -0.1885 | 117 | 2.85 | 7.221 | 10.37 | 10.91 | 10.75
112 | -0.3607 | -0.3622 | -0.3555 | -0.4463 | -0.4878 | 111 | 0.00274 | -0.00238 | -0.2405 | -0.2154 | -0.1362 | 118 | 2.907 | 7.471 | 10.73 | 11.19 | 10.98
113 | -0.3123 | -0.3437 | -0.3464 | -0.4357 | -0.4752 | 112 | 0.02176 | 0.02881 | -0.193 | -0.1692 | -0.07809 | 119 | 2.947 | 7.666 | 11.01 | 11.39 | 11.14
114 | -0.2594 | -0.3195 | -0.3327 | -0.4192 | -0.4575 | 113 | 0.03987 | 0.05864 | -0.1423 | -0.1189 | -0.01511 | 120 | 2.972 | 7.806 | 11.22 | 11.52 | 11.23
115 | -0.2029 | -0.2901 | -0.3149 | -0.3973 | -0.4354 | 114 | 0.05646 | 0.08661 | -0.08954 | -0.06547 | 0.05146 | 121 | 2.983 | 7.896 | 11.36 | 11.58 | 11.26
116 | -0.1438 | -0.2561 | -0.2939 | -0.3711 | -0.4097 | 115 | 0.07102 | 0.1123 | -0.03592 | -0.01006 | 0.1202 | 122 | 2.982 | 7.937 | 11.43 | 11.58 | 11.23
117 | -0.08309 | -0.2185 | -0.2706 | -0.3417 | -0.3815 | 116 | 0.08312 | 0.1353 | 0.01731 | 0.04608 | 0.1898 | 123 | 2.969 | 7.934 | 11.44 | 11.51 | 11.15
118 | -0.02193 | -0.178 | -0.246 | -0.3102 | -0.3516 | 117 | 0.09244 | 0.1554 | 0.06889 | 0.1017 | 0.2586 | 124 | 2.947 | 7.891 | 11.39 | 11.4 | 11.02
119 | 0.03865 | -0.1358 | -0.2211 | -0.278 | -0.3213 | 118 | 0.09878 | 0.1723 | 0.1176 | 0.1557 | 0.3251 | 125 | 2.916 | 7.812 | 11.3 | 11.24 | 10.85
120 | 0.09769 | -0.09292 | -0.1969 | -0.2462 | -0.2914 | 119 | 0.1021 | 0.1859 | 0.1625 | 0.207 | 0.3881 | 126 | 2.878 | 7.702 | 11.16 | 11.04 | 10.64
121 | 0.1543 | -0.05032 | -0.1742 | -0.2162 | -0.2631 | 120 | 0.1024 | 0.1963 | 0.2024 | 0.2545 | 0.4461 | 127 | 2.835 | 7.567 | 10.98 | 10.81 | 10.4
122 | 0.2077 | -0.00898 | -0.1539 | -0.1891 | -0.2371 | 121 | 0.1001 | 0.2034 | 0.2368 | 0.2974 | 0.4983 | 128 | 2.786 | 7.41 | 10.77 | 10.54 | 10.14
123 | 0.2573 | 0.03019 | -0.1368 | -0.1658 | -0.2144 | 122 | 0.09541 | 0.2074 | 0.2649 | 0.3352 | 0.5436 | 129 | 2.734 | 7.237 | 10.54 | 10.26 | 9.859
124 | 0.3026 | 0.0664 | -0.1233 | -0.1472 | -0.1956 | 122 | 0.08885 | 0.2086 | 0.2865 | 0.3675 | 0.5816 | 130 | 2.68 | 7.052 | 10.28 | 9.965 | 9.564
125 | 0.3431 | 0.09897 | -0.1142 | -0.134 | -0.1813 | 123 | 0.08101 | 0.2072 | 0.3015 | 0.3941 | 0.612 | 131 | 2.624 | 6.86 | 10.01 | 9.657 | 9.26
126 | 0.3786 | 0.1273 | -0.1098 | -0.1267 | -0.1721 | 124 | 0.07252 | 0.2037 | 0.3102 | 0.415 | 0.6349 | 132 | 2.567 | 6.666 | 9.738 | 9.345 | 8.951
127 | 0.4088 | 0.151 | -0.1104 | -0.1258 | -0.1684 | 125 | 0.06409 | 0.1984 | 0.313 | 0.4308 | 0.6505 | 133 | 2.511 | 6.473 | 9.459 | 9.033 | 8.643
128 | 0.4335 | 0.1697 | -0.1164 | -0.1315 | -0.1705 | 126 | 0.0564 | 0.192 | 0.3106 | 0.4419 | 0.6595 | 134 | 2.456 | 6.286 | 9.181 | 8.725 | 8.339
129 | 0.4528 | 0.1833 | -0.1278 | -0.1437 | -0.1785 | 127 | 0.05013 | 0.1848 | 0.304 | 0.4492 | 0.6629 | 135 | 2.402 | 6.107 | 8.909 | 8.426 | 8.043
129 | 0.4664 | 0.1916 | -0.1448 | -0.1625 | -0.1925 | 128 | 0.04591 | 0.1776 | 0.2944 | 0.4537 | 0.6618 | 136 | 2.352 | 5.941 | 8.646 | 8.139 | 7.759
130 | 0.4746 | 0.1947 | -0.1673 | -0.1877 | -0.2125 | 129 | 0.04428 | 0.1709 | 0.2829 | 0.4565 | 0.6576 | 137 | 2.305 | 5.79 | 8.395 | 7.867 | 7.489
131 | 0.4774 | 0.1928 | -0.1952 | -0.2188 | -0.2384 | 130 | 0.04566 | 0.1651 | 0.2711 | 0.4589 | 0.6518 | 138 | 2.263 | 5.656 | 8.161 | 7.614 | 7.237
132 | 0.4749 | 0.1862 | -0.2284 | -0.2555 | -0.2699 | 131 | 0.05036 | 0.161 | 0.2603 | 0.4623 | 0.6458 | 139 | 2.225 | 5.541 | 7.945 | 7.381 | 7.004
133 | 0.4675 | 0.1752 | -0.2663 | -0.2972 | -0.3065 | 132 | 0.05855 | 0.1589 | 0.2519 | 0.4679 | 0.6413 | 140 | 2.194 | 5.446 | 7.749 | 7.17 | 6.794
134 | 0.4555 | 0.1604 | -0.3086 | -0.3431 | -0.3478 | 133 | 0.07023 | 0.1593 | 0.2475 | 0.4771 | 0.6397 | 141 | 2.169 | 5.373 | 7.574 | 6.983 | 6.606
135 | 0.4393 | 0.1424 | -0.3547 | -0.3926 | -0.3932 | 134 | 0.08527 | 0.1625 | 0.248 | 0.4908 | 0.6425 | 142 | 2.152 | 5.323 | 7.423 | 6.821 | 6.443
136 | 0.4195 | 0.1217 | -0.404 | -0.4448 | -0.4419 | 135 | 0.1034 | 0.1688 | 0.2547 | 0.5103 | 0.6507 | 143 | 2.142 | 5.294 | 7.294 | 6.684 | 6.306
137 | 0.3967 | 0.0991 | -0.4556 | -0.4987 | -0.4933 | 136 | 0.1242 | 0.1783 | 0.2683 | 0.5361 | 0.6653 | 144 | 2.141 | 5.288 | 7.189 | 6.572 | 6.193
138 | 0.3714 | 0.07521 | -0.509 | -0.5537 | -0.5464 | 137 | 0.1471 | 0.1911 | 0.2895 | 0.5689 | 0.687 | 145 | 2.148 | 5.303 | 7.107 | 6.485 | 6.106
139 | 0.3444 | 0.05067 | -0.5633 | -0.6089 | -0.6006 | 138 | 0.1717 | 0.2069 | 0.3185 | 0.609 | 0.7162 | 146 | 2.163 | 5.339 | 7.047 | 6.422 | 6.043
140 | 0.3161 | 0.02604 | -0.6178 | -0.6635 | -0.655 | 139 | 0.1972 | 0.2257 | 0.3555 | 0.6564 | 0.753 | 147 | 2.188 | 5.393 | 7.008 | 6.383 | 6.003
141 | 0.2872 | 0.0018 | -0.6719 | -0.7169 | -0.7091 | 140 | 0.2231 | 0.2471 | 0.4002 | 0.7107 | 0.797 | 148 | 2.222 | 5.464 | 6.989 | 6.366 | 5.985
142 | 0.258 | -0.02172 | -0.7251 | -0.7685 | -0.7624 | 141 | 0.2487 | 0.2709 | 0.4523 | 0.7717 | 0.8479 | 149 | 2.266 | 5.551 | 6.989 | 6.369 | 5.988
143 | 0.2291 | -0.04431 | -0.7771 | -0.8182 | -0.8144 | 142 | 0.2735 | 0.2967 | 0.511 | 0.8384 | 0.9049 | 150 | 2.319 | 5.652 | 7.006 | 6.392 | 6.009
144 | 0.2005 | -0.06592 | -0.8276 | -0.8657 | -0.865 | 143 | 0.2971 | 0.324 | 0.5755 | 0.9102 | 0.9669 | 151 | 2.383 | 5.765 | 7.038 | 6.432 | 6.046
145 | 0.1726 | -0.08663 | -0.8765 | -0.9109 | -0.9142 | 144 | 0.319 | 0.3526 | 0.645 | 0.9857 | 1.033 | 152 | 2.457 | 5.888 | 7.086 | 6.488 | 6.098
146 | 0.1453 | -0.1066 | -0.924 | -0.9542 | -0.962 | 144 | 0.3392 | 0.382 | 0.7183 | 1.064 | 1.101 | 153 | 2.542 | 6.019 | 7.146 | 6.559 | 6.163
147 | 0.1187 | -0.1261 | -0.97 | -0.9956 | -1.009 | 145 | 0.3574 | 0.4119 | 0.7943 | 1.144 | 1.171 | 154 | 2.639 | 6.158 | 7.218 | 6.643 | 6.238
148 | 0.09282 | -0.1453 | -1.015 | -1.035 | -1.054 | 146 | 0.3738 | 0.4423 | 0.872 | 1.224 | 1.241 | 155 | 2.747 | 6.302 | 7.301 | 6.738 | 6.322
149 | 0.06775 | -0.1645 | -1.059 | -1.074 | -1.1 | 147 | 0.3884 | 0.473 | 0.9502 | 1.303 | 1.309 | 156 | 2.868 | 6.451 | 7.393 | 6.844 | 6.414
150 | 0.04365 | -0.1838 | -1.101 | -1.112 | -1.145 | 148 | 0.4018 | 0.5039 | 1.028 | 1.38 | 1.374 | 157 | 3.002 | 6.603 | 7.495 | 6.958 | 6.51
151 | 0.02081 | -0.2031 | -1.143 | -1.149 | -1.19 | 149 | 0.4142 | 0.5353 | 1.104 | 1.454 | 1.435 | 158 | 3.15 | 6.758 | 7.605 | 7.079 | 6.61
152 | -0.0002756 | -0.2221 | -1.183 | -1.186 | -1.236 | 150 | 0.4261 | 0.5672 | 1.178 | 1.524 | 1.491 | 159 | 3.311 | 6.915 | 7.722 | 7.206 | 6.712
153 | -0.01892 | -0.2403 | -1.222 | -1.221 | -1.281 | 151 | 0.4383 | 0.6001 | 1.25 | 1.589 | 1.541 | 160 | 3.486 | 7.075 | 7.846 | 7.338 | 6.814
154 | -0.03421 | -0.2568 | -1.257 | -1.255 | -1.325 | 152 | 0.4513 | 0.6342 | 1.318 | 1.649 | 1.584 | 161 | 3.674 | 7.236 | 7.975 | 7.471 | 6.915
155 | -0.04501 | -0.2706 | -1.288 | -1.287 | -1.368 | 153 | 0.4659 | 0.67 | 1.382 | 1.702 | 1.621 | 162 | 3.876 | 7.398 | 8.108 | 7.605 | 7.011
156 | -0.04999 | -0.2801 | -1.313 | -1.316 | -1.408 | 154 | 0.4827 | 0.7081 | 1.443 | 1.749 | 1.649 | 163 | 4.092 | 7.561 | 8.244 | 7.736 | 7.102
157 | -0.04767 | -0.2838 | -1.331 | -1.34 | -1.445 | 155 | 0.5025 | 0.749 | 1.499 | 1.79 | 1.671 | 164 | 4.319 | 7.724 | 8.379 | 7.863 | 7.185
157 | -0.03642 | -0.2796 | -1.34 | -1.358 | -1.477 | 156 | 0.526 | 0.7933 | 1.552 | 1.824 | 1.684 | 165 | 4.558 | 7.888 | 8.514 | 7.981 | 7.257
158 | -0.01459 | -0.2654 | -1.338 | -1.368 | -1.501 | 157 | 0.5539 | 0.8415 | 1.601 | 1.853 | 1.691 | 166 | 4.808 | 8.051 | 8.644 | 8.089 | 7.316
159 | 0.01952 | -0.2392 | -1.321 | -1.368 | -1.517 | 158 | 0.5869 | 0.8943 | 1.647 | 1.875 | 1.691 | 167 | 5.068 | 8.214 | 8.769 | 8.182 | 7.359
160 | 0.06756 | -0.1987 | -1.289 | -1.356 | -1.521 | 159 | 0.6258 | 0.9521 | 1.69 | 1.891 | 1.685 | 168 | 5.338 | 8.376 | 8.884 | 8.258 | 7.383
161 | 0.1311 | -0.1417 | -1.239 | -1.331 | -1.512 | 160 | 0.6712 | 1.016 | 1.731 | 1.903 | 1.674 | 169 | 5.616 | 8.537 | 8.989 | 8.315 | 7.388
162 | 0.2117 | -0.06599 | -1.168 | -1.289 | -1.488 | 161 | 0.7238 | 1.085 | 1.77 | 1.911 | 1.658 | 170 | 5.903 | 8.697 | 9.08 | 8.349 | 7.37
163 | 0.3106 | 0.03047 | -1.075 | -1.228 | -1.446 | 162 | 0.7845 | 1.162 | 1.808 | 1.915 | 1.64 | 171 | 6.199 | 8.858 | 9.156 | 8.359 | 7.328
164 | 0.4293 | 0.1497 | -0.9573 | -1.146 | -1.385 | 163 | 0.8539 | 1.246 | 1.847 | 1.918 | 1.62 | 172 | 6.504 | 9.018 | 9.216 | 8.344 | 7.264
165 | 0.5689 | 0.2935 | -0.8132 | -1.042 | -1.302 | 164 | 0.933 | 1.338 | 1.886 | 1.919 | 1.599 | 173 | 6.821 | 9.179 | 9.258 | 8.303 | 7.176
166 | 0.7309 | 0.4637 | -0.6407 | -0.9122 | -1.195 | 165 | 1.023 | 1.438 | 1.928 | 1.921 | 1.579 | 174 | 7.15 | 9.342 | 9.283 | 8.237 | 7.066
167 | 0.9167 | 0.6623 | -0.438 | -0.7545 | -1.061 | 166 | 1.124 | 1.548 | 1.973 | 1.925 | 1.562 | 175 | 7.494 | 9.509 | 9.291 | 8.148 | 6.936
168 | 1.128 | 0.8909 | -0.2028 | -0.5665 | -0.8988 | 167 | 1.239 | 1.668 | 2.024 | 1.934 | 1.549 | 176 | 7.854 | 9.681 | 9.283 | 8.038 | 6.791
169 | 1.366 | 1.152 | 0.06694 | -0.3454 | -0.7045 | 167 | 1.367 | 1.8 | 2.08 | 1.948 | 1.544 | 177 | 8.235 | 9.858 | 9.262 | 7.911 | 6.633
170 | 1.633 | 1.447 | 0.3737 | -0.08827 | -0.4753 | 168 | 1.512 | 1.944 | 2.145 | 1.97 | 1.546 | 178 | 8.638 | 10.04 | 9.228 | 7.772 | 6.469
171 | 1.931 | 1.778 | 0.7199 | 0.208 | -0.208 | 169 | 1.675 | 2.102 | 2.22 | 2.002 | 1.56 | 179 | 9.065 | 10.24 | 9.185 | 7.625 | 6.303
172 | 2.264 | 2.148 | 1.109 | 0.5468 | 0.1011 | 170 | 1.856 | 2.275 | 2.308 | 2.048 | 1.588 | 180 | 9.519 | 10.44 | 9.136 | 7.476 | 6.142
173 | 2.634 | 2.559 | 1.542 | 0.9315 | 0.4559 | 171 | 2.06 | 2.465 | 2.41 | 2.109 | 1.632 | 181 | 10 | 10.66 | 9.085 | 7.331 | 5.992
174 | 3.043 | 3.014 | 2.025 | 1.366 | 0.8605 | 172 | 2.287 | 2.675 | 2.53 | 2.189 | 1.696 | 182 | 10.51 | 10.88 | 9.034 | 7.195 | 5.86
175 | 3.495 | 3.516 | 2.558 | 1.853 | 1.319 | 173 | 2.54 | 2.905 | 2.67 | 2.291 | 1.781 | 183 | 11.05 | 11.12 | 8.987 | 7.075 | 5.752
176 | 3.994 | 4.066 | 3.146 | 2.397 | 1.836 | 174 | 2.821 | 3.158 | 2.833 | 2.418 | 1.893 | 184 | 11.62 | 11.37 | 8.947 | 6.975 | 5.672
177 | 4.54 | 4.666 | 3.789 | 3 | 2.414 | 175 | 3.133 | 3.437 | 3.021 | 2.572 | 2.032 | 185 | 12.2 | 11.62 | 8.916 | 6.9 | 5.627
178 | 5.138 | 5.319 | 4.491 | 3.665 | 3.056 | 176 | 3.476 | 3.743 | 3.238 | 2.758 | 2.204 | 186 | 12.81 | 11.87 | 8.895 | 6.853 | 5.619
179 | 5.787 | 6.024 | 5.251 | 4.392 | 3.766 | 177 | 3.854 | 4.079 | 3.486 | 2.978 | 2.41 | 187 | 13.44 | 12.13 | 8.886 | 6.837 | 5.652
180 | 6.488 | 6.78 | 6.069 | 5.183 | 4.543 | 178 | 4.267 | 4.445 | 3.767 | 3.234 | 2.653 | 188 | 14.07 | 12.38 | 8.89 | 6.853 | 5.726
181 | 7.24 | 7.587 | 6.943 | 6.037 | 5.388 | 179 | 4.716 | 4.844 | 4.084 | 3.529 | 2.936 | 189 | 14.7 | 12.62 | 8.905 | 6.901 | 5.843
182 | 8.041 | 8.441 | 7.871 | 6.95 | 6.299 | 180 | 5.203 | 5.276 | 4.437 | 3.864 | 3.261 | 190 | 15.32 | 12.85 | 8.931 | 6.98 | 5.999
183 | 8.887 | 9.337 | 8.846 | 7.92 | 7.271 | 181 | 5.725 | 5.741 | 4.828 | 4.241 | 3.629 | 191 | 15.93 | 13.06 | 8.965 | 7.087 | 6.192
184 | 9.772 | 10.27 | 9.863 | 8.939 | 8.3 | 182 | 6.284 | 6.238 | 5.257 | 4.659 | 4.039 | 192 | 16.5 | 13.24 | 9.005 | 7.218 | 6.418
185 | 10.69 | 11.23 | 10.91 | 10 | 9.378 | 183 | 6.876 | 6.767 | 5.723 | 5.119 | 4.493 | 193 | 17.04 | 13.39 | 9.046 | 7.368 | 6.671
186 | 11.63 | 12.21 | 11.99 | 11.09 | 10.49 | 184 | 7.499 | 7.326 | 6.224 | 5.618 | 4.989 | 194 | 17.53 | 13.51 | 9.086 | 7.532 | 6.944
186 | 12.59 | 13.2 | 13.07 | 12.21 | 11.64 | 185 | 8.149 | 7.91 | 6.759 | 6.155 | 5.525 | 195 | 17.96 | 13.59 | 9.12 | 7.703 | 7.229
187 | 13.54 | 14.18 | 14.16 | 13.33 | 12.8 | 186 | 8.822 | 8.516 | 7.322 | 6.726 | 6.098 | 196 | 18.33 | 13.62 | 9.143 | 7.873 | 7.519
188 | 14.49 | 15.15 | 15.22 | 14.45 | 13.96 | 187 | 9.513 | 9.14 | 7.911 | 7.326 | 6.702 | 197 | 18.62 | 13.61 | 9.151 | 8.037 | 7.805
189 | 15.42 | 16.09 | 16.26 | 15.55 | 15.1 | 188 | 10.21 | 9.774 | 8.52 | 7.95 | 7.334 | 198 | 18.83 | 13.55 | 9.139 | 8.186 | 8.077
190 | 16.31 | 16.98 | 17.26 | 16.62 | 16.22 | 189 | 10.92 | 10.41 | 9.141 | 8.592 | 7.987 | 199 | 18.95 | 13.43 | 9.104 | 8.315 | 8.328
191 | 17.15 | 17.82 | 18.2 | 17.63 | 17.29 | 189 | 11.62 | 11.05 | 9.768 | 9.244 | 8.653 | 200 | 18.98 | 13.26 | 9.042 | 8.416 | 8.55
192 | 17.93 | 18.59 | 19.07 | 18.58 | 18.29 | 190 | 12.31 | 11.67 | 10.39 | 9.898 | 9.325 | 201 | 18.93 | 13.04 | 8.95 | 8.485 | 8.735
193 | 18.64 | 19.28 | 19.85 | 19.45 | 19.22 | 191 | 12.98 | 12.28 | 11.01 | 10.55 | 9.993 | 202 | 18.78 | 12.77 | 8.827 | 8.518 | 8.878
194 | 19.27 | 19.88 | 20.53 | 20.23 | 20.05 | 192 | 13.61 | 12.86 | 11.6 | 11.18 | 10.65 | 203 | 18.54 | 12.46 | 8.671 | 8.511 | 8.975
195 | 19.8 | 20.38 | 21.11 | 20.9 | 20.78 | 193 | 14.21 | 13.4 | 12.17 | 11.79 | 11.28 | 204 | 18.22 | 12.1 | 8.483 | 8.462 | 9.021
196 | 20.23 | 20.77 | 21.58 | 21.46 | 21.39 | 194 | 14.76 | 13.9 | 12.7 | 12.36 | 11.89 | 205 | 17.81 | 11.7 | 8.264 | 8.371 | 9.015
197 | 20.56 | 21.05 | 21.93 | 21.9 | 21.89 | 195 | 15.25 | 14.34 | 13.19 | 12.89 | 12.45 | 206 | 17.34 | 11.27 | 8.014 | 8.238 | 8.957
198 | 20.78 | 21.22 | 22.15 | 22.21 | 22.25 | 196 | 15.68 | 14.73 | 13.63 | 13.37 | 12.96 | 207 | 16.8 | 10.81 | 7.738 | 8.066 | 8.848
199 | 20.88 | 21.27 | 22.25 | 22.39 | 22.48 | 197 | 16.04 | 15.05 | 14 | 13.79 | 13.42 | 208 | 16.2 | 10.33 | 7.437 | 7.857 | 8.69
200 | 20.88 | 21.22 | 22.23 | 22.44 | 22.57 | 198 | 16.32 | 15.3 | 14.31 | 14.15 | 13.81 | 209 | 15.55 | 9.828 | 7.118 | 7.616 | 8.489
201 | 20.76 | 21.05 | 22.09 | 22.37 | 22.54 | 199 | 16.52 | 15.48 | 14.55 | 14.44 | 14.13 | 210 | 14.87 | 9.32 | 6.783 | 7.346 | 8.248
202 | 20.54 | 20.78 | 21.83 | 22.16 | 22.37 | 200 | 16.64 | 15.58 | 14.72 | 14.65 | 14.38 | 211 | 14.16 | 8.809 | 6.437 | 7.054 | 7.973
203 | 20.23 | 20.41 | 21.46 | 21.85 | 22.09 | 201 | 16.67 | 15.6 | 14.8 | 14.78 | 14.54 | 212 | 13.43 | 8.299 | 6.087 | 6.744 | 7.671
204 | 19.82 | 19.95 | 21 | 21.42 | 21.69 | 202 | 16.62 | 15.55 | 14.82 | 14.84 | 14.63 | 213 | 12.69 | 7.797 | 5.736 | 6.422 | 7.348
205 | 19.32 | 19.41 | 20.45 | 20.89 | 21.19 | 203 | 16.49 | 15.42 | 14.75 | 14.81 | 14.64 | 214 | 11.96 | 7.306 | 5.389 | 6.095 | 7.011
206 | 18.76 | 18.81 | 19.81 | 20.28 | 20.6 | 204 | 16.28 | 15.21 | 14.61 | 14.71 | 14.56 | 215 | 11.22 | 6.832 | 5.051 | 5.767 | 6.666
207 | 18.13 | 18.14 | 19.12 | 19.59 | 19.92 | 205 | 15.99 | 14.94 | 14.4 | 14.53 | 14.41 | 216 | 10.51 | 6.378 | 4.724 | 5.444 | 6.32
208 | 17.45 | 17.43 | 18.37 | 18.84 | 19.18 | 206 | 15.63 | 14.6 | 14.12 | 14.28 | 14.18 | 217 | 9.813 | 5.946 | 4.414 | 5.129 | 5.978
209 | 16.72 | 16.69 | 17.58 | 18.04 | 18.39 | 207 | 15.21 | 14.2 | 13.78 | 13.96 | 13.89 | 218 | 9.142 | 5.538 | 4.121 | 4.827 | 5.645
210 | 15.97 | 15.92 | 16.76 | 17.2 | 17.56 | 208 | 14.73 | 13.76 | 13.39 | 13.59 | 13.53 | 219 | 8.5 | 5.157 | 3.848 | 4.541 | 5.325
211 | 15.2 | 15.13 | 15.92 | 16.34 | 16.7 | 209 | 14.21 | 13.27 | 12.95 | 13.17 | 13.13 | 220 | 7.89 | 4.801 | 3.597 | 4.272 | 5.022
212 | 14.41 | 14.34 | 15.08 | 15.47 | 15.82 | 210 | 13.65 | 12.74 | 12.47 | 12.7 | 12.67 | 221 | 7.315 | 4.473 | 3.368 | 4.023 | 4.737
213 | 13.63 | 13.56 | 14.25 | 14.6 | 14.95 | 211 | 13.05 | 12.19 | 11.95 | 12.19 | 12.18 | 222 | 6.774 | 4.171 | 3.16 | 3.794 | 4.473
214 | 12.85 | 12.79 | 13.43 | 13.74 | 14.08 | 211 | 12.44 | 11.62 | 11.42 | 11.66 | 11.65 | 223 | 6.27 | 3.895 | 2.974 | 3.586 | 4.23
214 | 12.09 | 12.04 | 12.63 | 12.9 | 13.22 | 212 | 11.81 | 11.04 | 10.86 | 11.11 | 11.11 | 224 | 5.801 | 3.644 | 2.809 | 3.399 | 4.008
215 | 11.36 | 11.31 | 11.85 | 12.09 | 12.4 | 213 | 11.18 | 10.45 | 10.3 | 10.55 | 10.55 | 225 | 5.367 | 3.416 | 2.663 | 3.23 | 3.808
216 | 10.65 | 10.62 | 11.12 | 11.31 | 11.6 | 214 | 10.55 | 9.87 | 9.736 | 9.979 | 9.988 | 226 | 4.967 | 3.21 | 2.535 | 3.08 | 3.627
217 | 9.973 | 9.958 | 10.42 | 10.57 | 10.84 | 215 | 9.926 | 9.294 | 9.177 | 9.414 | 9.426 | 227 | 4.599 | 3.024 | 2.422 | 2.947 | 3.466
218 | 9.333 | 9.334 | 9.76 | 9.874 | 10.12 | 216 | 9.319 | 8.733 | 8.628 | 8.857 | 8.871 | 228 | 4.261 | 2.857 | 2.323 | 2.829 | 3.322
219 | 8.731 | 8.748 | 9.144 | 9.224 | 9.446 | 217 | 8.732 | 8.19 | 8.095 | 8.315 | 8.33 | 229 | 3.952 | 2.706 | 2.236 | 2.724 | 3.193
220 | 8.168 | 8.201 | 8.572 | 8.619 | 8.817 | 218 | 8.169 | 7.669 | 7.582 | 7.791 | 7.806 | 230 | 3.67 | 2.57 | 2.159 | 2.631 | 3.078
221 | 7.644 | 7.693 | 8.042 | 8.06 | 8.234 | 219 | 7.634 | 7.173 | 7.092 | 7.29 | 7.303 | 231 | 3.411 | 2.448 | 2.091 | 2.547 | 2.975
222 | 7.158 | 7.221 | 7.554 | 7.547 | 7.696 | 220 | 7.128 | 6.705 | 6.628 | 6.814 | 6.825 | 232 | 3.176 | 2.338 | 2.029 | 2.472 | 2.881
223 | 6.711 | 6.786 | 7.106 | 7.078 | 7.202 | 221 | 6.655 | 6.267 | 6.192 | 6.365 | 6.373 | 233 | 2.96 | 2.239 | 1.972 | 2.403 | 2.796
224 | 6.299 | 6.384 | 6.696 | 6.651 | 6.75 | 222 | 6.214 | 5.858 | 5.785 | 5.946 | 5.95 | 234 | 2.764 | 2.148 | 1.919 | 2.338 | 2.717
225 | 5.921 | 6.015 | 6.32 | 6.262 | 6.338 | 223 | 5.806 | 5.48 | 5.408 | 5.556 | 5.555 | 235 | 2.584 | 2.066 | 1.869 | 2.278 | 2.644
226 | 5.574 | 5.675 | 5.977 | 5.91 | 5.965 | 224 | 5.431 | 5.132 | 5.061 | 5.197 | 5.189 | 236 | 2.42 | 1.991 | 1.821 | 2.221 | 2.574
227 | 5.258 | 5.362 | 5.664 | 5.591 | 5.625 | 225 | 5.089 | 4.814 | 4.743 | 4.867 | 4.852 | 237 | 2.27 | 1.922 | 1.774 | 2.165 | 2.507
228 | 4.968 | 5.074 | 5.378 | 5.303 | 5.318 | 226 | 4.779 | 4.525 | 4.454 | 4.567 | 4.543 | 238 | 2.132 | 1.859 | 1.728 | 2.111 | 2.442
229 | 4.703 | 4.809 | 5.115 | 5.041 | 5.04 | 227 | 4.498 | 4.264 | 4.192 | 4.295 | 4.26 | 239 | 2.006 | 1.8 | 1.683 | 2.058 | 2.379
230 | 4.461 | 4.566 | 4.875 | 4.804 | 4.789 | 228 | 4.246 | 4.029 | 3.956 | 4.049 | 4.004 | 240 | 1.889 | 1.745 | 1.638 | 2.006 | 2.317
231 | 4.239 | 4.341 | 4.654 | 4.589 | 4.561 | 229 | 4.021 | 3.818 | 3.744 | 3.83 | 3.772 | 241 | 1.783 | 1.694 | 1.593 | 1.955 | 2.255
232 | 4.036 | 4.134 | 4.45 | 4.393 | 4.355 | 230 | 3.82 | 3.63 | 3.556 | 3.634 | 3.563 | 242 | 1.684 | 1.647 | 1.55 | 1.904 | 2.194
233 | 3.85 | 3.943 | 4.262 | 4.214 | 4.167 | 231 | 3.643 | 3.463 | 3.388 | 3.46 | 3.375 | 243 | 1.594 | 1.602 | 1.507 | 1.854 | 2.134
234 | 3.68 | 3.767 | 4.087 | 4.05 | 3.997 | 232 | 3.486 | 3.314 | 3.239 | 3.305 | 3.207 | 244 | 1.511 | 1.561 | 1.465 | 1.806 | 2.074
235 | 3.524 | 3.604 | 3.924 | 3.9 | 3.841 | 233 | 3.347 | 3.183 | 3.107 | 3.169 | 3.056 | 245 | 1.434 | 1.523 | 1.426 | 1.759 | 2.016
236 | 3.38 | 3.454 | 3.773 | 3.761 | 3.699 | 233 | 3.226 | 3.067 | 2.99 | 3.049 | 2.922 | 246 | 1.364 | 1.488 | 1.388 | 1.714 | 1.96
237 | 3.249 | 3.316 | 3.631 | 3.632 | 3.568 | 234 | 3.118 | 2.964 | 2.887 | 2.944 | 2.802 | 247 | 1.3 | 1.456 | 1.352 | 1.671 | 1.905
238 | 3.128 | 3.187 | 3.498 | 3.513 | 3.447 | 235 | 3.024 | 2.873 | 2.796 | 2.851 | 2.696 | 248 | 1.241 | 1.427 | 1.319 | 1.631 | 1.853
239 | 3.016 | 3.069 | 3.372 | 3.401 | 3.335 | 236 | 2.94 | 2.792 | 2.716 | 2.769 | 2.601 | 249 | 1.187 | 1.402 | 1.29 | 1.593 | 1.805
240 | 2.914 | 2.959 | 3.254 | 3.296 | 3.231 | 237 | 2.866 | 2.719 | 2.644 | 2.696 | 2.517 | 250 | 1.139 | 1.38 | 1.264 | 1.56 | 1.76
241 | 2.82 | 2.858 | 3.143 | 3.198 | 3.132 | 238 | 2.799 | 2.655 | 2.58 | 2.631 | 2.442 | 251 | 1.095 | 1.362 | 1.242 | 1.53 | 1.718
242 | 2.733 | 2.764 | 3.038 | 3.105 | 3.04 | 239 | 2.739 | 2.597 | 2.522 | 2.573 | 2.375 | 252 | 1.055 | 1.349 | 1.224 | 1.504 | 1.682
243 | 2.652 | 2.677 | 2.939 | 3.017 | 2.953 | 240 | 2.684 | 2.544 | 2.47 | 2.52 | 2.315 | 253 | 1.02 | 1.339 | 1.21 | 1.482 | 1.649
243 | 2.579 | 2.596 | 2.845 | 2.933 | 2.87 | 241 | 2.633 | 2.496 | 2.422 | 2.472 | 2.262 | 254 | 0.9883 | 1.333 | 1.201 | 1.465 | 1.622
244 | 2.511 | 2.522 | 2.757 | 2.854 | 2.792 | 242 | 2.586 | 2.452 | 2.378 | 2.427 | 2.213 | 255 | 0.9601 | 1.331 | 1.196 | 1.452 | 1.599
245 | 2.449 | 2.453 | 2.675 | 2.779 | 2.717 | 243 | 2.541 | 2.412 | 2.338 | 2.385 | 2.169 | 256 | 0.935 | 1.333 | 1.196 | 1.444 | 1.581
246 | 2.392 | 2.39 | 2.598 | 2.709 | 2.647 | 244 | 2.498 | 2.375 | 2.299 | 2.346 | 2.128 | 257 | 0.9125 | 1.339 | 1.2 | 1.44 | 1.567
247 | 2.341 | 2.333 | 2.528 | 2.642 | 2.581 | 245 | 2.457 | 2.341 | 2.263 | 2.308 | 2.091 | 258 | 0.8922 | 1.347 | 1.208 | 1.44 | 1.558
248 | 2.294 | 2.281 | 2.462 | 2.581 | 2.519 | 246 | 2.417 | 2.309 | 2.228 | 2.271 | 2.057 | 259 | 0.8737 | 1.359 | 1.22 | 1.444 | 1.553
249 | 2.252 | 2.234 | 2.403 | 2.524 | 2.461 | 247 | 2.378 | 2.279 | 2.195 | 2.236 | 2.025 | 260 | 0.8566 | 1.374 | 1.236 | 1.452 | 1.552
250 | 2.216 | 2.193 | 2.349 | 2.472 | 2.408 | 248 | 2.34 | 2.251 | 2.163 | 2.201 | 1.995 | 261 | 0.8405 | 1.39 | 1.254 | 1.462 | 1.555
251 | 2.183 | 2.157 | 2.301 | 2.424 | 2.359 | 249 | 2.303 | 2.225 | 2.132 | 2.168 | 1.967 | 262 | 0.8251 | 1.408 | 1.275 | 1.475 | 1.56
252 | 2.155 | 2.125 | 2.258 | 2.381 | 2.314 | 250 | 2.268 | 2.2 | 2.102 | 2.135 | 1.94 | 263 | 0.8101 | 1.428 | 1.298 | 1.491 | 1.567
253 | 2.131 | 2.099 | 2.22 | 2.342 | 2.274 | 251 | 2.233 | 2.177 | 2.073 | 2.102 | 1.915 | 264 | 0.7953 | 1.449 | 1.322 | 1.508 | 1.577
254 | 2.11 | 2.076 | 2.186 | 2.307 | 2.238 | 252 | 2.199 | 2.155 | 2.045 | 2.07 | 1.891 | 265 | 0.7805 | 1.47 | 1.348 | 1.527 | 1.589
255 | 2.093 | 2.056 | 2.156 | 2.276 | 2.205 | 253 | 2.167 | 2.135 | 2.018 | 2.039 | 1.868 | 266 | 0.7657 | 1.492 | 1.374 | 1.546 | 1.602
256 | 2.078 | 2.04 | 2.129 | 2.247 | 2.174 | 254 | 2.137 | 2.115 | 1.991 | 2.009 | 1.847 | 267 | 0.7507 | 1.514 | 1.401 | 1.566 | 1.616
257 | 2.066 | 2.027 | 2.106 | 2.221 | 2.147 | 255 | 2.108 | 2.098 | 1.966 | 1.981 | 1.826 | 268 | 0.7355 | 1.535 | 1.428 | 1.586 | 1.631
258 | 2.056 | 2.015 | 2.084 | 2.196 | 2.121 | 256 | 2.08 | 2.081 | 1.942 | 1.953 | 1.807 | 269 | 0.7203 | 1.556 | 1.455 | 1.606 | 1.646
259 | 2.047 | 2.005 | 2.064 | 2.173 | 2.097 | 256 | 2.055 | 2.065 | 1.919 | 1.926 | 1.789 | 270 | 0.7051 | 1.577 | 1.481 | 1.625 | 1.661
260 | 2.04 | 1.996 | 2.046 | 2.15 | 2.074 | 257 | 2.032 | 2.051 | 1.897 | 1.902 | 1.773 | 271 | 0.6899 | 1.597 | 1.506 | 1.644 | 1.676
261 | 2.033 | 1.988 | 2.029 | 2.127 | 2.051 | 258 | 2.01 | 2.038 | 1.876 | 1.878 | 1.758 | 272 | 0.6748 | 1.616 | 1.53 | 1.662 | 1.69
262 | 2.028 | 1.98 | 2.013 | 2.104 | 2.029 | 259 | 1.991 | 2.025 | 1.856 | 1.857 | 1.744 | 273 | 0.6599 | 1.633 | 1.552 | 1.679 | 1.704
263 | 2.023 | 1.974 | 1.998 | 2.081 | 2.007 | 260 | 1.973 | 2.014 | 1.838 | 1.837 | 1.731 | 274 | 0.6452 | 1.65 | 1.573 | 1.695 | 1.717
264 | 2.019 | 1.969 | 1.984 | 2.057 | 1.986 | 261 | 1.956 | 2.004 | 1.82 | 1.818 | 1.72 | 275 | 0.6309 | 1.664 | 1.591 | 1.709 | 1.728
265 | 2.017 | 1.965 | 1.972 | 2.035 | 1.966 | 262 | 1.942 | 1.994 | 1.804 | 1.802 | 1.71 | 276 | 0.6169 | 1.677 | 1.607 | 1.722 | 1.737
266 | 2.016 | 1.962 | 1.961 | 2.012 | 1.947 | 263 | 1.928 | 1.985 | 1.788 | 1.786 | 1.701 | 277 | 0.6034 | 1.688 | 1.621 | 1.733 | 1.745
267 | 2.016 | 1.962 | 1.954 | 1.992 | 1.93 | 264 | 1.916 | 1.976 | 1.774 | 1.773 | 1.693 | 278 | 0.5906 | 1.698 | 1.632 | 1.741 | 1.75
268 | 2.018 | 1.965 | 1.949 | 1.974 | 1.915 | 265 | 1.904 | 1.968 | 1.76 | 1.76 | 1.685 | 279 | 0.5784 | 1.705 | 1.641 | 1.748 | 1.753
269 | 2.023 | 1.97 | 1.947 | 1.958 | 1.904 | 266 | 1.893 | 1.961 | 1.746 | 1.749 | 1.679 | 280 | 0.5671 | 1.71 | 1.647 | 1.753 | 1.753
270 | 2.029 | 1.979 | 1.949 | 1.947 | 1.897 | 267 | 1.883 | 1.953 | 1.733 | 1.739 | 1.673 | 281 | 0.5568 | 1.714 | 1.651 | 1.755 | 1.751
271 | 2.038 | 1.99 | 1.955 | 1.939 | 1.894 | 268 | 1.872 | 1.945 | 1.721 | 1.73 | 1.667 | 282 | 0.5477 | 1.716 | 1.653 | 1.755 | 1.747
271 | 2.049 | 2.005 | 1.965 | 1.937 | 1.896 | 269 | 1.862 | 1.938 | 1.708 | 1.721 | 1.661 | 283 | 0.5401 | 1.717 | 1.652 | 1.754 | 1.74
272 | 2.063 | 2.023 | 1.978 | 1.94 | 1.902 | 270 | 1.852 | 1.93 | 1.696 | 1.713 | 1.656 | 284 | 0.5341 | 1.716 | 1.65 | 1.75 | 1.731
273 | 2.078 | 2.044 | 1.996 | 1.948 | 1.913 | 271 | 1.841 | 1.921 | 1.683 | 1.704 | 1.65 | 285 | 0.53 | 1.715 | 1.646 | 1.744 | 1.719
274 | 2.096 | 2.067 | 2.016 | 1.962 | 1.929 | 272 | 1.829 | 1.912 | 1.67 | 1.696 | 1.644 | 286 | 0.5279 | 1.714 | 1.64 | 1.736 | 1.706
275 | 2.115 | 2.091 | 2.04 | 1.98 | 1.949 | 273 | 1.818 | 1.902 | 1.657 | 1.688 | 1.637 | 287 | 0.5279 | 1.712 | 1.633 | 1.727 | 1.691
276 | 2.135 | 2.117 | 2.066 | 2.003 | 1.974 | 274 | 1.805 | 1.891 | 1.643 | 1.679 | 1.63 | 288 | 0.5301 | 1.71 | 1.624 | 1.716 | 1.674
277 | 2.156 | 2.142 | 2.093 | 2.03 | 2.001 | 275 | 1.792 | 1.878 | 1.629 | 1.67 | 1.621 | 289 | 0.5347 | 1.708 | 1.614 | 1.703 | 1.655
278 | 2.177 | 2.167 | 2.122 | 2.06 | 2.031 | 276 | 1.779 | 1.865 | 1.613 | 1.66 | 1.612 | 290 | 0.5415 | 1.707 | 1.603 | 1.688 | 1.635
279 | 2.198 | 2.191 | 2.15 | 2.092 | 2.062 | 277 | 1.765 | 1.85 | 1.597 | 1.65 | 1.601 | 291 | 0.5505 | 1.705 | 1.591 | 1.671 | 1.613
280 | 2.219 | 2.213 | 2.179 | 2.125 | 2.095 | 278 | 1.75 | 1.833 | 1.579 | 1.639 | 1.59 | 292 | 0.5617 | 1.705 | 1.577 | 1.652 | 1.589
281 | 2.238 | 2.234 | 2.206 | 2.159 | 2.127 | 278 | 1.736 | 1.816 | 1.561 | 1.627 | 1.577 | 293 | 0.5751 | 1.705 | 1.562 | 1.632 | 1.564
282 | 2.256 | 2.252 | 2.232 | 2.192 | 2.16 | 279 | 1.721 | 1.797 | 1.542 | 1.614 | 1.564 | 294 | 0.5904 | 1.705 | 1.545 | 1.609 | 1.537
283 | 2.272 | 2.268 | 2.257 | 2.224 | 2.191 | 280 | 1.706 | 1.777 | 1.523 | 1.601 | 1.55 | 295 | 0.6079 | 1.705 | 1.527 | 1.584 | 1.508
284 | 2.287 | 2.282 | 2.28 | 2.255 | 2.22 | 281 | 1.692 | 1.756 | 1.503 | 1.587 | 1.535 | 296 | 0.6273 | 1.706 | 1.507 | 1.557 | 1.478
285 | 2.299 | 2.294 | 2.3 | 2.282 | 2.248 | 282 | 1.679 | 1.735 | 1.483 | 1.572 | 1.52 | 297 | 0.6489 | 1.706 | 1.486 | 1.529 | 1.447
286 | 2.309 | 2.303 | 2.318 | 2.308 | 2.273 | 283 | 1.666 | 1.714 | 1.464 | 1.558 | 1.504 | 298 | 0.6728 | 1.708 | 1.464 | 1.499 | 1.415
287 | 2.316 | 2.312 | 2.335 | 2.33 | 2.295 | 284 | 1.655 | 1.693 | 1.445 | 1.544 | 1.49 | 299 | 0.699 | 1.709 | 1.442 | 1.467 | 1.382
288 | 2.321 | 2.319 | 2.349 | 2.349 | 2.315 | 285 | 1.645 | 1.672 | 1.427 | 1.53 | 1.476 | 300 | 0.7278 | 1.711 | 1.418 | 1.435 | 1.349
289 | 2.323 | 2.325 | 2.361 | 2.365 | 2.331 | 286 | 1.636 | 1.653 | 1.412 | 1.516 | 1.463 | 301 | 0.7594 | 1.714 | 1.395 | 1.403 | 1.316
290 | 2.323 | 2.33 | 2.371 | 2.377 | 2.344 | 287 | 1.629 | 1.635 | 1.397 | 1.504 | 1.451 | 302 | 0.7938 | 1.717 | 1.371 | 1.371 | 1.284
291 | 2.321 | 2.334 | 2.38 | 2.387 | 2.354 | 288 | 1.624 | 1.618 | 1.386 | 1.493 | 1.441 | 303 | 0.8312 | 1.721 | 1.349 | 1.34 | 1.253
292 | 2.316 | 2.337 | 2.387 | 2.394 | 2.361 | 289 | 1.62 | 1.603 | 1.376 | 1.482 | 1.433 | 304 | 0.8715 | 1.725 | 1.327 | 1.31 | 1.224
293 | 2.31 | 2.34 | 2.393 | 2.398 | 2.365 | 290 | 1.618 | 1.59 | 1.369 | 1.474 | 1.428 | 305 | 0.9149 | 1.731 | 1.306 | 1.282 | 1.197
294 | 2.301 | 2.342 | 2.398 | 2.4 | 2.367 | 291 | 1.617 | 1.579 | 1.364 | 1.466 | 1.424 | 306 | 0.961 | 1.737 | 1.286 | 1.256 | 1.172
295 | 2.291 | 2.342 | 2.402 | 2.4 | 2.366 | 292 | 1.617 | 1.57 | 1.362 | 1.46 | 1.423 | 307 | 1.01 | 1.745 | 1.267 | 1.232 | 1.15
296 | 2.279 | 2.342 | 2.405 | 2.399 | 2.362 | 293 | 1.618 | 1.562 | 1.362 | 1.456 | 1.423 | 308 | 1.06 | 1.753 | 1.249 | 1.21 | 1.131
297 | 2.267 | 2.34 | 2.407 | 2.396 | 2.357 | 294 | 1.62 | 1.557 | 1.364 | 1.453 | 1.426 | 309 | 1.113 | 1.761 | 1.233 | 1.191 | 1.114
298 | 2.254 | 2.337 | 2.408 | 2.392 | 2.351 | 295 | 1.622 | 1.552 | 1.367 | 1.452 | 1.429 | 310 | 1.166 | 1.77 | 1.218 | 1.174 | 1.1
299 | 2.24 | 2.332 | 2.409 | 2.387 | 2.343 | 296 | 1.624 | 1.549 | 1.372 | 1.452 | 1.434 | 311 | 1.22 | 1.78 | 1.204 | 1.16 | 1.089
300 | 2.226 | 2.326 | 2.408 | 2.382 | 2.335 | 297 | 1.625 | 1.546 | 1.377 | 1.453 | 1.44 | 312 | 1.274 | 1.789 | 1.19 | 1.148 | 1.081
300 | 2.211 | 2.317 | 2.407 | 2.376 | 2.326 | 298 | 1.626 | 1.544 | 1.382 | 1.454 | 1.446 | 313 | 1.327 | 1.798 | 1.177 | 1.138 | 1.075
301 | 2.197 | 2.307 | 2.405 | 2.37 | 2.318 | 299 | 1.627 | 1.542 | 1.387 | 1.457 | 1.452 | 314 | 1.379 | 1.806 | 1.165 | 1.129 | 1.071
302 | 2.182 | 2.295 | 2.401 | 2.364 | 2.309 | 300 | 1.626 | 1.539 | 1.392 | 1.46 | 1.457 | 315 | 1.43 | 1.814 | 1.153 | 1.122 | 1.069
303 | 2.166 | 2.281 | 2.396 | 2.357 | 2.3 | 300 | 1.623 | 1.536 | 1.396 | 1.463 | 1.462 | 316 | 1.478 | 1.821 | 1.142 | 1.116 | 1.07
304 | 2.15 | 2.265 | 2.388 | 2.348 | 2.291 | 301 | 1.62 | 1.533 | 1.398 | 1.466 | 1.464 | 317 | 1.523 | 1.827 | 1.131 | 1.111 | 1.071
305 | 2.132 | 2.247 | 2.378 | 2.339 | 2.281 | 302 | 1.615 | 1.528 | 1.399 | 1.469 | 1.466 | 318 | 1.566 | 1.831 | 1.12 | 1.106 | 1.074
306 | 2.113 | 2.226 | 2.366 | 2.328 | 2.27 | 303 | 1.608 | 1.522 | 1.399 | 1.471 | 1.465 | 319 | 1.605 | 1.834 | 1.11 | 1.102 | 1.078
307 | 2.092 | 2.204 | 2.35 | 2.315 | 2.258 | 304 | 1.6 | 1.514 | 1.396 | 1.472 | 1.462 | 320 | 1.641 | 1.836 | 1.099 | 1.098 | 1.082
308 | 2.069 | 2.178 | 2.33 | 2.299 | 2.244 | 305 | 1.59 | 1.505 | 1.392 | 1.472 | 1.457 | 321 | 1.674 | 1.836 | 1.089 | 1.094 | 1.086
309 | 2.042 | 2.15 | 2.308 | 2.28 | 2.227 | 306 | 1.579 | 1.494 | 1.386 | 1.471 | 1.449 | 322 | 1.703 | 1.834 | 1.079 | 1.089 | 1.089
310 | 2.013 | 2.12 | 2.281 | 2.258 | 2.207 | 307 | 1.565 | 1.482 | 1.378 | 1.468 | 1.44 | 323 | 1.729 | 1.83 | 1.069 | 1.084 | 1.092
311 | 1.981 | 2.086 | 2.251 | 2.233 | 2.184 | 308 | 1.551 | 1.468 | 1.369 | 1.464 | 1.428 | 324 | 1.75 | 1.824 | 1.058 | 1.078 | 1.093
312 | 1.946 | 2.05 | 2.217 | 2.203 | 2.156 | 309 | 1.535 | 1.453 | 1.358 | 1.457 | 1.414 | 325 | 1.768 | 1.816 | 1.047 | 1.071 | 1.092
313 | 1.908 | 2.011 | 2.179 | 2.17 | 2.125 | 310 | 1.517 | 1.437 | 1.345 | 1.449 | 1.398 | 326 | 1.783 | 1.806 | 1.034 | 1.063 | 1.09
314 | 1.867 | 1.969 | 2.139 | 2.134 | 2.089 | 311 | 1.498 | 1.419 | 1.331 | 1.439 | 1.38 | 327 | 1.794 | 1.794 | 1.021 | 1.053 | 1.085
315 | 1.824 | 1.926 | 2.097 | 2.094 | 2.049 | 312 | 1.478 | 1.401 | 1.316 | 1.427 | 1.361 | 328 | 1.802 | 1.78 | 1.007 | 1.041 | 1.077
316 | 1.779 | 1.88 | 2.053 | 2.052 | 2.006 | 313 | 1.457 | 1.382 | 1.301 | 1.413 | 1.341 | 329 | 1.806 | 1.764 | 0.9909 | 1.027 | 1.066
317 | 1.733 | 1.834 | 2.008 | 2.008 | 1.96 | 314 | 1.435 | 1.362 | 1.285 | 1.398 | 1.32 | 330 | 1.807 | 1.746 | 0.9734 | 1.011 | 1.053
318 | 1.687 | 1.786 | 1.962 | 1.963 | 1.911 | 315 | 1.413 | 1.342 | 1.268 | 1.381 | 1.298 | 331 | 1.805 | 1.726 | 0.9543 | 0.9934 | 1.037
319 | 1.641 | 1.739 | 1.918 | 1.918 | 1.861 | 316 | 1.391 | 1.322 | 1.251 | 1.363 | 1.276 | 332 | 1.801 | 1.705 | 0.9334 | 0.9734 | 1.018
320 | 1.596 | 1.692 | 1.874 | 1.872 | 1.81 | 317 | 1.368 | 1.303 | 1.235 | 1.343 | 1.254 | 333 | 1.794 | 1.683 | 0.9108 | 0.9512 | 0.9964
321 | 1.553 | 1.647 | 1.832 | 1.828 | 1.759 | 318 | 1.346 | 1.283 | 1.218 | 1.323 | 1.233 | 334 | 1.784 | 1.66 | 0.8866 | 0.9272 | 0.9732
322 | 1.512 | 1.603 | 1.791 | 1.786 | 1.708 | 319 | 1.324 | 1.264 | 1.201 | 1.303 | 1.211 | 335 | 1.773 | 1.636 | 0.8608 | 0.9014 | 0.9483
323 | 1.474 | 1.561 | 1.754 | 1.746 | 1.659 | 320 | 1.303 | 1.245 | 1.185 | 1.282 | 1.191 | 336 | 1.759 | 1.612 | 0.8336 | 0.8741 | 0.9223
324 | 1.438 | 1.522 | 1.719 | 1.708 | 1.612 | 321 | 1.282 | 1.228 | 1.17 | 1.262 | 1.171 | 337 | 1.744 | 1.587 | 0.8051 | 0.8456 | 0.8954
325 | 1.405 | 1.486 | 1.686 | 1.673 | 1.567 | 322 | 1.264 | 1.211 | 1.154 | 1.242 | 1.152 | 338 | 1.728 | 1.563 | 0.7754 | 0.8163 | 0.8683
326 | 1.375 | 1.453 | 1.656 | 1.642 | 1.525 | 322 | 1.246 | 1.194 | 1.14 | 1.222 | 1.134 | 339 | 1.711 | 1.54 | 0.7449 | 0.7863 | 0.8411
327 | 1.349 | 1.422 | 1.629 | 1.613 | 1.486 | 323 | 1.23 | 1.179 | 1.125 | 1.203 | 1.117 | 340 | 1.693 | 1.517 | 0.7135 | 0.7561 | 0.8144
328 | 1.325 | 1.394 | 1.604 | 1.587 | 1.45 | 324 | 1.215 | 1.164 | 1.111 | 1.185 | 1.1 | 341 | 1.674 | 1.494 | 0.6815 | 0.7259 | 0.7883
329 | 1.304 | 1.369 | 1.581 | 1.564 | 1.417 | 325 | 1.202 | 1.151 | 1.098 | 1.168 | 1.085 | 342 | 1.654 | 1.472 | 0.6491 | 0.6961 | 0.763
329 | 1.285 | 1.346 | 1.56 | 1.543 | 1.387 | 326 | 1.19 | 1.138 | 1.085 | 1.153 | 1.07 | 343 | 1.634 | 1.45 | 0.6164 | 0.6668 | 0.7389
330 | 1.269 | 1.325 | 1.54 | 1.524 | 1.36 | 327 | 1.179 | 1.126 | 1.072 | 1.138 | 1.056 | 344 | 1.613 | 1.429 | 0.5835 | 0.6384 | 0.716
331 | 1.256 | 1.305 | 1.522 | 1.507 | 1.336 | 328 | 1.17 | 1.115 | 1.059 | 1.125 | 1.043 | 345 | 1.592 | 1.408 | 0.5507 | 0.6109 | 0.6944
332 | 1.244 | 1.288 | 1.504 | 1.492 | 1.315 | 329 | 1.161 | 1.104 | 1.047 | 1.113 | 1.03 | 346 | 1.57 | 1.388 | 0.5181 | 0.5846 | 0.6742
333 | 1.235 | 1.271 | 1.488 | 1.478 | 1.298 | 330 | 1.154 | 1.095 | 1.035 | 1.102 | 1.018 | 347 | 1.548 | 1.367 | 0.4859 | 0.5595 | 0.6553
334 | 1.227 | 1.256 | 1.473 | 1.466 | 1.283 | 331 | 1.148 | 1.086 | 1.024 | 1.092 | 1.006 | 348 | 1.525 | 1.346 | 0.4542 | 0.5357 | 0.6379
335 | 1.222 | 1.242 | 1.459 | 1.455 | 1.271 | 332 | 1.142 | 1.078 | 1.013 | 1.084 | 0.9945 | 349 | 1.501 | 1.324 | 0.4231 | 0.5132 | 0.622
336 | 1.218 | 1.23 | 1.446 | 1.446 | 1.262 | 333 | 1.138 | 1.071 | 1.003 | 1.076 | 0.9839 | 350 | 1.477 | 1.302 | 0.3928 | 0.4919 | 0.6074
337 | 1.216 | 1.218 | 1.434 | 1.439 | 1.257 | 334 | 1.134 | 1.065 | 0.9935 | 1.07 | 0.974
338 | 1.217 | 1.208 | 1.424 | 1.433 | 1.255 | 335 | 1.131 | 1.061 | 0.9852 | 1.064 | 0.965
339 | 1.219 | 1.2 | 1.414 | 1.429 | 1.256 | 336 | 1.129 | 1.058 | 0.9781 | 1.059 | 0.9571
340 | 1.223 | 1.193 | 1.405 | 1.427 | 1.26 | 337 | 1.127 | 1.056 | 0.9723 | 1.056 | 0.9504
341 | 1.228 | 1.188 | 1.398 | 1.426 | 1.267 | 338 | 1.127 | 1.055 | 0.968 | 1.053 | 0.9451
342 | 1.234 | 1.183 | 1.391 | 1.427 | 1.277 | 339 | 1.128 | 1.056 | 0.9655 | 1.051 | 0.9414
343 | 1.241 | 1.18 | 1.386 | 1.429 | 1.288 | 340 | 1.13 | 1.059 | 0.9647 | 1.05 | 0.9395
344 | 1.249 | 1.178 | 1.381 | 1.433 | 1.3 | 341 | 1.134 | 1.064 | 0.9657 | 1.05 | 0.9395
345 | 1.257 | 1.176 | 1.376 | 1.437 | 1.313 | 342 | 1.139 | 1.07 | 0.9687 | 1.051 | 0.9415
346 | 1.264 | 1.175 | 1.372 | 1.441 | 1.326 | 343 | 1.146 | 1.078 | 0.9735 | 1.053 | 0.9456
347 | 1.27 | 1.173 | 1.367 | 1.445 | 1.338 | 344 | 1.155 | 1.088 | 0.98 | 1.057 | 0.9516
348 | 1.275 | 1.17 | 1.363 | 1.448 | 1.348 | 344 | 1.165 | 1.099 | 0.9882 | 1.061 | 0.9596
349 | 1.278 | 1.166 | 1.357 | 1.449 | 1.356 | 345 | 1.176 | 1.111 | 0.9978 | 1.067 | 0.9695
350 | 1.279 | 1.161 | 1.351 | 1.448 | 1.361 | 346 | 1.189 | 1.125 | 1.009 | 1.074 | 0.9811
[6 empty] | 347 | 1.204 | 1.14 | 1.02 | 1.083 | 0.9941
[6 empty] | 348 | 1.22 | 1.155 | 1.033 | 1.093 | 1.008
[6 empty] | 349 | 1.236 | 1.171 | 1.046 | 1.103 | 1.023

## Table 2 and Fig. 9
PP |  | PP/EVA/0 |  | PP/EVA/0.5 |  | PP/EVA/2.5 |  | PP/EVA/5
Thickness / mm | Breakdown Strength / kV/mm | Thickness / mm | Breakdown Strength / kV/mm | Thickness / mm | Breakdown Strength / kV/mm | Thickness / mm | Breakdown Strength / kV/mm | Thickness / mm | Breakdown Strength / kV/mm
0.095 | 602.10526 | 0.105 | 514.28571 | 0.095 | 323.15789 | 0.09 | 288.88889 | 0.09 | 222.22222
0.09 | 402.22222 | 0.105 | -- | 0.095 | 478.94737 | 0.09 | 344.44444 | 0.09 | 233.33333
0.085 | 456.47059 | 0.105 | 266.66667 | 0.1 | 470 | 0.09 | 355.55556 | 0.09 | 244.44444
0.08 | 590 | 0.1 | 420 | 0.11 | 407.27273 | 0.09 | 355.55556 | 0.09 | 222.22222
0.1 | 513 | 0.1 | 320 | 0.1 | 396 | 0.09 | 211.11111 | 0.09 | 211.11111
0.09 | 408.88889 | 0.105 | 495.2381 | 0.1 | 401 | 0.09 | 311.11111 | 0.085 | 223.52941
0.085 | 488.23529 | 0.1 | 420 | 0.11 | 338.18182 | 0.095 | 294.73684 | 0.09 | 222.22222
0.08 | 568.75 | 0.1 | 490 | 0.11 | 387.27273 | 0.095 | 315.78947 | 0.09 | 266.66667
0.1 | 424 | 0.1 | -- | 0.09 | 485.55556 | 0.095 | 294.73684 | 0.09 | 244.44444
0.1 | 452 | 0.095 | 473.68421 | 0.1 | 389 | 0.09 | 333.33333 | 0.09 | 233.33333
0.09 | 405.55556 | 0.1 | 500 | 0.1 | 407 | 0.09 | 311.11111 | 0.085 | 282.35294
0.085 | 416.47059 | 0.1 | 440 | 0.105 | 494.28571 | 0.1 | 290 | 0.09 | 211.11111
0.105 | 483.80952 | 0.1 | 370 | 0.085 | 402.35294 | 0.095 | 305.26316 | 0.09 | --
0.105 | 359.04762 | 0.1 | 480 | 0.095 | 362.10526 | 0.095 | 315.78947 | 0.09 | --
0.1 | 436 | 0.095 | 473.68421 | 0.1 | 448 | 0.095 | 336.84211 | 0.09 | --
0.09 | 482.22222 | 0.09 | 277.77778 | 0.1 | 410 | 0.09 | 344.44444 | 0.085 | --
0.1 | 385 | 0.09 | 477.77778 | 0.08 | 441.25 | 0.09 | 333.33333 | 0.09 | 233.33333
0.1 | 390 | 0.09 | 511.11111 | 0.09 | 446.66667 |  |  | 0.09 | 244.44444
0.095 | 280 | 0.09 | 411.11111 | 0.1 | 447 |  |  | 0.09 | 244.44444
0.09 | 430 | 0.09 | 344.44444 | 0.1 | 374 |  |  | 0.1 | 200