## Sheet1
Thin raw data |  | Thin fitted |  | Medium raw data |  | Medium Fitted |  | Thick raw data |  | Thick fitted
Z'/Ω | -Z''/Ω | Z'/Ω | -Z''/Ω | Z'/Ω | -Z''/Ω | Z'/Ω | -Z''/Ω | Z'/Ω | -Z''/Ω | Z'/Ω | -Z''/Ω
112.5348 | -1.29449 | 111.2882 | 0.11261 | 101.52291 | 0.34084 | 100.7575 | 0.12295 | 109.5741 | 0.12755 | 109.361 | 0.22137
111.8095 | -0.79874 | 111.3086 | 0.14169 | 101.17445 | 0.34344 | 100.782 | 0.1515 | 109.49358 | 0.59314 | 109.4058 | 0.27191
111.4579 | -0.36879 | 111.3335 | 0.17938 | 100.93435 | 0.42155 | 100.8117 | 0.18744 | 109.38219 | 0.63158 | 109.46 | 0.33521
111.3276 | -0.11383 | 111.364 | 0.2286 | 100.83179 | 0.42381 | 100.8475 | 0.23298 | 109.25743 | 0.65067 | 109.5258 | 0.41497
111.221 | 0.11766 | 111.4013 | 0.29343 | 100.8801 | 0.4705 | 100.8909 | 0.29116 | 109.4095 | 0.87126 | 109.6057 | 0.5161
111.1709 | 0.29719 | 111.4474 | 0.3795 | 100.74133 | 0.48773 | 100.9435 | 0.36605 | 110.30676 | 0.94765 | 109.7031 | 0.6451
111.1877 | 0.49878 | 111.5049 | 0.49474 | 100.81902 | 0.62648 | 101.0076 | 0.46339 | 109.61207 | 1.04094 | 109.8225 | 0.81082
111.2899 | 0.64284 | 111.5774 | 0.65009 | 100.82687 | 0.73043 | 101.0858 | 0.59095 | 109.73863 | 1.32985 | 109.97 | 1.02489
111.4358 | 0.97883 | 111.6706 | 0.8607 | 101.00848 | 0.86525 | 101.182 | 0.75954 | 110.02058 | 1.62617 | 110.1539 | 1.30283
111.5575 | 1.32866 | 111.7933 | 1.14655 | 101.17421 | 1.06465 | 101.3015 | 0.98351 | 110.33112 | 1.84245 | 110.3856 | 1.664
111.796 | 1.66125 | 111.9635 | 1.54 | 101.32381 | 1.42729 | 101.4546 | 1.28704 | 110.67187 | 2.25421 | 110.6872 | 2.14006
112.0685 | 2.30598 | 112.2093 | 2.07575 | 101.55984 | 1.93486 | 101.6556 | 1.69773 | 111.12351 | 2.88553 | 111.0875 | 2.76162
112.5539 | 3.05221 | 112.5813 | 2.79235 | 101.87698 | 2.49661 | 101.9302 | 2.25175 | 111.72749 | 3.78689 | 111.6332 | 3.56181
113.2479 | 3.85601 | 113.1744 | 3.73058 | 102.34052 | 3.19443 | 102.331 | 3.00199 | 112.66002 | 4.66667 | 112.4084 | 4.5792
114.2919 | 4.96051 | 114.1244 | 4.87005 | 103.01632 | 4.22807 | 102.9448 | 3.98673 | 113.88998 | 5.79696 | 113.5212 | 5.80431
115.7053 | 6.07048 | 115.5904 | 6.08391 | 104.00847 | 5.23385 | 103.9178 | 5.20965 | 115.33672 | 7.0754 | 115.1032 | 7.16095
117.5398 | 6.89733 | 117.632 | 7.09101 | 105.57668 | 6.45358 | 105.4366 | 6.56071 | 117.37778 | 8.26777 | 117.2374 | 8.46607
119.8726 | 7.44403 | 120.0288 | 7.57872 | 107.6506 | 7.56918 | 107.5878 | 7.74095 | 119.78741 | 9.20191 | 119.8294 | 9.47601
122.1526 | 7.60821 | 122.3468 | 7.50478 | 109.89192 | 8.27038 | 110.1498 | 8.40196 | 122.222 | 10.27344 | 122.591 | 10.07805
124.2551 | 7.43681 | 124.2907 | 7.15693 | 112.47504 | 8.68555 | 112.6609 | 8.4991 | 125.03035 | 10.8606 | 125.242 | 10.41902
125.8791 | 7.08284 | 125.8492 | 6.88444 | 114.73098 | 8.72798 | 114.7962 | 8.36444 | 127.85912 | 11.52664 | 127.6763 | 10.7897
127.3577 | 7.0381 | 127.1945 | 6.89355 | 116.85255 | 8.79516 | 116.5965 | 8.38021 | 130.65149 | 12.06969 | 130.0033 | 11.44605
128.9259 | 7.1824 | 128.4943 | 7.26494 | 118.62132 | 8.96802 | 118.2511 | 8.7598 | 133.09622 | 12.82759 | 132.3823 | 12.53433
130.2418 | 7.71608 | 129.909 | 8.0247 | 120.48241 | 9.48266 | 119.9634 | 9.57868 | 136.01421 | 15.26187 | 134.9918 | 14.13577
131.745 | 8.33398 | 131.575 | 9.12231 | 122.40237 | 10.43173 | 121.8757 | 10.85298 | 138.80695 | 15.76451 | 137.9682 | 16.29369
133.1839 | 9.44913 | 133.5057 | 10.42671 | 124.50529 | 11.96006 | 124.1082 | 12.60503 | 141.87328 | 17.3761 | 141.4549 | 19.07413
134.7052 | 11.10352 | 135.4431 | 11.9266 | 126.83423 | 14.11991 | 126.7633 | 14.88357 | 146.04691 | 21.23099 | 145.5987 | 22.5683
135.9388 | 13.42517 | 137.0611 | 14.01476 | 129.83087 | 16.83309 | 130.0197 | 17.75189 | 150.53775 | 24.62948 | 150.6524 | 26.84832
136.8132 | 17.56986 | 138.246 | 17.40012 | 133.46599 | 19.74807 | 134.0318 | 21.08776 | 155.00673 | 29.31009 | 156.761 | 31.73473
138.2621 | 23.20918 | 139.1291 | 22.95574 | 137.1622 | 24.18286 | 138.6243 | 24.68469 | 161.47128 | 35.28157 | 163.6143 | 37.0509
139.3145 | 33.3481 | 139.9073 | 31.72862 | 141.34715 | 28.64192 | 143.0938 | 28.80018 | 166.62657 | 43.83989 | 170.314 | 43.31073
140.0399 | 45.89956 | 140.7579 | 45.00548 | 146.12102 | 35.52714 | 146.7405 | 34.57024 | 172.36905 | 53.52567 | 176.0479 | 52.11535
143.627 | 65.51537 | 141.8497 | 64.71662 | 149.16763 | 45.98748 | 149.4998 | 43.77237 | 179.90797 | 69.11597 | 180.8221 | 65.87626
145.5658 | 96.48878 | 143.376 | 93.92322 | 151.45692 | 59.93186 | 151.7568 | 58.55998 | 185.89932 | 93.48109 | 185.2362 | 87.56346
146.5588 | 136.7433 | 145.5653 | 136.7713 | 156.23056 | 81.05789 | 153.9781 | 81.39755 | 191.00534 | 125.06621 | 190.0363 | 120.5827
152.3577 | 196.8555 | 148.7342 | 199.3374 | 159.46974 | 116.89516 | 156.6218 | 115.6303 | 201.07324 | 170.87386 | 196.0382 | 169.5174
156.5219 | 288.808 | 153.3573 | 290.9358 | 159.716 | 166.26553 | 160.1656 | 166.3246 | 211.78284 | 243.12621 | 204.1924 | 241.2357
159.8575 | 419.6064 | 160.0769 | 424.263 | 164.62617 | 237.37048 | 165.1405 | 240.387 | 218.94482 | 344.61548 | 215.6111 | 344.957
167.3193 | 611.7676 | 169.8966 | 619.2194 | 171.87175 | 347.85205 | 172.2998 | 348.6684 | 231.40083 | 488.30887 | 231.913 | 495.0692
178.961 | 901.3351 | 184.2071 | 903.4094 | 179.08315 | 507.98816 | 182.6491 | 506.1941 | 251.64188 | 701.77484 | 255.2498 | 711.2292
196.7932 | 1324.96 | 205.1714 | 1319.785 | 192.07266 | 738.54089 | 197.7282 | 736.3177 | 276.41528 | 1016.6179 | 288.9056 | 1023.776
226.5285 | 1929.395 | 235.8922 | 1929.967 | 215.3389 | 1074.5903 | 219.7275 | 1072.425 | 313.491 | 1472.21 | 337.4983 | 1475.56
278.5259 | 2821.229 | 280.2971 | 2811.967 | 251.73991 | 1556.7449 | 251.3989 | 1556.539 | 372.87988 | 2123.9172 | 406.7322 | 2119.593
369.82 | 4169.88 | 345.4281 | 4105.659 | 315.92432 | 2257.4424 | 297.6749 | 2264.044 | 470.03214 | 3072.1836 | 506.8478 | 3051.122