## Sheet1
1st discharge |  | 1st charge |  | 2nd discharge |  | 2nd charge |  | 3rd discharge |  | 3rd charge
Capacity/mAh g-1 | Voltage/V | Capacity/mAh g-1 | Voltage/V | Capacity/mAh g-1 | Voltage/V | Capacity/mAh g-1 | Voltage/V | Capacity/mAh g-1 | Voltage/V | Capacity/mAh g-1 | Voltage/V
0 | 1.71081 | 5.47786e-06 | 0.0528 | 5.50345e-06 | 1.84861 | 5.47988e-06 | 0.05256 | 5.50118e-06 | 1.84877 | 5.47761e-06 | 0.05208
5.52918e-06 | 1.71016 | 0.000466338 | 0.06282 | 0.000411425 | 1.83856 | 0.000455218 | 0.06267 | 0.000444775 | 1.83871 | 0.000421913 | 0.06209
0.00065057 | 1.70013 | 0.00163 | 0.07283 | 0.00152 | 1.82854 | 0.00148 | 0.07287 | 0.00172 | 1.82856 | 0.00141 | 0.07216
0.00235 | 1.69008 | 0.00438 | 0.08285 | 0.00394 | 1.81853 | 0.00369 | 0.08292 | 0.00438 | 1.81847 | 0.00351 | 0.0822
0.00767 | 1.68003 | 0.00877 | 0.09288 | 0.00832 | 1.80844 | 0.00733 | 0.09294 | 0.00904 | 1.80844 | 0.0069 | 0.09225
0.02354 | 1.67002 | 0.01422 | 0.10289 | 0.01476 | 1.79841 | 0.01222 | 0.10301 | 0.01574 | 1.79843 | 0.01167 | 0.10226
0.04741 | 1.66 | 0.02054 | 0.11294 | 0.02271 | 1.7884 | 0.01831 | 0.11304 | 0.0242 | 1.78838 | 0.0176 | 0.11227
0.07108 | 1.64997 | 0.02752 | 0.12295 | 0.03216 | 1.77836 | 0.02522 | 0.12305 | 0.03414 | 1.77836 | 0.02458 | 0.12229
0.09401 | 1.6399 | 0.03503 | 0.13297 | 0.04278 | 1.76831 | 0.03285 | 0.13306 | 0.0453 | 1.76833 | 0.03235 | 0.13232
0.11692 | 1.62989 | 0.0431 | 0.14302 | 0.05468 | 1.7583 | 0.04113 | 0.14315 | 0.0577 | 1.7583 | 0.04063 | 0.14233
0.13928 | 1.61988 | 0.05163 | 0.15305 | 0.06754 | 1.74827 | 0.04986 | 0.15317 | 0.07108 | 1.74821 | 0.04956 | 0.1524
0.16159 | 1.60982 | 0.06056 | 0.1631 | 0.08143 | 1.73825 | 0.05898 | 0.16318 | 0.08568 | 1.73812 | 0.05888 | 0.16242
0.1842 | 1.59975 | 0.06983 | 0.17317 | 0.09636 | 1.72822 | 0.0685 | 0.17319 | 0.10131 | 1.72809 | 0.06863 | 0.17245
0.207 | 1.58965 | 0.07946 | 0.18319 | 0.11217 | 1.71815 | 0.07849 | 0.18324 | 0.11762 | 1.71808 | 0.07884 | 0.18246
0.22983 | 1.57961 | 0.08945 | 0.19324 | 0.12888 | 1.7081 | 0.08889 | 0.19328 | 0.13498 | 1.70806 | 0.08942 | 0.19249
0.25302 | 1.5696 | 0.09968 | 0.20327 | 0.14628 | 1.69809 | 0.09955 | 0.20331 | 0.15294 | 1.69797 | 0.10038 | 0.20258
0.27648 | 1.55959 | 0.11039 | 0.2133 | 0.1643 | 1.68807 | 0.11053 | 0.21338 | 0.1715 | 1.68794 | 0.11173 | 0.21269
0.30034 | 1.54958 | 0.12139 | 0.22331 | 0.18292 | 1.67806 | 0.12208 | 0.22341 | 0.19065 | 1.67789 | 0.12352 | 0.2227
0.32471 | 1.53956 | 0.13269 | 0.2334 | 0.20192 | 1.66795 | 0.1337 | 0.23342 | 0.21014 | 1.66786 | 0.13544 | 0.23273
0.3497 | 1.52955 | 0.14443 | 0.24342 | 0.22148 | 1.6579 | 0.14578 | 0.24347 | 0.22995 | 1.65773 | 0.14781 | 0.24275
0.37524 | 1.51954 | 0.15629 | 0.25347 | 0.24141 | 1.64789 | 0.15822 | 0.2535 | 0.25026 | 1.6476 | 0.16054 | 0.2528
0.40118 | 1.50949 | 0.16863 | 0.26348 | 0.2614 | 1.63786 | 0.17105 | 0.26356 | 0.2708 | 1.63759 | 0.17373 | 0.26285
0.42778 | 1.49947 | 0.1813 | 0.27349 | 0.28184 | 1.62784 | 0.18399 | 0.27357 | 0.29164 | 1.62756 | 0.18718 | 0.2729
0.45471 | 1.48942 | 0.19417 | 0.28354 | 0.30223 | 1.61783 | 0.19759 | 0.28368 | 0.31247 | 1.61751 | 0.20101 | 0.28291
0.48173 | 1.47939 | 0.20759 | 0.29358 | 0.32308 | 1.60782 | 0.2113 | 0.29371 | 0.33379 | 1.60747 | 0.21497 | 0.29293
0.50926 | 1.46938 | 0.22126 | 0.30361 | 0.34429 | 1.59781 | 0.22537 | 0.30376 | 0.35516 | 1.59746 | 0.22968 | 0.30294
0.5369 | 1.45936 | 0.23519 | 0.31362 | 0.36547 | 1.58777 | 0.23994 | 0.31379 | 0.3768 | 1.58741 | 0.24456 | 0.31295
0.56469 | 1.44935 | 0.24962 | 0.32375 | 0.38709 | 1.57772 | 0.25481 | 0.32381 | 0.39861 | 1.5774 | 0.25981 | 0.32297
0.59255 | 1.43928 | 0.26438 | 0.3338 | 0.40908 | 1.56769 | 0.26999 | 0.33382 | 0.42081 | 1.56735 | 0.27546 | 0.333
0.62108 | 1.42925 | 0.27953 | 0.34381 | 0.43104 | 1.55768 | 0.28567 | 0.34385 | 0.44302 | 1.55728 | 0.29169 | 0.34305
0.6499 | 1.41924 | 0.29499 | 0.3539 | 0.45349 | 1.54766 | 0.30155 | 0.35392 | 0.46555 | 1.54726 | 0.30809 | 0.35306
0.67879 | 1.4092 | 0.3109 | 0.36393 | 0.47595 | 1.53765 | 0.31789 | 0.36395 | 0.48828 | 1.53725 | 0.3252 | 0.36307
0.70804 | 1.39919 | 0.32708 | 0.37395 | 0.49868 | 1.52758 | 0.33482 | 0.37399 | 0.51119 | 1.52724 | 0.34263 | 0.37309
0.73769 | 1.38918 | 0.34378 | 0.38396 | 0.52173 | 1.51757 | 0.35203 | 0.38402 | 0.53422 | 1.51719 | 0.36047 | 0.38312
0.76793 | 1.37915 | 0.36088 | 0.39397 | 0.54518 | 1.50756 | 0.36965 | 0.39403 | 0.55773 | 1.50715 | 0.37866 | 0.39315
0.79857 | 1.36913 | 0.37833 | 0.40401 | 0.56884 | 1.49752 | 0.38764 | 0.40404 | 0.58126 | 1.49714 | 0.3978 | 0.4032
0.82948 | 1.3591 | 0.39622 | 0.41406 | 0.59266 | 1.48751 | 0.40619 | 0.41406 | 0.60511 | 1.48707 | 0.41718 | 0.41324
0.86094 | 1.34909 | 0.41458 | 0.42409 | 0.61695 | 1.4775 | 0.42521 | 0.42409 | 0.62903 | 1.47706 | 0.43702 | 0.42325
0.89294 | 1.33904 | 0.4333 | 0.4341 | 0.64155 | 1.46741 | 0.4445 | 0.4341 | 0.65348 | 1.46704 | 0.45742 | 0.43336
0.9253 | 1.32898 | 0.45243 | 0.44415 | 0.66651 | 1.45738 | 0.46435 | 0.44413 | 0.67787 | 1.45701 | 0.47829 | 0.44337
0.95837 | 1.31895 | 0.47188 | 0.4542 | 0.69154 | 1.44736 | 0.48455 | 0.45419 | 0.70283 | 1.447 | 0.49963 | 0.45346
0.99168 | 1.30892 | 0.49203 | 0.46425 | 0.71691 | 1.43731 | 0.50527 | 0.46422 | 0.72783 | 1.43697 | 0.52154 | 0.46347
1.02541 | 1.29885 | 0.51232 | 0.47429 | 0.7425 | 1.42726 | 0.52644 | 0.47425 | 0.75311 | 1.42695 | 0.54375 | 0.47352
1.05941 | 1.28882 | 0.53288 | 0.48432 | 0.76817 | 1.41717 | 0.548 | 0.48426 | 0.77843 | 1.41694 | 0.56657 | 0.48357
1.09344 | 1.27879 | 0.55413 | 0.49437 | 0.79392 | 1.40714 | 0.56983 | 0.49428 | 0.80389 | 1.40693 | 0.58963 | 0.49361
1.12788 | 1.26875 | 0.57578 | 0.50438 | 0.81976 | 1.39711 | 0.59203 | 0.50429 | 0.82949 | 1.39692 | 0.61341 | 0.5037
1.16233 | 1.25872 | 0.59757 | 0.51441 | 0.84563 | 1.38706 | 0.61496 | 0.5143 | 0.85512 | 1.38688 | 0.63746 | 0.51377
1.19672 | 1.24869 | 0.6199 | 0.52445 | 0.87153 | 1.377 | 0.63798 | 0.52431 | 0.88065 | 1.37679 | 0.6618 | 0.5238
1.23138 | 1.23868 | 0.64247 | 0.53452 | 0.8976 | 1.36695 | 0.6616 | 0.53434 | 0.90648 | 1.36678 | 0.68646 | 0.53381
1.26615 | 1.22866 | 0.66558 | 0.54455 | 0.92365 | 1.35694 | 0.68556 | 0.54444 | 0.93225 | 1.35677 | 0.71174 | 0.54386
1.30073 | 1.21865 | 0.68908 | 0.55458 | 0.94961 | 1.34693 | 0.70995 | 0.55445 | 0.95801 | 1.34674 | 0.73705 | 0.55387
1.33548 | 1.20862 | 0.71282 | 0.56463 | 0.97558 | 1.3369 | 0.73452 | 0.56446 | 0.98379 | 1.33667 | 0.76265 | 0.56389
1.37046 | 1.19861 | 0.73693 | 0.57465 | 1.00217 | 1.32686 | 0.75951 | 0.57451 | 1.00978 | 1.32665 | 0.78862 | 0.5739
1.40561 | 1.1885 | 0.76152 | 0.58468 | 1.02841 | 1.31685 | 0.78478 | 0.58456 | 1.03562 | 1.31664 | 0.81487 | 0.58397
1.44099 | 1.17847 | 0.78637 | 0.59469 | 1.05489 | 1.30678 | 0.81082 | 0.59473 | 1.06158 | 1.30657 | 0.84168 | 0.59406
1.47619 | 1.16841 | 0.81178 | 0.60474 | 1.0818 | 1.29673 | 0.83695 | 0.60474 | 1.08777 | 1.29654 | 0.86878 | 0.60409
1.51209 | 1.15833 | 0.83747 | 0.61479 | 1.10829 | 1.28672 | 0.86351 | 0.61477 | 1.11408 | 1.28651 | 0.8961 | 0.61414
1.54779 | 1.14831 | 0.86362 | 0.62481 | 1.13565 | 1.27665 | 0.89035 | 0.62481 | 1.14063 | 1.27649 | 0.92369 | 0.62416
1.58352 | 1.13826 | 0.89011 | 0.63482 | 1.1626 | 1.26663 | 0.91754 | 0.63482 | 1.16681 | 1.26648 | 0.95151 | 0.63417
1.61941 | 1.12825 | 0.91692 | 0.64487 | 1.18982 | 1.25662 | 0.94482 | 0.64483 | 1.19341 | 1.25643 | 0.97956 | 0.64418
1.65549 | 1.11822 | 0.94437 | 0.6549 | 1.21686 | 1.24659 | 0.97291 | 0.65488 | 1.22005 | 1.24638 | 1.00833 | 0.65419
1.69182 | 1.10817 | 0.97219 | 0.66497 | 1.24422 | 1.23658 | 1.00095 | 0.6649 | 1.24666 | 1.23635 | 1.03705 | 0.66423
1.72862 | 1.09815 | 1.00058 | 0.67504 | 1.27135 | 1.22652 | 1.02962 | 0.67491 | 1.27321 | 1.22633 | 1.06628 | 0.67424
1.76516 | 1.0881 | 1.02924 | 0.68505 | 1.29856 | 1.21643 | 1.05862 | 0.68496 | 1.2999 | 1.2163 | 1.09574 | 0.68427
1.80262 | 1.07809 | 1.05813 | 0.69507 | 1.32601 | 1.2064 | 1.08781 | 0.69497 | 1.32661 | 1.20629 | 1.12574 | 0.69429
1.83981 | 1.06804 | 1.08775 | 0.70508 | 1.35327 | 1.19639 | 1.11771 | 0.70499 | 1.35336 | 1.1962 | 1.15585 | 0.70432
1.87752 | 1.05802 | 1.11743 | 0.71513 | 1.38056 | 1.18632 | 1.14778 | 0.715 | 1.38002 | 1.18619 | 1.18627 | 0.71435
1.91521 | 1.04801 | 1.14798 | 0.72515 | 1.40815 | 1.17629 | 1.17791 | 0.72503 | 1.40704 | 1.17615 | 1.21692 | 0.72436
1.95352 | 1.038 | 1.17855 | 0.73516 | 1.43574 | 1.16627 | 1.20872 | 0.73506 | 1.4338 | 1.16614 | 1.24792 | 0.73443
1.99201 | 1.02799 | 1.2095 | 0.74517 | 1.4635 | 1.15624 | 1.23956 | 0.74508 | 1.46102 | 1.15613 | 1.27917 | 0.74445
2.03092 | 1.01797 | 1.24119 | 0.75518 | 1.4912 | 1.14621 | 1.27092 | 0.75518 | 1.48823 | 1.1461 | 1.31061 | 0.75452
2.07041 | 1.00796 | 1.27287 | 0.76524 | 1.51924 | 1.1362 | 1.30246 | 0.76522 | 1.51555 | 1.13608 | 1.34241 | 0.76453
2.1103 | 0.99793 | 1.30502 | 0.77525 | 1.54713 | 1.12609 | 1.33413 | 0.77523 | 1.54311 | 1.12605 | 1.37429 | 0.77454
2.15092 | 0.98791 | 1.3374 | 0.78528 | 1.57578 | 1.11608 | 1.36576 | 0.78524 | 1.57079 | 1.11598 | 1.40607 | 0.78455
2.19222 | 0.9779 | 1.37025 | 0.79531 | 1.60384 | 1.10606 | 1.39794 | 0.79533 | 1.59876 | 1.10595 | 1.43828 | 0.79459
2.23385 | 0.96789 | 1.40307 | 0.80532 | 1.63254 | 1.09605 | 1.43082 | 0.80542 | 1.62683 | 1.09594 | 1.47065 | 0.80464
2.27646 | 0.95788 | 1.43656 | 0.81542 | 1.66105 | 1.08604 | 1.4633 | 0.81545 | 1.65506 | 1.0859 | 1.50364 | 0.81467
2.31981 | 0.94786 | 1.47006 | 0.82543 | 1.69004 | 1.07602 | 1.49619 | 0.82547 | 1.68365 | 1.0758 | 1.53616 | 0.82468
2.3639 | 0.93783 | 1.50379 | 0.83544 | 1.71916 | 1.06601 | 1.52895 | 0.83554 | 1.71247 | 1.06576 | 1.56931 | 0.83475
2.40876 | 0.92782 | 1.53776 | 0.84559 | 1.7485 | 1.056 | 1.56215 | 0.84555 | 1.74112 | 1.05575 | 1.60221 | 0.8448
2.45444 | 0.9178 | 1.57237 | 0.85562 | 1.77796 | 1.04587 | 1.59543 | 0.85558 | 1.77007 | 1.04574 | 1.63551 | 0.85482
2.50079 | 0.90777 | 1.60679 | 0.86563 | 1.80815 | 1.03584 | 1.6288 | 0.86559 | 1.79937 | 1.03572 | 1.66877 | 0.86485
2.54846 | 0.89776 | 1.64138 | 0.87568 | 1.83803 | 1.02579 | 1.66238 | 0.87561 | 1.82882 | 1.02571 | 1.70257 | 0.87488
2.59669 | 0.88773 | 1.67625 | 0.8857 | 1.86846 | 1.01576 | 1.69591 | 0.88568 | 1.85838 | 1.01566 | 1.73597 | 0.88489
2.64596 | 0.87772 | 1.71152 | 0.89573 | 1.89887 | 1.00572 | 1.72981 | 0.89569 | 1.88824 | 1.00565 | 1.76974 | 0.89494
2.69632 | 0.86765 | 1.74699 | 0.90584 | 1.92936 | 0.99571 | 1.76376 | 0.90574 | 1.91838 | 0.99562 | 1.8033 | 0.90496
2.74759 | 0.85757 | 1.78272 | 0.91587 | 1.96068 | 0.98564 | 1.79804 | 0.91577 | 1.94866 | 0.98555 | 1.83721 | 0.91497
2.79977 | 0.84756 | 1.81861 | 0.92596 | 1.99229 | 0.97561 | 1.83228 | 0.9258 | 1.97932 | 0.97551 | 1.87121 | 0.925
2.85297 | 0.83753 | 1.85454 | 0.93599 | 2.02409 | 0.9656 | 1.86658 | 0.93582 | 2.01035 | 0.96546 | 1.90543 | 0.93503
2.90734 | 0.8275 | 1.89063 | 0.946 | 2.0561 | 0.95549 | 1.90113 | 0.94583 | 2.04135 | 0.95537 | 1.93969 | 0.94507
2.9626 | 0.81743 | 1.92704 | 0.95603 | 2.08848 | 0.94547 | 1.93556 | 0.95584 | 2.07284 | 0.94532 | 1.97407 | 0.95512
3.01977 | 0.80738 | 1.96367 | 0.96605 | 2.12137 | 0.93546 | 1.97039 | 0.96586 | 2.10458 | 0.93529 | 2.00826 | 0.96515
3.07798 | 0.79736 | 2.00044 | 0.97606 | 2.15419 | 0.92545 | 2.00513 | 0.97589 | 2.13647 | 0.92526 | 2.04295 | 0.97516
3.13723 | 0.78733 | 2.03752 | 0.98607 | 2.18725 | 0.9154 | 2.04046 | 0.98594 | 2.16812 | 0.91524 | 2.07749 | 0.98527
3.19799 | 0.77732 | 2.07425 | 0.99609 | 2.22045 | 0.90538 | 2.07569 | 0.99601 | 2.20007 | 0.90523 | 2.11232 | 0.99528
3.26071 | 0.76727 | 2.11222 | 1.00618 | 2.25384 | 0.89533 | 2.11146 | 1.00606 | 2.23222 | 0.89522 | 2.14702 | 1.0053
3.32471 | 0.75723 | 2.15013 | 1.01619 | 2.28744 | 0.8853 | 2.14683 | 1.01607 | 2.26444 | 0.88519 | 2.18174 | 1.01533
3.39032 | 0.74722 | 2.18804 | 1.02622 | 2.32111 | 0.87523 | 2.18245 | 1.02609 | 2.29642 | 0.87512 | 2.21701 | 1.02542
3.45749 | 0.73719 | 2.22618 | 1.03631 | 2.35511 | 0.86522 | 2.21821 | 1.0361 | 2.32907 | 0.8651 | 2.2524 | 1.03545
3.52662 | 0.72718 | 2.26542 | 1.04634 | 2.38912 | 0.8552 | 2.25442 | 1.04621 | 2.36169 | 0.85505 | 2.28795 | 1.0455
3.59792 | 0.71709 | 2.30408 | 1.05636 | 2.42355 | 0.84519 | 2.29089 | 1.05628 | 2.39467 | 0.845 | 2.3234 | 1.05561
3.6721 | 0.70706 | 2.34326 | 1.06639 | 2.45828 | 0.83518 | 2.32748 | 1.06629 | 2.42781 | 0.83497 | 2.35924 | 1.06564
3.74776 | 0.69704 | 2.38258 | 1.07646 | 2.49304 | 0.82517 | 2.36407 | 1.07631 | 2.46117 | 0.82496 | 2.39477 | 1.07569
3.82747 | 0.68703 | 2.42274 | 1.08653 | 2.52838 | 0.81515 | 2.40082 | 1.08632 | 2.49481 | 0.8149 | 2.43091 | 1.08571
3.90954 | 0.677 | 2.46256 | 1.09654 | 2.56412 | 0.80512 | 2.43781 | 1.09633 | 2.52914 | 0.80489 | 2.467 | 1.09578
3.99409 | 0.66697 | 2.50287 | 1.10655 | 2.6001 | 0.79507 | 2.47501 | 1.10636 | 2.56309 | 0.79482 | 2.50341 | 1.10581
4.08279 | 0.65693 | 2.54356 | 1.11657 | 2.63682 | 0.785 | 2.51241 | 1.11641 | 2.59843 | 0.78479 | 2.53979 | 1.1159
4.17511 | 0.64688 | 2.58441 | 1.1266 | 2.67402 | 0.77499 | 2.54985 | 1.12643 | 2.63366 | 0.77478 | 2.5768 | 1.12595
4.27078 | 0.63685 | 2.62569 | 1.13663 | 2.71195 | 0.76492 | 2.58797 | 1.13654 | 2.66937 | 0.76476 | 2.61351 | 1.13596
4.36988 | 0.62682 | 2.66719 | 1.14666 | 2.75006 | 0.75489 | 2.62648 | 1.14655 | 2.70543 | 0.75475 | 2.65054 | 1.14599
4.47179 | 0.61679 | 2.70899 | 1.1567 | 2.78904 | 0.74487 | 2.66479 | 1.15658 | 2.74166 | 0.74474 | 2.68781 | 1.15603
4.5785 | 0.60675 | 2.75169 | 1.16671 | 2.82819 | 0.7348 | 2.70359 | 1.16663 | 2.7786 | 0.73472 | 2.72571 | 1.16604
4.68779 | 0.5967 | 2.7942 | 1.17685 | 2.86838 | 0.72477 | 2.74278 | 1.17664 | 2.81575 | 0.72471 | 2.76354 | 1.17607
4.80033 | 0.58667 | 2.83769 | 1.18689 | 2.90896 | 0.71468 | 2.78175 | 1.1867 | 2.85357 | 0.71466 | 2.80175 | 1.18608
4.91645 | 0.57666 | 2.88086 | 1.1969 | 2.95041 | 0.70461 | 2.8214 | 1.19671 | 2.89206 | 0.70463 | 2.83988 | 1.19615
5.03629 | 0.56664 | 2.92445 | 1.20691 | 2.99223 | 0.6946 | 2.8613 | 1.20672 | 2.93085 | 0.6946 | 2.87863 | 1.20617
5.15913 | 0.55663 | 2.96842 | 1.21696 | 3.03513 | 0.68458 | 2.90139 | 1.21673 | 2.97035 | 0.68458 | 2.91744 | 1.21618
5.28604 | 0.54662 | 3.0128 | 1.22698 | 3.07859 | 0.67455 | 2.94145 | 1.22675 | 3.0104 | 0.67455 | 2.95634 | 1.22623
5.41733 | 0.53661 | 3.05696 | 1.23701 | 3.12296 | 0.66454 | 2.98165 | 1.23678 | 3.05137 | 0.66454 | 2.99524 | 1.23626
5.5541 | 0.52659 | 3.10209 | 1.24704 | 3.16826 | 0.65453 | 3.02271 | 1.24683 | 3.09292 | 0.65453 | 3.03459 | 1.2463
5.69367 | 0.51658 | 3.14711 | 1.25705 | 3.21479 | 0.64449 | 3.06361 | 1.25684 | 3.13511 | 0.64451 | 3.0741 | 1.25637
5.84019 | 0.50655 | 3.19274 | 1.26709 | 3.26203 | 0.63446 | 3.10481 | 1.26693 | 3.17808 | 0.6345 | 3.11379 | 1.2664
5.99274 | 0.49652 | 3.2388 | 1.2771 | 3.31064 | 0.62441 | 3.14665 | 1.27708 | 3.22205 | 0.62445 | 3.15347 | 1.27643
6.15155 | 0.48648 | 3.28498 | 1.28711 | 3.3605 | 0.61438 | 3.18889 | 1.28709 | 3.26702 | 0.61444 | 3.19386 | 1.28654
6.31683 | 0.47647 | 3.33201 | 1.29716 | 3.41161 | 0.60437 | 3.2312 | 1.29718 | 3.31269 | 0.60442 | 3.23452 | 1.29655
6.48944 | 0.46646 | 3.38005 | 1.30719 | 3.46418 | 0.59435 | 3.27416 | 1.30719 | 3.35951 | 0.59441 | 3.27528 | 1.30658
6.67029 | 0.45645 | 3.42824 | 1.31727 | 3.51766 | 0.5843 | 3.31742 | 1.31723 | 3.40723 | 0.58434 | 3.31622 | 1.31662
6.8574 | 0.44641 | 3.47726 | 1.3273 | 3.57338 | 0.57429 | 3.36111 | 1.32724 | 3.45646 | 0.57433 | 3.35801 | 1.32667
7.05505 | 0.43638 | 3.5272 | 1.33733 | 3.63014 | 0.56426 | 3.40511 | 1.33731 | 3.5071 | 0.56431 | 3.40028 | 1.33668
7.25917 | 0.42635 | 3.57765 | 1.34734 | 3.68899 | 0.5542 | 3.45067 | 1.34734 | 3.55878 | 0.5543 | 3.44297 | 1.34675
7.47636 | 0.4163 | 3.62931 | 1.35736 | 3.74974 | 0.54417 | 3.49621 | 1.35736 | 3.612 | 0.54429 | 3.48632 | 1.3568
7.70042 | 0.40629 | 3.68197 | 1.36739 | 3.81239 | 0.53414 | 3.54252 | 1.36737 | 3.66729 | 0.53424 | 3.53036 | 1.36681
7.93386 | 0.39625 | 3.73524 | 1.3774 | 3.87749 | 0.52413 | 3.58925 | 1.37738 | 3.72423 | 0.52422 | 3.57424 | 1.37683
8.17561 | 0.38622 | 3.78932 | 1.38743 | 3.94456 | 0.51412 | 3.63659 | 1.38739 | 3.78322 | 0.51414 | 3.6185 | 1.3869
8.42938 | 0.37621 | 3.84473 | 1.39746 | 4.01428 | 0.50408 | 3.68506 | 1.39743 | 3.84445 | 0.50412 | 3.66376 | 1.39691
8.6912 | 0.36616 | 3.90087 | 1.4075 | 4.08788 | 0.49407 | 3.7338 | 1.40753 | 3.90787 | 0.49411 | 3.70934 | 1.40692
8.96394 | 0.35614 | 3.95851 | 1.41753 | 4.16334 | 0.48406 | 3.78373 | 1.41759 | 3.97361 | 0.4841 | 3.75605 | 1.41694
9.24197 | 0.34649 | 4.01627 | 1.42754 | 4.24259 | 0.47401 | 3.83423 | 1.42773 | 4.04195 | 0.47404 | 3.8024 | 1.42703
9.52 | 0.3369 | 4.07558 | 1.43755 | 4.32605 | 0.46399 | 3.8854 | 1.43782 | 4.11341 | 0.46401 | 3.84979 | 1.43704
9.79802 | 0.32786 | 4.13527 | 1.44762 | 4.41214 | 0.45398 | 3.93641 | 1.44793 | 4.18808 | 0.454 | 3.89687 | 1.44709
10.076 | 0.3189 | 4.19534 | 1.45764 | 4.50287 | 0.44397 | 3.98863 | 1.45794 | 4.26567 | 0.44399 | 3.94464 | 1.4571
10.3541 | 0.3103 | 4.25613 | 1.46769 | 4.59819 | 0.43395 | 4.0401 | 1.46796 | 4.34647 | 0.43397 | 3.99243 | 1.46713
10.6321 | 0.30201 | 4.31802 | 1.47772 | 4.69769 | 0.42392 | 4.0922 | 1.47797 | 4.4319 | 0.42396 | 4.04109 | 1.47719
10.9101 | 0.29395 | 4.38018 | 1.48773 | 4.80305 | 0.41387 | 4.14456 | 1.48798 | 4.52137 | 0.41387 | 4.0899 | 1.4872
11.1882 | 0.28603 | 4.44313 | 1.49778 | 4.91253 | 0.40386 | 4.19789 | 1.49799 | 4.6152 | 0.40382 | 4.1388 | 1.49721
11.4662 | 0.27847 | 4.50685 | 1.50782 | 5.02813 | 0.39383 | 4.25141 | 1.50801 | 4.71313 | 0.39381 | 4.1881 | 1.50722
11.7442 | 0.27119 | 4.57092 | 1.51783 | 5.1487 | 0.38377 | 4.30557 | 1.51804 | 4.81537 | 0.38376 | 4.23853 | 1.51726
12.0222 | 0.26391 | 4.63508 | 1.52784 | 5.27639 | 0.37376 | 4.36059 | 1.52807 | 4.92279 | 0.37374 | 4.28864 | 1.52727
12.3003 | 0.25703 | 4.7002 | 1.53786 | 5.40869 | 0.36373 | 4.41542 | 1.53816 | 5.03417 | 0.36371 | 4.33946 | 1.53728
12.5783 | 0.25022 | 4.76541 | 1.54787 | 5.54776 | 0.35368 | 4.47077 | 1.54817 | 5.15052 | 0.3537 | 4.39032 | 1.54733
12.8563 | 0.24371 | 4.82995 | 1.55788 | 5.6936 | 0.34365 | 4.5263 | 1.55819 | 5.27134 | 0.34369 | 4.44143 | 1.55737
13.1343 | 0.23721 | 4.89483 | 1.56789 | 5.8475 | 0.33361 | 4.58181 | 1.5682 | 5.39887 | 0.33365 | 4.49273 | 1.56738
13.4124 | 0.23096 | 4.96044 | 1.57793 | 6.00694 | 0.32358 | 4.63755 | 1.57831 | 5.53159 | 0.32364 | 4.54434 | 1.57739
13.6904 | 0.22493 | 5.0254 | 1.58807 | 6.17543 | 0.31357 | 4.69344 | 1.58832 | 5.67079 | 0.31363 | 4.59583 | 1.5874
13.9684 | 0.21904 | 5.09113 | 1.59809 | 6.35107 | 0.30356 | 4.7497 | 1.59833 | 5.81594 | 0.30358 | 4.64799 | 1.59742
14.2464 | 0.21329 | 5.15648 | 1.60814 | 6.53744 | 0.29354 | 4.80573 | 1.60835 | 5.96985 | 0.29356 | 4.70012 | 1.60743
14.5245 | 0.20779 | 5.22184 | 1.61817 | 6.73338 | 0.28351 | 4.86231 | 1.61836 | 6.13022 | 0.28355 | 4.75294 | 1.61744
14.8025 | 0.2023 | 5.28773 | 1.62818 | 6.93985 | 0.2735 | 4.91897 | 1.62839 | 6.30078 | 0.2735 | 4.80583 | 1.62749
15.0805 | 0.19691 | 5.354 | 1.63819 | 7.16424 | 0.26347 | 4.97667 | 1.63844 | 6.48134 | 0.26349 | 4.85924 | 1.63751
15.3585 | 0.19179 | 5.42087 | 1.64827 | 7.39749 | 0.25345 | 5.03479 | 1.64846 | 6.67217 | 0.25345 | 4.91341 | 1.64752
15.6366 | 0.18661 | 5.48853 | 1.65828 | 7.64178 | 0.24344 | 5.09328 | 1.65847 | 6.8738 | 0.24344 | 4.96762 | 1.65753
15.9146 | 0.18149 | 5.55625 | 1.66829 | 7.89611 | 0.23343 | 5.15165 | 1.66848 | 7.08295 | 0.23343 | 5.02247 | 1.66756
16.1926 | 0.17652 | 5.62483 | 1.67838 | 8.15475 | 0.22342 | 5.21153 | 1.67853 | 7.29878 | 0.2234 | 5.07776 | 1.67762
16.4706 | 0.17157 | 5.69409 | 1.68843 | 8.41867 | 0.21338 | 5.27169 | 1.6886 | 7.5209 | 0.21336 | 5.13364 | 1.68765
16.7487 | 0.16664 | 5.76355 | 1.69844 | 8.68496 | 0.20337 | 5.33291 | 1.69865 | 7.75034 | 0.20329 | 5.19062 | 1.69768
17.0267 | 0.16164 | 5.83372 | 1.70846 | 8.96299 | 0.19355 | 5.39393 | 1.70867 | 7.98999 | 0.19328 | 5.24759 | 1.70775
17.3047 | 0.15671 | 5.90401 | 1.71847 | 9.24101 | 0.18403 | 5.45628 | 1.71868 | 8.24119 | 0.18323 | 5.3057 | 1.71782
17.5827 | 0.1517 | 5.97463 | 1.72848 | 9.51903 | 0.17488 | 5.51848 | 1.72873 | 8.50653 | 0.17322 | 5.36469 | 1.72787
17.8608 | 0.14679 | 6.04546 | 1.7385 | 9.79706 | 0.16622 | 5.58217 | 1.73874 | 8.7842 | 0.16319 | 5.42427 | 1.73794
18.1388 | 0.14186 | 6.11643 | 1.74851 | 10.0751 | 0.15804 | 5.64684 | 1.74881 | 9.06223 | 0.15394 | 5.48442 | 1.74796
18.4168 | 0.13699 | 6.18831 | 1.75852 | 10.3531 | 0.14994 | 5.71235 | 1.75883 | 9.34026 | 0.14492 | 5.54616 | 1.75801
18.6948 | 0.13208 | 6.26087 | 1.76855 | 10.6311 | 0.14255 | 5.77829 | 1.76886 | 9.61828 | 0.13626 | 5.60861 | 1.76806
18.9729 | 0.12715 | 6.33415 | 1.77859 | 10.9092 | 0.13523 | 5.84666 | 1.77887 | 9.89631 | 0.12797 | 5.6726 | 1.77809
19.2509 | 0.12218 | 6.40854 | 1.78866 | 11.1872 | 0.12837 | 5.91591 | 1.78896 | 10.1743 | 0.12009 | 5.73795 | 1.7881
19.5289 | 0.11751 | 6.48381 | 1.79867 | 11.4652 | 0.12164 | 5.98625 | 1.79898 | 10.4524 | 0.11274 | 5.80406 | 1.79813
19.8069 | 0.11278 | 6.56051 | 1.8087 | 11.7432 | 0.11511 | 6.05825 | 1.80899 | 10.7304 | 0.10559 | 5.87257 | 1.80815
20.085 | 0.10823 | 6.63826 | 1.81871 | 12.0213 | 0.10892 | 6.13233 | 1.819 | 11.0084 | 0.09879 | 5.94262 | 1.81818
20.363 | 0.1037 | 6.71724 | 1.82875 | 12.2993 | 0.10303 | 6.20809 | 1.82901 | 11.2864 | 0.09206 | 6.01561 | 1.82823
20.641 | 0.09936 | 6.79816 | 1.83878 | 12.5773 | 0.09737 | 6.28596 | 1.83903 | 11.5645 | 0.08589 | 6.09001 | 1.83824
20.919 | 0.09493 | 6.87871 | 1.84883 | 12.8553 | 0.09168 | 6.36541 | 1.84904 | 11.8425 | 0.07995 | 6.16686 | 1.84826
21.1971 | 0.09073 | 6.89065 | 1.85 | 13.1334 | 0.08643 | 6.37435 | 1.84994 | 12.1205 | 0.0741 | 6.18179 | 1.84992
21.4751 | 0.08671 |  |  | 13.4114 | 0.08142 |  |  | 12.3985 | 0.06877
21.7531 | 0.08283 |  |  | 13.6894 | 0.07641 |  |  | 12.6766 | 0.06363
22.0312 | 0.07899 |  |  | 13.9675 | 0.07169 |  |  | 12.9546 | 0.05862
22.3092 | 0.07521 |  |  | 14.2455 | 0.06701 |  |  | 13.2326 | 0.05396
22.5872 | 0.07158 |  |  | 14.5235 | 0.0626 |  |  | 13.4759 | 0.0501
22.8652 | 0.06797 |  |  | 14.8015 | 0.05832
23.1433 | 0.0646 |  |  | 15.0796 | 0.0543
23.4213 | 0.06118 |  |  | 15.3576 | 0.05027
23.6993 | 0.05795 |  |  | 15.3744 | 0.05008
23.9773 | 0.05461
24.2554 | 0.05134
24.3772 | 0.04993