## Sheet1
1st discharge |  | 1st charge |  | 2nd discharge |  | 2nd charge |  | 3rd discharge |  | 3rd charge
Capacity/mAh g-1 | Voltage/V | Capacity/mAh g-1 | Voltage/V | Capacity/mAh g-1 | Voltage/V | Capacity/mAh g-1 | Voltage/V | Capacity/mAh g-1 | Voltage/V | Capacity/mAh g-1 | Voltage/V
0 | 1.3831 | 5.49202e-06 | 0.06166 | 5.48942e-06 | 1.84006 | 5.49362e-06 | 0.06086 | 5.49093e-06 | 1.8399 | 5.4927e-06 | 0.06062
5.5239e-06 | 1.37884 | 6.10487e-05 | 0.07184 | 7.77028e-05 | 1.82971 | 8.88281e-05 | 0.0709 | 9.43656e-05 | 1.82965 | 0.00011105 | 0.07098
8.88484e-05 | 1.36881 | 0.00019994 | 0.08201 | 0.000349892 | 1.81959 | 0.000322172 | 0.08098 | 0.000455441 | 1.81944 | 0.000411065 | 0.08106
0.000288827 | 1.35871 | 0.000616627 | 0.09211 | 0.00148 | 1.80951 | 0.00113 | 0.09101 | 0.00193 | 1.80936 | 0.00141 | 0.09114
0.000638785 | 1.3487 | 0.00199 | 0.10214 | 0.00478 | 1.79949 | 0.00319 | 0.10103 | 0.00577 | 1.79926 | 0.00369 | 0.10118
0.00143 | 1.3387 | 0.00454 | 0.11222 | 0.00982 | 1.78941 | 0.00628 | 0.11107 | 0.01127 | 1.78924 | 0.00697 | 0.11119
0.00403 | 1.32868 | 0.00786 | 0.12224 | 0.01591 | 1.77935 | 0.01004 | 0.12109 | 0.01776 | 1.77923 | 0.01093 | 0.12123
0.00964 | 1.31867 | 0.01175 | 0.13226 | 0.02278 | 1.76932 | 0.01441 | 0.1311 | 0.02489 | 1.76921 | 0.01543 | 0.13123
0.01733 | 1.30863 | 0.0161 | 0.1423 | 0.03029 | 1.75932 | 0.0192 | 0.1411 | 0.0327 | 1.75919 | 0.02042 | 0.14129
0.02644 | 1.29861 | 0.02086 | 0.15238 | 0.03837 | 1.74924 | 0.02441 | 0.1511 | 0.04103 | 1.74916 | 0.02573 | 0.1513
0.03649 | 1.28859 | 0.026 | 0.16243 | 0.04697 | 1.73918 | 0.02993 | 0.16113 | 0.04996 | 1.73912 | 0.03145 | 0.1613
0.04746 | 1.27858 | 0.03145 | 0.17243 | 0.0561 | 1.72917 | 0.03576 | 0.17113 | 0.0593 | 1.72912 | 0.03746 | 0.17134
0.05915 | 1.26858 | 0.03716 | 0.18253 | 0.0656 | 1.71917 | 0.04196 | 0.18113 | 0.06899 | 1.71911 | 0.04378 | 0.18146
0.07135 | 1.25848 | 0.04326 | 0.19259 | 0.07559 | 1.70905 | 0.04836 | 0.19114 | 0.07921 | 1.70911 | 0.05046 | 0.19148
0.08415 | 1.24846 | 0.0496 | 0.20263 | 0.08601 | 1.69901 | 0.05516 | 0.20118 | 0.08974 | 1.69911 | 0.05738 | 0.20149
0.09723 | 1.2384 | 0.05626 | 0.21273 | 0.09687 | 1.68897 | 0.0622 | 0.2112 | 0.1008 | 1.68906 | 0.06454 | 0.21153
0.11068 | 1.22839 | 0.06318 | 0.22273 | 0.10804 | 1.67896 | 0.06955 | 0.22121 | 0.11221 | 1.67906 | 0.07206 | 0.22153
0.12434 | 1.21835 | 0.07041 | 0.23274 | 0.1196 | 1.66896 | 0.07718 | 0.23121 | 0.12392 | 1.66906 | 0.07988 | 0.23154
0.13834 | 1.20835 | 0.07792 | 0.2428 | 0.13135 | 1.65896 | 0.08517 | 0.24122 | 0.13603 | 1.65903 | 0.08793 | 0.24154
0.15237 | 1.19832 | 0.08583 | 0.2529 | 0.14353 | 1.64893 | 0.09347 | 0.25124 | 0.14841 | 1.64903 | 0.09651 | 0.25164
0.16668 | 1.1883 | 0.09398 | 0.26292 | 0.15588 | 1.63891 | 0.1021 | 0.26134 | 0.161 | 1.63899 | 0.10537 | 0.26166
0.18116 | 1.1783 | 0.10242 | 0.27296 | 0.16854 | 1.62891 | 0.11111 | 0.27134 | 0.17396 | 1.62896 | 0.11446 | 0.27167
0.19565 | 1.16827 | 0.1112 | 0.28301 | 0.18153 | 1.6189 | 0.12047 | 0.28142 | 0.18725 | 1.61896 | 0.1241 | 0.28167
0.21041 | 1.15827 | 0.12029 | 0.29303 | 0.19465 | 1.60888 | 0.13017 | 0.29146 | 0.20065 | 1.60894 | 0.1339 | 0.29167
0.22531 | 1.14821 | 0.12969 | 0.30305 | 0.20797 | 1.59888 | 0.14019 | 0.30147 | 0.21438 | 1.59891 | 0.14405 | 0.30168
0.24041 | 1.13819 | 0.13934 | 0.31315 | 0.22171 | 1.58885 | 0.15061 | 0.31149 | 0.22829 | 1.58891 | 0.15462 | 0.31168
0.25553 | 1.12814 | 0.1494 | 0.32316 | 0.23553 | 1.57881 | 0.16127 | 0.32149 | 0.24233 | 1.57889 | 0.16539 | 0.32169
0.27091 | 1.11814 | 0.15958 | 0.33316 | 0.24968 | 1.56881 | 0.17223 | 0.3315 | 0.25663 | 1.56888 | 0.1765 | 0.33175
0.28635 | 1.10814 | 0.17016 | 0.3432 | 0.26389 | 1.5588 | 0.18347 | 0.34152 | 0.27114 | 1.55888 | 0.18789 | 0.34175
0.30182 | 1.09813 | 0.18091 | 0.35322 | 0.27826 | 1.5488 | 0.19492 | 0.35154 | 0.2859 | 1.54886 | 0.19955 | 0.35175
0.31772 | 1.08813 | 0.192 | 0.36323 | 0.29298 | 1.53876 | 0.20665 | 0.36155 | 0.30078 | 1.53883 | 0.21131 | 0.3618
0.33354 | 1.07812 | 0.2032 | 0.37325 | 0.30778 | 1.52875 | 0.21854 | 0.37155 | 0.31585 | 1.52881 | 0.22331 | 0.37184
0.34944 | 1.06808 | 0.21455 | 0.38333 | 0.32289 | 1.51871 | 0.23069 | 0.38159 | 0.33117 | 1.51877 | 0.23561 | 0.38186
0.36574 | 1.05806 | 0.22624 | 0.39337 | 0.33817 | 1.50871 | 0.24294 | 0.39167 | 0.3466 | 1.50875 | 0.248 | 0.3919
0.38214 | 1.04802 | 0.23797 | 0.40338 | 0.35351 | 1.49869 | 0.25553 | 0.40175 | 0.36225 | 1.49872 | 0.26068 | 0.40193
0.39873 | 1.03794 | 0.24993 | 0.41338 | 0.36906 | 1.48866 | 0.26816 | 0.4118 | 0.37797 | 1.4887 | 0.27344 | 0.41197
0.41554 | 1.02793 | 0.26202 | 0.42344 | 0.38479 | 1.47866 | 0.28094 | 0.42182 | 0.39391 | 1.47866 | 0.28659 | 0.42201
0.43239 | 1.01789 | 0.27431 | 0.43352 | 0.40056 | 1.46864 | 0.29403 | 0.43182 | 0.41 | 1.46862 | 0.29973 | 0.43203
0.44953 | 1.00779 | 0.28682 | 0.44353 | 0.41665 | 1.45863 | 0.30709 | 0.44184 | 0.42605 | 1.45857 | 0.31345 | 0.44209
0.46688 | 0.99779 | 0.2995 | 0.45359 | 0.4327 | 1.44861 | 0.32052 | 0.45191 | 0.44239 | 1.44857 | 0.32733 | 0.45212
0.48432 | 0.98779 | 0.31232 | 0.46363 | 0.449 | 1.43859 | 0.33412 | 0.46195 | 0.45873 | 1.43857 | 0.34141 | 0.46218
0.50183 | 0.97778 | 0.32561 | 0.47373 | 0.46534 | 1.42858 | 0.34799 | 0.47199 | 0.47529 | 1.42853 | 0.3557 | 0.47218
0.51982 | 0.96766 | 0.33892 | 0.48375 | 0.48185 | 1.41856 | 0.36196 | 0.48199 | 0.49189 | 1.4185 | 0.37033 | 0.48228
0.53797 | 0.95766 | 0.35252 | 0.49383 | 0.49851 | 1.40854 | 0.3764 | 0.49202 | 0.50862 | 1.4085 | 0.3853 | 0.4923
0.55629 | 0.94766 | 0.36621 | 0.50384 | 0.5152 | 1.39853 | 0.39097 | 0.50208 | 0.5255 | 1.39849 | 0.40037 | 0.5024
0.57478 | 0.93765 | 0.38039 | 0.51388 | 0.53209 | 1.38853 | 0.40584 | 0.51212 | 0.54236 | 1.38849 | 0.41581 | 0.51243
0.59339 | 0.92757 | 0.39455 | 0.5239 | 0.54913 | 1.37853 | 0.42089 | 0.52218 | 0.55931 | 1.37849 | 0.43145 | 0.52245
0.61266 | 0.91755 | 0.40897 | 0.5339 | 0.56625 | 1.3685 | 0.43627 | 0.53219 | 0.57644 | 1.36848 | 0.44743 | 0.53245
0.63178 | 0.90754 | 0.42367 | 0.54391 | 0.58348 | 1.3585 | 0.45182 | 0.54219 | 0.59386 | 1.35838 | 0.46353 | 0.54246
0.65135 | 0.8975 | 0.43849 | 0.55391 | 0.60079 | 1.34848 | 0.46762 | 0.55223 | 0.61127 | 1.34838 | 0.47985 | 0.55248
0.67123 | 0.8875 | 0.45359 | 0.56392 | 0.61825 | 1.33845 | 0.48372 | 0.56224 | 0.62864 | 1.33832 | 0.49651 | 0.56248
0.69129 | 0.8775 | 0.46886 | 0.57394 | 0.6358 | 1.32843 | 0.50016 | 0.57224 | 0.64642 | 1.3283 | 0.51338 | 0.57249
0.71155 | 0.86747 | 0.48451 | 0.58396 | 0.65349 | 1.31829 | 0.51685 | 0.5823 | 0.66395 | 1.31829 | 0.53056 | 0.58251
0.73203 | 0.85747 | 0.50051 | 0.59396 | 0.6714 | 1.30819 | 0.53396 | 0.59232 | 0.68162 | 1.30829 | 0.54806 | 0.59253
0.75307 | 0.84743 | 0.51658 | 0.60405 | 0.68948 | 1.29819 | 0.55114 | 0.60235 | 0.69935 | 1.29825 | 0.56588 | 0.60254
0.77429 | 0.8374 | 0.53308 | 0.61405 | 0.7072 | 1.28815 | 0.56881 | 0.61237 | 0.71736 | 1.28822 | 0.58406 | 0.61264
0.79592 | 0.82738 | 0.54964 | 0.62405 | 0.72556 | 1.27814 | 0.58662 | 0.62239 | 0.73528 | 1.27816 | 0.60237 | 0.62272
0.81766 | 0.81738 | 0.56666 | 0.63406 | 0.74344 | 1.26814 | 0.60496 | 0.63241 | 0.7535 | 1.26816 | 0.62124 | 0.63272
0.83993 | 0.80733 | 0.58396 | 0.64408 | 0.76166 | 1.25812 | 0.62356 | 0.64244 | 0.77155 | 1.25814 | 0.64029 | 0.64272
0.86231 | 0.79733 | 0.60144 | 0.6541 | 0.78001 | 1.24811 | 0.64245 | 0.65244 | 0.78984 | 1.24813 | 0.65961 | 0.65273
0.88527 | 0.78733 | 0.61896 | 0.66412 | 0.79831 | 1.23809 | 0.66163 | 0.66246 | 0.80822 | 1.23809 | 0.67914 | 0.66277
0.90834 | 0.7773 | 0.63708 | 0.67419 | 0.81671 | 1.22809 | 0.68104 | 0.67247 | 0.82677 | 1.22809 | 0.69894 | 0.67277
0.93198 | 0.7673 | 0.65518 | 0.68421 | 0.83523 | 1.21808 | 0.70065 | 0.68249 | 0.84521 | 1.21806 | 0.71889 | 0.6828
0.95591 | 0.7573 | 0.67373 | 0.69423 | 0.85398 | 1.20806 | 0.72053 | 0.69249 | 0.8639 | 1.20806 | 0.73923 | 0.69284
0.98048 | 0.74722 | 0.69228 | 0.70429 | 0.87274 | 1.19804 | 0.74059 | 0.70252 | 0.88266 | 1.19804 | 0.75979 | 0.70286
1.00536 | 0.73716 | 0.71095 | 0.71432 | 0.89163 | 1.18803 | 0.76107 | 0.71256 | 0.90153 | 1.18803 | 0.78049 | 0.7129
1.03077 | 0.72713 | 0.72977 | 0.72438 | 0.91068 | 1.17786 | 0.78165 | 0.72262 | 0.92064 | 1.17803 | 0.80154 | 0.72291
1.05676 | 0.71713 | 0.74892 | 0.73444 | 0.93005 | 1.16785 | 0.80249 | 0.73266 | 0.93986 | 1.16801 | 0.82246 | 0.73293
1.08291 | 0.7071 | 0.76792 | 0.74446 | 0.94937 | 1.15775 | 0.82319 | 0.74267 | 0.95914 | 1.158 | 0.84393 | 0.74293
1.11004 | 0.69708 | 0.78732 | 0.75448 | 0.96893 | 1.14775 | 0.84432 | 0.75267 | 0.97875 | 1.148 | 0.86531 | 0.75299
1.13746 | 0.68704 | 0.80652 | 0.76453 | 0.98868 | 1.13771 | 0.86561 | 0.76269 | 0.99833 | 1.13799 | 0.88716 | 0.76302
1.16558 | 0.677 | 0.82604 | 0.77453 | 1.00858 | 1.12765 | 0.88702 | 0.7727 | 1.01842 | 1.12799 | 0.90907 | 0.77302
1.19454 | 0.66699 | 0.84551 | 0.78457 | 1.02887 | 1.11761 | 0.9088 | 0.78272 | 1.03858 | 1.11799 | 0.9314 | 0.78306
1.22402 | 0.65699 | 0.86513 | 0.79458 | 1.04921 | 1.10758 | 0.93064 | 0.79274 | 1.0593 | 1.10794 | 0.95395 | 0.79307
1.25447 | 0.64697 | 0.88487 | 0.8046 | 1.06998 | 1.09758 | 0.95273 | 0.80278 | 1.08011 | 1.09794 | 0.97662 | 0.80307
1.2858 | 0.63691 | 0.90473 | 0.8146 | 1.09069 | 1.08756 | 0.97502 | 0.81283 | 1.10143 | 1.08792 | 0.9993 | 0.81307
1.31838 | 0.6269 | 0.92459 | 0.82461 | 1.11211 | 1.07749 | 0.99765 | 0.82283 | 1.12294 | 1.07788 | 1.02255 | 0.82308
1.35167 | 0.6169 | 0.94457 | 0.83465 | 1.13399 | 1.06743 | 1.02035 | 0.83283 | 1.14494 | 1.06787 | 1.04595 | 0.83308
1.38683 | 0.60689 | 0.96474 | 0.84465 | 1.15604 | 1.05743 | 1.04316 | 0.84286 | 1.16715 | 1.05787 | 1.0696 | 0.84309
1.42349 | 0.59689 | 0.98501 | 0.85467 | 1.17844 | 1.04743 | 1.0664 | 0.8529 | 1.18995 | 1.04786 | 1.09357 | 0.85311
1.46172 | 0.58687 | 1.00548 | 0.86474 | 1.2011 | 1.0374 | 1.0897 | 0.8629 | 1.21299 | 1.03786 | 1.1177 | 0.86311
1.50261 | 0.57681 | 1.02601 | 0.87478 | 1.22412 | 1.02736 | 1.11329 | 0.87291 | 1.23644 | 1.02786 | 1.14208 | 0.87314
1.54578 | 0.5668 | 1.04679 | 0.8848 | 1.24759 | 1.01736 | 1.13714 | 0.88291 | 1.26041 | 1.01783 | 1.16659 | 0.88316
1.59192 | 0.55678 | 1.06764 | 0.89486 | 1.27131 | 1.00735 | 1.1611 | 0.89293 | 1.28461 | 1.00779 | 1.19151 | 0.89318
1.64184 | 0.54678 | 1.08872 | 0.90489 | 1.29551 | 0.99735 | 1.18521 | 0.90294 | 1.30932 | 0.99777 | 1.21662 | 0.90319
1.69607 | 0.53675 | 1.10952 | 0.91489 | 1.31996 | 0.98735 | 1.20973 | 0.91294 | 1.33446 | 0.98773 | 1.24192 | 0.91327
1.75601 | 0.52667 | 1.1308 | 0.92489 | 1.34477 | 0.97734 | 1.23404 | 0.92298 | 1.35992 | 0.97772 | 1.26755 | 0.92327
1.82236 | 0.51667 | 1.15214 | 0.93492 | 1.37004 | 0.96734 | 1.25907 | 0.93301 | 1.38587 | 0.96772 | 1.29313 | 0.93327
1.89629 | 0.50667 | 1.17361 | 0.945 | 1.39551 | 0.95733 | 1.28403 | 0.94305 | 1.41195 | 0.9577 | 1.31894 | 0.94332
1.97805 | 0.49666 | 1.19539 | 0.95506 | 1.42152 | 0.94731 | 1.30929 | 0.95309 | 1.43862 | 0.94769 | 1.34514 | 0.95332
2.06881 | 0.48666 | 1.21703 | 0.96506 | 1.4479 | 0.93731 | 1.33467 | 0.96313 | 1.46581 | 0.93756 | 1.37131 | 0.96334
2.16847 | 0.47666 | 1.23889 | 0.97508 | 1.47449 | 0.92728 | 1.36007 | 0.97315 | 1.49348 | 0.92755 | 1.39774 | 0.97337
2.2778 | 0.46663 | 1.26098 | 0.98509 | 1.50166 | 0.91726 | 1.38571 | 0.98316 | 1.52125 | 0.91751 | 1.42423 | 0.98337
2.39774 | 0.45661 | 1.28309 | 0.99511 | 1.52915 | 0.90726 | 1.4115 | 0.99316 | 1.54965 | 0.90751 | 1.45077 | 0.99341
2.52926 | 0.44659 | 1.30535 | 1.00511 | 1.55701 | 0.89725 | 1.43742 | 1.00319 | 1.5784 | 0.89746 | 1.47775 | 1.00345
2.67311 | 0.43658 | 1.3279 | 1.01517 | 1.58532 | 0.88725 | 1.46361 | 1.01321 | 1.60792 | 0.88746 | 1.50497 | 1.01349
2.83051 | 0.42656 | 1.3505 | 1.02518 | 1.61406 | 0.87725 | 1.4897 | 1.02323 | 1.63764 | 0.87744 | 1.53202 | 1.0235
3.00284 | 0.41654 | 1.37339 | 1.0352 | 1.64354 | 0.86718 | 1.51611 | 1.03324 | 1.66777 | 0.86743 | 1.55933 | 1.03354
3.19048 | 0.40653 | 1.3963 | 1.04522 | 1.67347 | 0.85714 | 1.54246 | 1.04326 | 1.69869 | 0.85735 | 1.58675 | 1.04356
3.39029 | 0.39653 | 1.41938 | 1.05523 | 1.7037 | 0.84712 | 1.56892 | 1.05326 | 1.73001 | 0.84735 | 1.61383 | 1.05359
3.60596 | 0.38653 | 1.44268 | 1.06523 | 1.73462 | 0.83712 | 1.59575 | 1.06332 | 1.76197 | 0.83733 | 1.64137 | 1.06359
3.83178 | 0.37652 | 1.46588 | 1.07525 | 1.76583 | 0.82709 | 1.62242 | 1.07333 | 1.79442 | 0.82727 | 1.66906 | 1.07361
4.06934 | 0.36652 | 1.48974 | 1.08528 | 1.79782 | 0.81709 | 1.64914 | 1.08337 | 1.82763 | 0.81726 | 1.69637 | 1.08369
4.31844 | 0.35651 | 1.5136 | 1.09532 | 1.83012 | 0.80699 | 1.6762 | 1.09337 | 1.86151 | 0.80726 | 1.72434 | 1.09372
4.57748 | 0.34651 | 1.53772 | 1.10532 | 1.86365 | 0.79693 | 1.70309 | 1.10341 | 1.89576 | 0.79725 | 1.75214 | 1.10378
4.84882 | 0.33647 | 1.56185 | 1.11533 | 1.89772 | 0.78691 | 1.73014 | 1.11342 | 1.93112 | 0.78725 | 1.78001 | 1.1138
5.12657 | 0.32673 | 1.58623 | 1.12533 | 1.9326 | 0.7769 | 1.75731 | 1.12348 | 1.96718 | 0.77725 | 1.8078 | 1.1238
5.40432 | 0.31709 | 1.61098 | 1.13539 | 1.96793 | 0.7669 | 1.7847 | 1.13354 | 2.00468 | 0.76724 | 1.83554 | 1.13381
5.68207 | 0.30777 | 1.63557 | 1.1454 | 2.00467 | 0.75686 | 1.81196 | 1.14354 | 2.04279 | 0.75724 | 1.86365 | 1.14383
5.95982 | 0.29869 | 1.66085 | 1.15542 | 2.04186 | 0.74683 | 1.83944 | 1.15355 | 2.08243 | 0.74723 | 1.89164 | 1.15385
6.23756 | 0.28981 | 1.68618 | 1.16546 | 2.08048 | 0.73683 | 1.867 | 1.16357 | 2.12317 | 0.73717 | 1.91998 | 1.16386
6.51531 | 0.28108 | 1.71159 | 1.17548 | 2.1206 | 0.72683 | 1.8946 | 1.17363 | 2.16561 | 0.72717 | 1.94826 | 1.17388
6.79306 | 0.27246 | 1.73732 | 1.18549 | 2.16147 | 0.7168 | 1.92248 | 1.18365 | 2.2093 | 0.71717 | 1.97665 | 1.18388
7.07081 | 0.26404 | 1.76323 | 1.19549 | 2.20416 | 0.7068 | 1.9503 | 1.19368 | 2.25485 | 0.70716 | 2.00514 | 1.19389
7.34855 | 0.25564 | 1.78968 | 1.20551 | 2.24848 | 0.6968 | 1.97836 | 1.20368 | 2.30217 | 0.69716 | 2.03396 | 1.20389
7.6263 | 0.24756 | 1.81622 | 1.21554 | 2.29432 | 0.68675 | 2.00643 | 1.21374 | 2.3522 | 0.68715 | 2.06259 | 1.2139
7.90405 | 0.23968 | 1.84273 | 1.22556 | 2.34252 | 0.67675 | 2.03506 | 1.22378 | 2.40438 | 0.67711 | 2.09138 | 1.2239
8.1818 | 0.23191 | 1.86993 | 1.23556 | 2.39245 | 0.66675 | 2.06362 | 1.23383 | 2.45935 | 0.66709 | 2.12024 | 1.2339
8.45955 | 0.2244 | 1.89747 | 1.24563 | 2.44513 | 0.6567 | 2.09221 | 1.24385 | 2.51733 | 0.65705 | 2.14973 | 1.24398
8.7373 | 0.21701 | 1.92514 | 1.25565 | 2.50042 | 0.6467 | 2.12135 | 1.25385 | 2.57869 | 0.64704 | 2.17916 | 1.25404
9.01505 | 0.21007 | 1.9531 | 1.26569 | 2.55958 | 0.63668 | 2.15021 | 1.26386 | 2.64436 | 0.637 | 2.20854 | 1.26405
9.29279 | 0.20334 | 1.98154 | 1.27571 | 2.62172 | 0.62664 | 2.17942 | 1.27388 | 2.71414 | 0.62698 | 2.23815 | 1.27413
9.57054 | 0.19681 | 2.0102 | 1.28574 | 2.68805 | 0.61663 | 2.20884 | 1.28388 | 2.78976 | 0.61698 | 2.26793 | 1.28413
9.84829 | 0.19078 | 2.03924 | 1.29576 | 2.76009 | 0.60663 | 2.23849 | 1.29389 | 2.87157 | 0.60693 | 2.29802 | 1.29417
10.126 | 0.18481 | 2.06873 | 1.30576 | 2.83724 | 0.59662 | 2.26802 | 1.30389 | 2.96132 | 0.59693 | 2.32804 | 1.30418
10.4038 | 0.17946 | 2.09843 | 1.31586 | 2.92156 | 0.58662 | 2.29818 | 1.3139 | 3.0589 | 0.58691 | 2.3583 | 1.3142
10.6815 | 0.17412 | 2.12874 | 1.32588 | 3.0137 | 0.57652 | 2.32833 | 1.32392 | 3.16649 | 0.5769 | 2.38891 | 1.3242
10.9593 | 0.16908 | 2.15922 | 1.33589 | 3.11499 | 0.56646 | 2.35897 | 1.334 | 3.28532 | 0.56688 | 2.41928 | 1.33428
11.237 | 0.1647 | 2.19017 | 1.34589 | 3.22693 | 0.55646 | 2.38998 | 1.344 | 3.41705 | 0.55688 | 2.45023 | 1.34431
11.5148 | 0.16014 | 2.22124 | 1.3559 | 3.34902 | 0.54645 | 2.42082 | 1.35401 | 3.56272 | 0.54685 | 2.48164 | 1.35431
11.7925 | 0.15606 | 2.25308 | 1.36592 | 3.48448 | 0.53639 | 2.4521 | 1.36401 | 3.7237 | 0.53683 | 2.51286 | 1.36439
12.0703 | 0.15201 | 2.28526 | 1.37592 | 3.63412 | 0.52639 | 2.48368 | 1.37407 | 3.90106 | 0.52681 | 2.54476 | 1.3744
12.348 | 0.14804 | 2.31761 | 1.38593 | 3.79706 | 0.51635 | 2.51572 | 1.38407 | 4.09536 | 0.5168 | 2.57657 | 1.3844
12.6258 | 0.14443 | 2.35072 | 1.39597 | 3.97685 | 0.50634 | 2.54796 | 1.39408 | 4.30866 | 0.50676 | 2.60889 | 1.39444
12.9035 | 0.14094 | 2.38429 | 1.40599 | 4.174 | 0.49632 | 2.58041 | 1.40414 | 4.54174 | 0.49676 | 2.64147 | 1.40445
13.1813 | 0.13769 | 2.41833 | 1.416 | 4.38994 | 0.48632 | 2.61376 | 1.41416 | 4.79077 | 0.48675 | 2.67417 | 1.41445
13.459 | 0.13454 | 2.45226 | 1.426 | 4.62346 | 0.47631 | 2.64667 | 1.42419 | 5.05943 | 0.47673 | 2.70716 | 1.42449
13.7368 | 0.13171 | 2.48635 | 1.436 | 4.87339 | 0.46629 | 2.67986 | 1.43421 | 5.33718 | 0.46724 | 2.73993 | 1.43449
14.0145 | 0.12885 | 2.52051 | 1.44601 | 5.14083 | 0.45628 | 2.713 | 1.44423 | 5.61493 | 0.45802 | 2.77295 | 1.4445
14.2923 | 0.12608 | 2.55522 | 1.45614 | 5.41858 | 0.44659 | 2.74682 | 1.45425 | 5.89267 | 0.44909 | 2.8064 | 1.4545
14.57 | 0.12349 | 2.59053 | 1.46619 | 5.69633 | 0.43706 | 2.78068 | 1.46432 | 6.17042 | 0.44038 | 2.84021 | 1.46454
14.8478 | 0.12106 | 2.62601 | 1.47621 | 5.97408 | 0.42778 | 2.81509 | 1.47432 | 6.44817 | 0.43192 | 2.87473 | 1.47457
15.1255 | 0.11869 | 2.66174 | 1.48621 | 6.25183 | 0.41868 | 2.84979 | 1.48434 | 6.72592 | 0.42358 | 2.90913 | 1.48457
15.4033 | 0.1165 | 2.69765 | 1.49622 | 6.52957 | 0.40966 | 2.88488 | 1.49436 | 7.00367 | 0.41526 | 2.94428 | 1.49463
15.681 | 0.1143 | 2.73444 | 1.50624 | 6.80732 | 0.40071 | 2.92051 | 1.50437 | 7.28142 | 0.40676 | 2.97959 | 1.50464
15.9588 | 0.11228 | 2.77182 | 1.51626 | 7.08506 | 0.39155 | 2.95672 | 1.51443 | 7.55917 | 0.39849 | 3.01547 | 1.51464
16.2365 | 0.11026 | 2.80958 | 1.52629 | 7.36281 | 0.38259 | 2.99349 | 1.52445 | 7.83692 | 0.39008 | 3.05192 | 1.5247
16.5143 | 0.10835 | 2.84785 | 1.53631 | 7.64056 | 0.37362 | 3.03106 | 1.53446 | 8.11467 | 0.3815 | 3.08977 | 1.53472
16.792 | 0.10651 | 2.8874 | 1.54633 | 7.9183 | 0.36461 | 3.06972 | 1.54446 | 8.39242 | 0.37293 | 3.12764 | 1.54473
17.0698 | 0.10474 | 2.928 | 1.55634 | 8.19605 | 0.35556 | 3.10964 | 1.55448 | 8.67017 | 0.36424 | 3.16796 | 1.55473
17.3475 | 0.10308 | 2.97022 | 1.56636 | 8.4738 | 0.34662 | 3.15073 | 1.56449 | 8.94792 | 0.3556 | 3.20954 | 1.56475
17.6253 | 0.10134 | 3.01373 | 1.57636 | 8.75154 | 0.33769 | 3.19424 | 1.57451 | 9.22567 | 0.34689 | 3.25299 | 1.57476
17.903 | 0.09968 | 3.05934 | 1.58637 | 9.02929 | 0.32868 | 3.24045 | 1.58453 | 9.50342 | 0.33826 | 3.29915 | 1.58476
18.1808 | 0.09821 | 3.10787 | 1.59637 | 9.30703 | 0.31972 | 3.28965 | 1.59454 | 9.78117 | 0.3296 | 3.34918 | 1.59482
18.4585 | 0.09678 | 3.16093 | 1.60637 | 9.58478 | 0.31067 | 3.34428 | 1.60458 | 10.0589 | 0.32077 | 3.40492 | 1.60488
18.7363 | 0.09521 | 3.21908 | 1.61638 | 9.86252 | 0.30149 | 3.40536 | 1.61466 | 10.3367 | 0.31184 | 3.46824 | 1.61491
19.014 | 0.0938 | 3.28495 | 1.62638 | 10.1403 | 0.29227 | 3.47713 | 1.62466 | 10.6144 | 0.30287 | 3.5429 | 1.62491
19.2918 | 0.0925 | 3.36353 | 1.63646 | 10.418 | 0.28299 | 3.56552 | 1.63467 | 10.8922 | 0.2937 | 3.63661 | 1.63495
19.5695 | 0.09113 | 3.46128 | 1.64646 | 10.6958 | 0.2737 | 3.67896 | 1.64467 | 11.1699 | 0.28458 | 3.76152 | 1.64496
19.8473 | 0.08985 | 3.58966 | 1.65651 | 10.9735 | 0.26451 | 3.83931 | 1.65469 | 11.4477 | 0.27549 | 3.945 | 1.65496
20.125 | 0.08861 | 3.77194 | 1.66653 | 11.2513 | 0.25541 | 4.07247 | 1.6647 | 11.7254 | 0.26635 | 4.22154 | 1.66496
20.4028 | 0.0875 | 4.03832 | 1.67659 | 11.529 | 0.24641 | 4.35026 | 1.67287 | 12.0032 | 0.2573 | 4.49933 | 1.67224
20.6805 | 0.08645 | 4.31611 | 1.68425 | 11.8068 | 0.23779 | 4.62805 | 1.67963 | 12.2809 | 0.24859 | 4.77712 | 1.67781
20.9582 | 0.08601 | 4.59391 | 1.69047 | 12.0845 | 0.22929 | 4.90585 | 1.68503 | 12.5587 | 0.2405 | 5.05492 | 1.68302
21.236 | 0.08528 | 4.8717 | 1.69601 | 12.3622 | 0.22085 | 5.18364 | 1.68992 | 12.8364 | 0.23257 | 5.33271 | 1.68747
21.5137 | 0.08427 | 5.1495 | 1.70066 | 12.64 | 0.21272 | 5.46143 | 1.69433 | 13.1142 | 0.2245 | 5.6105 | 1.69165
21.7915 | 0.08276 | 5.42729 | 1.70504 | 12.9177 | 0.205 | 5.73922 | 1.69818 | 13.3919 | 0.21614 | 5.88829 | 1.69505
22.0692 | 0.08168 | 5.70508 | 1.7092 | 13.1955 | 0.1976 | 6.01701 | 1.70191 | 13.6697 | 0.20818 | 6.16609 | 1.69847
22.347 | 0.08059 | 5.98288 | 1.71271 | 13.4732 | 0.19042 | 6.29481 | 1.70517 | 13.9474 | 0.20054 | 6.44388 | 1.70168
22.6247 | 0.07954 | 6.26067 | 1.71643 | 13.751 | 0.1837 | 6.5726 | 1.70832 | 14.2252 | 0.19332 | 6.72167 | 1.70462
22.9025 | 0.07847 | 6.53846 | 1.71985 | 14.0287 | 0.17748 | 6.85039 | 1.71139 | 14.5029 | 0.18653 | 6.99947 | 1.70731
23.1802 | 0.07753 | 6.81626 | 1.72329 | 14.3065 | 0.17146 | 7.12818 | 1.71435 | 14.7807 | 0.17994 | 7.27726 | 1.7101
23.458 | 0.07681 | 7.09405 | 1.72632 | 14.5842 | 0.16589 | 7.40597 | 1.71708 | 15.0584 | 0.17396 | 7.55505 | 1.71279
23.7357 | 0.07576 | 7.37184 | 1.72953 | 14.862 | 0.16045 | 7.68376 | 1.71983 | 15.3361 | 0.16818 | 7.83284 | 1.71523
24.0135 | 0.0748 | 7.64964 | 1.7327 | 15.1397 | 0.1555 | 7.96155 | 1.72235 | 15.6139 | 0.16274 | 8.11063 | 1.71783
24.2912 | 0.07389 | 7.92743 | 1.73579 | 15.4175 | 0.1509 | 8.23934 | 1.72506 | 15.8916 | 0.1576 | 8.38842 | 1.72012
24.569 | 0.0732 | 8.20522 | 1.73898 | 15.6952 | 0.14641 | 8.51713 | 1.72755 | 16.1694 | 0.15264 | 8.66621 | 1.72247
24.8467 | 0.07251 | 8.48302 | 1.74194 | 15.973 | 0.14223 | 8.79492 | 1.73007 | 16.4471 | 0.14809 | 8.94401 | 1.72487
25.1244 | 0.07156 | 8.76081 | 1.74513 | 16.2507 | 0.13826 | 9.07271 | 1.73249 | 16.7249 | 0.14374 | 9.2218 | 1.72713
25.4022 | 0.07079 | 9.0386 | 1.74813 | 16.5285 | 0.13458 | 9.3505 | 1.73499 | 17.0026 | 0.13967 | 9.49959 | 1.72919
25.6799 | 0.07007 | 9.3164 | 1.7512 | 16.8062 | 0.13112 | 9.62829 | 1.73719 | 17.2804 | 0.13574 | 9.77738 | 1.73146
25.9577 | 0.06929 | 9.59419 | 1.75431 | 17.084 | 0.12776 | 9.90608 | 1.73976 | 17.5581 | 0.13229 | 10.0552 | 1.73364
26.2354 | 0.06858 | 9.87199 | 1.75731 | 17.3617 | 0.12459 | 10.1839 | 1.74219 | 17.8359 | 0.12876 | 10.333 | 1.73562
26.5132 | 0.06783 | 10.1498 | 1.76036 | 17.6395 | 0.12167 | 10.4617 | 1.74473 | 18.1136 | 0.12551 | 10.6108 | 1.73768
26.7909 | 0.06734 | 10.4276 | 1.76359 | 17.9172 | 0.1189 | 10.7394 | 1.74706 | 18.3914 | 0.12253 | 10.8885 | 1.73988
27.0687 | 0.0665 | 10.7054 | 1.76655 | 18.195 | 0.11619 | 11.0172 | 1.74948 | 18.6691 | 0.1195 | 11.1663 | 1.74194
27.3464 | 0.06579 | 10.9832 | 1.76979 | 18.4727 | 0.11383 | 11.295 | 1.75189 | 18.9469 | 0.11684 | 11.4441 | 1.74404
27.6242 | 0.0651 | 11.261 | 1.77279 | 18.7505 | 0.1114 | 11.5728 | 1.75435 | 19.2246 | 0.11427 | 11.7219 | 1.74624
27.9019 | 0.06449 | 11.5388 | 1.77615 | 19.0282 | 0.10898 | 11.8506 | 1.75658 | 19.5023 | 0.11169 | 11.9997 | 1.74816
28.1797 | 0.06381 | 11.8166 | 1.77915 | 19.306 | 0.10684 | 12.1284 | 1.75912 | 19.7801 | 0.10926 | 12.2775 | 1.75017
28.4574 | 0.0632 | 12.0944 | 1.78243 | 19.5837 | 0.10529 | 12.4062 | 1.76149 | 20.0578 | 0.10695 | 12.5553 | 1.75231
28.7352 | 0.06266 | 12.3721 | 1.78554 | 19.8614 | 0.10359 | 12.684 | 1.76397 | 20.3356 | 0.10485 | 12.8331 | 1.75418
29.0129 | 0.06199 | 12.6499 | 1.78879 | 20.1392 | 0.1017 | 12.9618 | 1.76642 | 20.6133 | 0.10298 | 13.1109 | 1.75634
29.2907 | 0.06132 | 12.9277 | 1.79202 | 20.4169 | 0.09991 | 13.2396 | 1.7688 | 20.8911 | 0.10105 | 13.3887 | 1.75823
29.5684 | 0.06075 | 13.2055 | 1.79534 | 20.6947 | 0.09802 | 13.5173 | 1.77121 | 21.1688 | 0.09909 | 13.6665 | 1.76029
29.8462 | 0.0601 | 13.4833 | 1.79866 | 20.9724 | 0.09626 | 13.7951 | 1.77367 | 21.4466 | 0.09722 | 13.9443 | 1.76239
30.1239 | 0.05949 | 13.7611 | 1.80189 | 21.2502 | 0.09466 | 14.0729 | 1.77619 | 21.7243 | 0.09548 | 14.2221 | 1.76426
30.4017 | 0.059 | 14.0389 | 1.80527 | 21.5279 | 0.09298 | 14.3507 | 1.77858 | 22.0021 | 0.0937 | 14.4999 | 1.76643
30.6794 | 0.05833 | 14.3167 | 1.80865 | 21.8057 | 0.09145 | 14.6285 | 1.78121 | 22.2798 | 0.09214 | 14.7777 | 1.76842
30.9572 | 0.05775 | 14.5945 | 1.81183 | 22.0834 | 0.09002 | 14.9063 | 1.78367 | 22.5576 | 0.0905 | 15.0555 | 1.77056
31.2349 | 0.05726 | 14.8723 | 1.81521 | 22.3612 | 0.08857 | 15.1841 | 1.78612 | 22.8353 | 0.08903 | 15.3332 | 1.7726
31.5127 | 0.05728 | 15.1501 | 1.81863 | 22.6389 | 0.08717 | 15.4619 | 1.78866 | 23.1131 | 0.08752 | 15.611 | 1.77464
31.7904 | 0.05701 | 15.4279 | 1.82199 | 22.9167 | 0.0858 | 15.7397 | 1.79114 | 23.3908 | 0.08616 | 15.8888 | 1.77686
32.0682 | 0.05636 | 15.7057 | 1.82541 | 23.1944 | 0.08462 | 16.0175 | 1.79358 | 23.6686 | 0.08483 | 16.1666 | 1.77877
32.3459 | 0.05577 | 15.9835 | 1.82884 | 23.4722 | 0.08332 | 16.2952 | 1.79612 | 23.9463 | 0.0836 | 16.4444 | 1.78081
32.6237 | 0.05523 | 16.2613 | 1.83215 | 23.7499 | 0.08213 | 16.573 | 1.79866 | 24.2241 | 0.08229 | 16.7222 | 1.78285
32.9014 | 0.05476 | 16.5391 | 1.83564 | 24.0277 | 0.08101 | 16.8508 | 1.80114 | 24.5018 | 0.08101 | 17 | 1.78501
33.1791 | 0.0542 | 16.8168 | 1.83904 | 24.3054 | 0.07982 | 17.1286 | 1.80368 | 24.7796 | 0.07998 | 17.2778 | 1.78703
33.4569 | 0.05373 | 17.0946 | 1.84236 | 24.5832 | 0.07889 | 17.4064 | 1.8062 | 25.0573 | 0.07889 | 17.5556 | 1.78906
33.7346 | 0.05327 | 17.3724 | 1.84582 | 24.8609 | 0.0777 | 17.6842 | 1.80874 | 25.3351 | 0.07803 | 17.8334 | 1.7912
34.0124 | 0.05273 | 17.6502 | 1.84921 | 25.1387 | 0.07681 | 17.962 | 1.81139 | 25.6128 | 0.07677 | 18.1112 | 1.79316
34.2901 | 0.05228 | 17.7156 | 1.84984 | 25.4164 | 0.07578 | 18.2398 | 1.81399 | 25.8905 | 0.07572 | 18.389 | 1.79534
34.5679 | 0.05189 |  |  | 25.6942 | 0.07478 | 18.5176 | 1.81649 | 26.1683 | 0.07463 | 18.6668 | 1.79734
34.8456 | 0.05144 |  |  | 25.9719 | 0.07385 | 18.7954 | 1.81901 | 26.446 | 0.07364 | 18.9446 | 1.79946
35.1234 | 0.05098 |  |  | 26.2497 | 0.07287 | 19.0731 | 1.82155 | 26.7238 | 0.07259 | 19.2224 | 1.80171
35.4011 | 0.0505 |  |  | 26.5274 | 0.07202 | 19.3509 | 1.82424 | 27.0015 | 0.07163 | 19.5002 | 1.8037
35.6789 | 0.05014 |  |  | 26.8052 | 0.07116 | 19.6287 | 1.82671 | 27.2793 | 0.07072 | 19.7779 | 1.80586
35.687 | 0.05006 |  |  | 27.0829 | 0.07028 | 19.9065 | 1.82944 | 27.557 | 0.06972 | 20.0557 | 1.80782
|  |  |  | 27.3607 | 0.06961 | 20.1843 | 1.83196 | 27.8348 | 0.06877 | 20.3335 | 1.81013
|  |  |  | 27.6384 | 0.06864 | 20.4621 | 1.83446 | 28.1125 | 0.06793 | 20.6113 | 1.81222
|  |  |  | 27.9162 | 0.06803 | 20.7399 | 1.83728 | 28.3903 | 0.06717 | 20.8891 | 1.81424
|  |  |  | 28.1939 | 0.06761 | 21.0177 | 1.8399 | 28.668 | 0.06629 | 21.1669 | 1.81645
|  |  |  | 28.4717 | 0.06684 | 21.2955 | 1.84251 | 28.9458 | 0.06539 | 21.4447 | 1.8185
|  |  |  | 28.7494 | 0.06596 | 21.5732 | 1.84515 | 29.2235 | 0.06468 | 21.7225 | 1.82077
|  |  |  | 29.0272 | 0.06531 | 21.851 | 1.84774 | 29.5013 | 0.06379 | 22.0003 | 1.82287
|  |  |  | 29.3049 | 0.06463 | 22.0884 | 1.84996 | 29.779 | 0.06299 | 22.2781 | 1.82499
|  |  |  | 29.5827 | 0.06396 |  |  | 30.0568 | 0.06224 | 22.5559 | 1.82709
|  |  |  | 29.8604 | 0.0632 |  |  | 30.3345 | 0.06157 | 22.8336 | 1.82917
|  |  |  | 30.1382 | 0.06253 |  |  | 30.6123 | 0.06075 | 23.1114 | 1.83154
|  |  |  | 30.4159 | 0.06197 |  |  | 30.89 | 0.06064 | 23.3892 | 1.83367
|  |  |  | 30.6937 | 0.06115 |  |  | 31.1678 | 0.06035 | 23.667 | 1.8357
|  |  |  | 30.9714 | 0.06054 |  |  | 31.4455 | 0.05978 | 23.9448 | 1.83793
|  |  |  | 31.2492 | 0.05995 |  |  | 31.7233 | 0.05873 | 24.2226 | 1.83995
|  |  |  | 31.5269 | 0.05932 |  |  | 32.001 | 0.05793 | 24.5004 | 1.84209
|  |  |  | 31.8047 | 0.05869 |  |  | 32.2788 | 0.05728 | 24.7782 | 1.84444
|  |  |  | 32.0824 | 0.05819 |  |  | 32.5565 | 0.05648 | 25.056 | 1.84662
|  |  |  | 32.3602 | 0.05762 |  |  | 32.8343 | 0.0559 | 25.3338 | 1.84881
|  |  |  | 32.6379 | 0.05701 |  |  | 33.112 | 0.05539 | 25.4872 | 1.84992
|  |  |  | 32.9157 | 0.05642 |  |  | 33.3898 | 0.05508
|  |  |  | 33.1934 | 0.05586 |  |  | 33.6675 | 0.0543
|  |  |  | 33.4712 | 0.05522 |  |  | 33.9452 | 0.05378
|  |  |  | 33.7489 | 0.05472 |  |  | 34.223 | 0.05317
|  |  |  | 34.0267 | 0.05438 |  |  | 34.5007 | 0.05268
|  |  |  | 34.3044 | 0.05373 |  |  | 34.7785 | 0.05216
|  |  |  | 34.5822 | 0.05315 |  |  | 35.0562 | 0.05157
|  |  |  | 34.8599 | 0.05266 |  |  | 35.334 | 0.05102
|  |  |  | 35.1377 | 0.05207 |  |  | 35.6117 | 0.05048
|  |  |  | 35.4154 | 0.05159 |  |  | 35.8571 | 0.05006
|  |  |  | 35.6932 | 0.05117
|  |  |  | 35.9709 | 0.05054
|  |  |  | 36.2487 | 0.05014
|  |  |  | 36.3054 | 0.05