## Sheet1
Uralumina |  | EMIMCl:AlCl3 |  | Acetalumina
Cycle number | Discharge Capacity | Cycle number | Discharge Capacity | Cycle number | Discharge Capacity
n | mAh gS-1 | n | mAh gS-1 | n | mAh gS-1
1 | 2358.72 | 1 | 1404.23 | 1 | 2128.72
2 | 768.162 | 2 | 1055.5 | 2 | 1210.4
3 | 431.64 | 3 | 958.538 | 3 | 1135.38
4 | 307.509 | 4 | 848.601 | 4 | 1118.11
5 | 249.184 | 5 | 736.299 | 5 | 1021.78
6 | 217.923 | 6 | 650.628 | 6 | 873.432
7 | 195.64 | 7 | 581.768 | 7 | 737.399
8 | 180.401 | 8 | 523.035 | 8 | 580.271
9 | 168.907 | 9 | 478.998 | 9 | 481.892
10 | 159.736 | 10 | 446.873 | 10 | 415.906