## Sheet1
EMIM
Thicker Mo foil |  |  | Thinner Mo foil |  |  | Thicker Mo foil + carbon additives
Mass of S | Mass of S per area | 1st discharge capacity | Mass of S | Mass of S per area | 1st discharge capacity | Mass of S | Mass of S per area | 1st discharge capacity
mg | mg cm-2 | mAh gS-1 | mg | mg cm-2 | mAh gS-1 | mg | mg cm-2 | mAh gS-1
0.84 | 0.88421 | 1725 | 0.4704 | 0.49516 | 1404 | 2.46 | 2.58947 | 1141
1.332 | 1.40211 | 1383 |  |  |  | 1.86 | 1.95789 | 1104
1.512 | 1.59158 | 1292 |  |  |  | 1.86 | 1.95789 | 1367
1.528 | 1.60842 | 1439 |  |  |  | 2.34 | 2.46316 | 988
2.82 | 2.96842 | 1323 |  |  |  | 2.65 | 2.78947 | 943
0.9408 | 0.99032 | 1311 |  |  |  | 2.23 | 2.34737 | 872
1.58 | 1.66316 | 1163 |  |  |  | 0.898 | 0.94526 | 1393
1.66 | 1.74737 | 1068 |  |  |  | 2.17 | 2.28421 | 1331
1.94 | 2.04211 | 1304 |  |  |  | 1.464 | 1.54105 | 1349
2 | 2.10526 | 1178 |  |  |  | 3.324 | 3.49895 | 887
1.22 | 1.28421 | 1168 |  |  |  | 1.524 | 1.60421 | 1108
1.61 | 1.69474 | 1079
2.08 | 2.18947 | 1294
1.47 | 1.54737 | 940
1.411 | 1.48526 | 1094
2.528 | 2.66105 | 1158
1.588 | 1.67158 | 1228
2.293 | 2.41368 | 1171
0.588 | 0.61895 | 1642
1.5616 | 1.64379 | 1200