## Sheet1
Acetalumina
Thicker Mo foil |  |  | Thinner Mo foil |  |  | Thicker Mo foil + carbon additives
Mass of S | Mass of S per area | 1st discharge capacity | Mass of S | Mass of S per area | 1st discharge capacity | Mass of S | Mass of S per area | 1st discharge capacity
mg | mg cm-2 | mAh gS-1 | mg | mg cm-2 | mAh gS-1 | mg | mg cm-2 | mAh gS-1
0.96 | 1.01053 | 2081 | 0.4116 | 0.43326 | 2129 | 2.64 | 2.77895 | 395
1.392 | 1.46526 | 1563 |  |  |  | 1.92 | 2.02105 | 670
1.512 | 1.59158 | 1481 |  |  |  | 1.86 | 1.95789 | 942
1.2348 | 1.29979 | 1759 |  |  |  | 2.34 | 2.46316 | 545
2.34 | 2.46316 | 764 |  |  |  | 2.65 | 2.78947 | 602
1.528 | 1.60842 | 1414 |  |  |  | 2.88 | 3.03158 | 407
1.58 | 1.66316 | 1268 |  |  |  | 1.24 | 1.30526 | 1101
1.65 | 1.73684 | 653 |  |  |  | 2.7 | 2.84211 | 687
2 | 2.10526 | 794 |  |  |  | 2.304 | 2.42526 | 500
1.94 | 2.04211 | 999 |  |  |  | 1.944 | 2.04632 | 630
1.22 | 1.28421 | 1667 |  |  |  | 1.464 | 1.54105 | 1070
1.71 | 1.8 | 1272
1.85 | 1.94737 | 915
1.7 | 1.78947 | 1275
1.38 | 1.45263 | 1253
2.43 | 2.55789 | 415
1.235 | 1.3 | 1190
1.199 | 1.26211 | 1390
2.434 | 2.56211 | 550
1.47 | 1.54737 | 1284
1.082 | 1.13895 | 1733
1.729 | 1.82 | 940
1.258 | 1.32421 | 1632
2.411 | 2.53789 | 495
1.529 | 1.60947 | 1448
1.823 | 1.91895 | 946
0.47 | 0.49474 | 2186
0.9996 | 1.05221 | 1047
0.4704 | 0.49516 | 2185
1.0248 | 1.07874 | 1538
0.7808 | 0.82189 | 1147