## Sheet1
Uralumina
Thicker Mo foil |  |  | Thinner Mo foil |  |  | Thicker Mo foil + carbon additives
Mass of S | Mass of S per area | 1st discharge capacity | Mass of S | Mass of S per area | 1st discharge capacity | Mass of S | Mass of S per area | 1st discharge capacity
mg | mg cm-2 | mAh gS-1 | mg | mg cm-2 | mAh gS-1 | mg | mg cm-2 | mAh gS-1
1.56 | 1.64211 | 737 | 0.4116 | 0.43326 | 2359 | 2.16 | 2.27368 | 211
1.092 | 1.14947 | 1362 |  |  |  | 1.98 | 2.08421 | 300
1.752 | 1.84421 | 607 |  |  |  | 2.04 | 2.14737 | 607
1.176 | 1.23789 | 1258 |  |  |  | 2.4 | 2.52632 | 237
2.58 | 2.71579 | 230 |  |  |  | 2.71 | 2.85263 | 243
1.47 | 1.54737 | 660 |  |  |  | 2.41 | 2.53684 | 203
1.77 | 1.86316 | 460 |  |  |  | 1.337 | 1.40737 | 941
1.88 | 1.97895 | 373 |  |  |  | 2.12 | 2.23158 | 414
1.94 | 2.04211 | 620 |  |  |  | 2.364 | 2.48842 | 141
1.51 | 1.58947 | 1067 |  |  |  | 3.084 | 3.24632 | 131
2.35 | 2.47368 | 347 |  |  |  | 1.344 | 1.41474 | 610
1.14 | 1.2 | 1157
2.06 | 2.16842 | 674
1.49 | 1.56842 | 836
2.38 | 2.50526 | 151
1.529 | 1.60947 | 540
1.47 | 1.54737 | 858
2.352 | 2.47579 | 263
1.47 | 1.54737 | 758
2.234 | 2.35158 | 268
0.588 | 0.61895 | 1592
0.588 | 0.61895 | 2198
0.878 | 0.92421 | 1746
0.732 | 0.77053 | 1274
1.1172 | 1.176 | 1182