## Sheet1
EMIMCl:AlCl3
Thicker Mo foil |  | Thin Mo foil |  | Thicker Mo foil + additives
Coating thickness | 1st discharge capacity | Coating thickness | 1st discharge capacity | Coating thickness | 1st discharge capacity
mm | mAh gS-1 | mm | mAh gS-1 | mm | mAh gS-1
0.0676 | 1725 | 0.021 | 1404 | 0.0829 | 1141
0.0795 | 1383 |  |  | 0.0644 | 1104
0.0795 | 1292 |  |  | 0.139 | 988
0.0795 | 1439 |  |  | 0.1039 | 1393
0.1162 | 1323 |  |  | 0.1498 | 1331
0.0758 | 1311 |  |  | 0.0976 | 1349
0.0478 | 1163 |  |  | 0.1621 | 887
0.118 | 1068 |  |  | 0.0791 | 1108
0.118 | 1304
0.0758 | 1178
0.077 | 1300
0.0672 | 1168
0.0953 | 1079
0.1977 | 1294
0.0669 | 940
0.05025 | 1094
0.1164 | 1158
0.0689 | 1228
0.1058 | 1171
0.043 | 1642
0.095 | 1200