## Sheet1
Acetalumina
Thicker Mo foil |  | Thin Mo foil |  | Thicker Mo foil + additives
Coating thickness | 1st discharge capacity | Coating thickness | 1st discharge capacity | Coating thickness | 1st discharge capacity
mm | mAh gS-1 | mm | mAh gS-1 | mm | mAh gS-1
0.0676 | 2081 | 0.022 | 2129 | 0.139 | 545
0.0795 | 1563 |  |  | 0.1039 | 1101
0.0795 | 1481 |  |  | 0.1498 | 687
0.0795 | 1759 |  |  | 0.0976 | 500
0.0829 | 395 |  |  | 0.1621 | 630
0.0644 | 670 |  |  | 0.0791 | 1070
0.1162 | 764
0.0758 | 1414
0.0478 | 1268
0.118 | 653
0.118 | 794
0.0954 | 999
0.0916 | 1667
0.0758 | 1272
0.077 | 915
0.0672 | 1275
0.0953 | 1253
0.1977 | 415
0.0669 | 1190
0.05025 | 1284
0.1164 | 495
0.0689 | 1448
0.1058 | 946
0.017 | 2186
0.049 | 1047
0.047 | 2185
0.079 | 1538
0.046 | 1147