## Sheet1
Uralumina
Thicker Mo foil |  | Thin Mo foil |  | Thicker Mo foil + additives
Coating thickness | 1st discharge capacity | Coating thickness | 1st discharge capacity | Coating thickness | 1st discharge capacity
mm | mAh gS-1 | mm | mAh gS-1 | mm | mAh gS-1
0.0676 | 737 | 0.022 | 2359 | 0.0829 | 211
0.0795 | 1362 |  |  | 0.0644 | 300
0.0795 | 607 |  |  | 0.139 | 237
0.0795 | 1258 |  |  | 0.1039 | 941
0.1162 | 230 |  |  | 0.1498 | 414
0.0758 | 660 |  |  | 0.0976 | 141
0.118 | 460 |  |  | 0.1621 | 131
0.118 | 373 |  |  | 0.0791 | 610
0.0954 | 620
0.0916 | 1067
0.0758 | 347
0.077 | 1157
0.0672 | 674
0.0953 | 836
0.1977 | 151
0.0669 | 540
0.05025 | 858
0.1164 | 263
0.0689 | 758
0.1058 | 268
0.016 | 1592
0.046 | 2198
0.08 | 1746
0.042 | 1274
0.045 | 1182