## Sheet1
Bend Diameter | Fiber A | Fiber B | Fiber C | Fiber D
cm | T12C09B05 | T12C14B01 | M. Chafer et al., CLEO (2018) SF1K.3 | S. Gao et al., Optics Letters 42 (2017) 61
40 | 0 | -0.000663146 | 0.11509
36 | -0.01455 | -0.00898
32 | -0.0288 | -0.04867
30 |  |  | 0.34896
28 | 0.02118
24 | -0.00866 | --
20 | 0.03369 | 0.00512 | 0.72474 | 0.18
16 | 0.09934 | 0.11744 |  | 0.2
15 |  |  | 1.40016
13 | 0.17383 | 0.10346
10 |  |  |  | 1.01
8 | 0.67376 | 0.70581 |  | 3.42
4 | 3.33931 | 5.08195