## Sheet1
| Transmission | [12 empty] | Loss
Wavelength | 40cm Before 1 | 40cm Before 2 | 40cm After | 40cm Average | 36cm | 32cm | 28cm | 24cm | 20cm | 16cm | 13cm | 8cm | 4cm | 40cm | 36cm | 32cm | 28cm | 24cm | 20cm | 16cm | 13cm | 8cm | 4cm
nm | dBm | [12 empty] | dB/m
350 | -60.681 | -60.873 | -60.734 | -60.76267 | -60.666 | -60.829 | -60.619 | -60.614 | -60.614 | -60.666 | -60.867 | -61.153 | -63.137 | 0 | -0.05341 | 0.04125 | -0.0961 | -0.07887 | -0.05916 | -0.03821 | 0.04482 | 0.16346 | 0.95431
351.4 | -61.259 | -61.36 | -61.489 | -61.36933 | -61.366 | -61.318 | -61.482 | -61.265 | -61.476 | -61.396 | -61.458 | -61.718 | -63.363 | 0 | -0.00184 | -0.03192 | 0.07536 | -0.05535 | 0.04245 | 0.01054 | 0.03809 | 0.14601 | 0.80131
352.8 | -62.001 | -62.092 | -62.156 | -62.083 | -62.156 | -62.192 | -62.17 | -62.142 | -62.036 | -62.177 | -62.317 | -62.507 | -64.386 | 0 | 0.04033 | 0.06779 | 0.05819 | 0.0313 | -0.0187 | 0.03715 | 0.10052 | 0.17755 | 0.92564
354.2 | -62.945 | -62.81 | -62.835 | -62.86333 | -62.777 | -63.066 | -62.988 | -62.885 | -62.769 | -63.005 | -62.911 | -63.101 | -64.966 | 0 | -0.0477 | 0.12604 | 0.08339 | 0.01149 | -0.03754 | 0.05599 | 0.02048 | 0.09953 | 0.84512
355.6 | -63.842 | -63.599 | -63.454 | -63.63167 | -63.55 | -63.511 | -63.853 | -63.502 | -63.57 | -63.659 | -63.679 | -63.873 | -65.778 | 0 | -0.04512 | -0.07504 | 0.14805 | -0.06879 | -0.02454 | 0.0108 | 0.02033 | 0.10106 | 0.86267
357 | -64.174 | -64.439 | -64.391 | -64.33467 | -64.208 | -64.391 | -64.322 | -64.368 | -64.559 | -64.403 | -64.708 | -64.875 | -66.689 | 0 | -0.06998 | 0.03503 | -0.00847 | 0.01768 | 0.08927 | 0.02701 | 0.16037 | 0.22627 | 0.94628
358.4 | -65.405 | -65.332 | -65.148 | -65.295 | -64.801 | -65.12 | -65.134 | -64.905 | -65.57 | -65.318 | -65.079 | -65.822 | -68.228 | 0 | -0.27293 | -0.10883 | -0.10769 | -0.2069 | 0.10943 | 0.00909 | -0.09278 | 0.22069 | 1.17886
359.8 | -66.164 | -66.305 | -66.129 | -66.19933 | -65.83 | -65.977 | -65.878 | -66.526 | -66.061 | -66.199 | -65.846 | -66.489 | -68.157 | 0 | -0.20405 | -0.13827 | -0.21494 | 0.1733 | -0.05505 | -0.000131752 | -0.15178 | 0.1213 | 0.78684
361.2 | -66.575 | -66.69 | -67.098 | -66.78767 | -66.389 | -66.69 | -67.077 | -66.789 | -66.264 | -66.769 | -66.869 | -67.273 | -69.068 | 0 | -0.22026 | -0.06074 | 0.19353 | 0.000707339 | -0.20838 | -0.00738 | 0.03494 | 0.20324 | 0.91653
362.6 | -67.303 | -68.189 | -67.044 | -67.512 | -67.627 | -69.234 | -67.873 | -68.472 | -67.237 | -68.189 | -67.699 | -68.272 | -70.613 | 0 | 0.06354 | 1.0709 | 0.24147 | 0.50928 | -0.10943 | 0.26759 | 0.08033 | 0.31826 | 1.24638
364 | -67.99 | -68.425 | -68.454 | -68.28967 | -68.721 | -68.63 | -68.94 | -68.512 | -69.562 | -69.071 | -67.99 | -69.104 | -70.799 | 0 | 0.23831 | 0.21165 | 0.43501 | 0.11795 | 0.5063 | 0.30883 | -0.12872 | 0.34101 | 1.00857
365.4 | -68.938 | -68.63 | -69.27 | -68.946 | -68.812 | -68.046 | -68.455 | -69.235 | -69.86 | -69.068 | -69.101 | -70.829 | -75.088 | 0 | -0.07403 | -0.5597 | -0.32843 | 0.15332 | 0.36371 | 0.04822 | 0.06658 | 0.78853 | 2.46865
366.8 | -70.347 | -70.859 | -69.548 | -70.25133 | -69.622 | -69.89 | -69.969 | -70.761 | -70.572 | -69.476 | -69.404 | -70.908 | -71.495 | 0 | -0.3477 | -0.22471 | -0.18885 | 0.27038 | 0.1276 | -0.30646 | -0.36397 | 0.27499 | 0.49987
368.2 | -69.444 | -70.343 | -71.153 | -70.31333 | -70.215 | -69.736 | -71.153 | -70.009 | -70.3 | -70.476 | -70.948 | -71.593 | -73.02 | 0 | -0.05433 | -0.35904 | 0.56165 | -0.16145 | -0.00531 | 0.0643 | 0.27262 | 0.53587 | 1.08789
369.6 | -70.978 | -70.162 | -71.861 | -71.00033 | -70.689 | -69.692 | -70.689 | -72.97 | -71.397 | -72.592 | -70.642 | -73.131 | -74.933 | 0 | -0.17201 | -0.81364 | -0.20825 | 1.04492 | 0.15785 | 0.62912 | -0.15392 | 0.89224 | 1.58065
371 | -70.91 | -71.77 | -71.161 | -71.28033 | -70.813 | -70.581 | -73 | -72.208 | -73.161 | -72.695 | -72.48 | -71.77 | -73.591 | 0 | -0.2582 | -0.43491 | 1.15028 | 0.49213 | 0.74838 | 0.55916 | 0.51532 | 0.20505 | 0.92872
372.4 | -72.055 | -69.762 | -72.809 | -71.542 | -72.314 | -70.712 | -72.314 | -70.531 | -72.118 | -72.662 | -72.962 | -72.662 | -75.129 | 0 | 0.42652 | -0.51617 | 0.51639 | -0.53634 | 0.22921 | 0.44269 | 0.60997 | 0.46901 | 1.44172
373.8 | -73.313 | -70.931 | -74.241 | -72.82833 | -73.231 | -72.022 | -73.571 | -73.661 | -73.752 | -71.961 | -73.571 | -71.389 | -77.921 | 0 | 0.22247 | -0.50145 | 0.49677 | 0.44173 | 0.36756 | -0.34282 | 0.31901 | -0.60274 | 2.04689
375.2 | -71.168 | -71.592 | -70.829 | -71.19633 | -72.955 | -73.701 | -75.199 | -73.271 | -73.353 | -73.438 | -72.59 | -77.089 | -80.971 | 0 | 0.97164 | 1.55763 | 2.67737 | 1.10062 | 0.8582 | 0.88603 | 0.59865 | 2.46762 | 3.92872
376.6 | -75.229 | -71.148 | -71.353 | -72.57667 | -73.916 | -73.062 | -73.219 | -72.762 | -72.835 | -72.835 | -74.311 | -74.861 | -74.416 | 0 | 0.73996 | 0.30182 | 0.42965 | 0.09832 | 0.1028 | 0.10211 | 0.74499 | 0.95659 | 0.73928
378 | -72.72 | -73.25 | -74.891 | -73.62033 | -74.341 | -71.765 | -76.102 | -73.946 | -72.865 | -74.776 | -72 | -73.331 | -78.532 | 0 | 0.39816 | -1.15381 | 1.65998 | 0.17277 | -0.30057 | 0.45679 | -0.69602 | -0.12116 | 1.97414
379.4 | -72.76 | -71.863 | -74.381 | -73.00133 | -72.484 | -76.142 | -73.371 | -71.921 | -71.637 | -72.288 | -73.29 | -73.29 | -76.3 | 0 | -0.28582 | 1.95315 | 0.24727 | -0.57312 | -0.54291 | -0.28195 | 0.124 | 0.12088 | 1.32583
380.8 | -77.026 | -72.318 | -71.893 | -73.74567 | -71.349 | -71.101 | -72.514 | -73.009 | -74.016 | -74.111 | -72.192 | -78.883 | -73.32 | 0 | -1.32413 | -1.64469 | -0.82386 | -0.3908 | 0.10757 | 0.1444 | -0.66738 | 2.15131 | -0.17109
382.2 | -73.27 | -71.278 | -71.643 | -72.06367 | -73.115 | -73.115 | -72.161 | -72.544 | -71.923 | -72.1 | -75.359 | -80.673 | -79.882 | 0 | 0.58085 | 0.65381 | 0.06511 | 0.25482 | -0.05598 | 0.01436 | 1.41552 | 3.60525 | 3.14242
383.6 | -75.528 | -72.453 | -72.584 | -73.52167 | -74.086 | -73.31 | -71.737 | -72.932 | -71.318 | -71.683 | -71.905 | -79.922 | -79.252 | 0 | 0.31179 | -0.13163 | -1.19376 | -0.31282 | -0.87691 | -0.72675 | -0.69444 | 2.68021 | 2.30319
385 | -72.231 | -72.051 | -72.82 | -72.36733 | -70.831 | -71.012 | -71.822 | -74.833 | -73.754 | -74.616 | -74.409 | -77.319 | -210 | 0 | -0.8488 | -0.84287 | -0.36477 | 1.30805 | 0.5518 | 0.8888 | 0.877 | 2.07356 | 55.3186
386.4 | -72.322 | -71.428 | -72.081 | -71.94367 | -71.852 | -74.439 | -72.2 | -74.439 | -72.513 | -72.78 | -72.78 | -78.732 | -210 | 0 | -0.05064 | 1.55182 | 0.17146 | 1.32378 | 0.22656 | 0.33057 | 0.35925 | 2.84269 | 55.48888
387.8 | -71.949 | -70.602 | -71.892 | -71.481 | -72.005 | -72.18 | -73.824 | -70.244 | -71.675 | -72.301 | -73.41 | -74.903 | -90.813 | 0 | 0.2895 | 0.4347 | 1.56722 | -0.65623 | 0.0772 | 0.32411 | 0.82861 | 1.433 | 7.7701
389.2 | -72.331 | -72.392 | -70.931 | -71.88467 | -70.715 | -71.35 | -71.35 | -72.392 | -71.206 | -72.035 | -70.843 | -74.031 | -84.823 | 0 | -0.64622 | -0.3325 | -0.35764 | 0.26914 | -0.27006 | 0.05942 | -0.44745 | 0.8988 | 5.20029
390.6 | -70.84 | -71.39 | -71.246 | -71.15867 | -71.589 | -71.106 | -71.693 | -71.293 | -72.019 | -73.249 | -70.549 | -73.981 | -79.422 | 0 | 0.23775 | -0.03275 | 0.35741 | 0.07126 | 0.34235 | 0.82622 | -0.26188 | 1.18188 | 3.32128
392 | -71.829 | -71.723 | -71.276 | -71.60933 | -71.992 | -71.937 | -71.619 | -72.221 | -71.619 | -70.579 | -72.588 | -72.049 | -210 | 0 | 0.21142 | 0.20377 | 0.00647 | 0.32449 | 0.00385 | -0.40725 | 0.42039 | 0.18412 | 55.62326
393.4 | -71.753 | -70.451 | -71.306 | -71.17 | -70.69 | -69.771 | -69.871 | -71.166 | -71.753 | -70.299 | -71.598 | -71.805 | -210 | 0 | -0.26519 | -0.87002 | -0.8689 | -0.00212 | 0.23199 | -0.34427 | 0.18385 | 0.26591 | 55.79984
394.8 | -70.69 | -72.233 | -70.014 | -70.979 | -70.57 | -71.539 | -71.49 | -70.192 | -70.649 | -70.813 | -70.453 | -72.291 | -81.953 | 0 | -0.22597 | 0.34826 | 0.34181 | -0.41751 | -0.13132 | -0.06561 | -0.22595 | 0.54941 | 4.41077
396.2 | -71.771 | -70.222 | -70.97 | -70.98767 | -70.444 | -70.406 | -70.332 | -71.423 | -69.841 | -69.941 | -70.369 | -71.376 | -83.232 | 0 | -0.30037 | -0.36173 | -0.43857 | 0.23095 | -0.45629 | -0.4137 | -0.26575 | 0.16262 | 4.92136
397.6 | -70.832 | -70.513 | -70.325 | -70.55667 | -69.521 | -69.14 | -70.252 | -69.904 | -69.676 | -70.551 | -71.087 | -74.709 | -210 | 0 | -0.57219 | -0.88101 | -0.20379 | -0.34624 | -0.35044 | -0.00224 | 0.22781 | 1.73883 | 56.04636
399 | -69.911 | -69.5 | -69.812 | -69.741 | -69.44 | -69.944 | -70.997 | -69.591 | -69.878 | -69.591 | -70.439 | -72.275 | -210 | 0 | -0.1663 | 0.12624 | 0.84013 | -0.07958 | 0.05452 | -0.05929 | 0.29983 | 1.06114 | 56.3742
400.4 | -69.267 | -69.56 | -69.353 | -69.39333 | -68.758 | -68.992 | -69.5 | -69.875 | -69.941 | -70.144 | -70.358 | -74.211 | -77.134 | 0 | -0.35101 | -0.24959 | 0.07135 | 0.25553 | 0.21793 | 0.29671 | 0.41438 | 2.01745 | 3.1112
401.8 | -69.872 | -69.102 | -70.071 | -69.68167 | -69.872 | -68.942 | -69.325 | -69.075 | -70.038 | -70.28 | -70.004 | -72.005 | -210 | 0 | 0.10516 | -0.45999 | -0.23857 | -0.32184 | 0.1418 | 0.2365 | 0.13846 | 0.97292 | 56.39804
403.2 | -68.465 | -70.111 | -69.88 | -69.48533 | -69.816 | -69.481 | -68.956 | -68.93 | -69.785 | -69.308 | -69.88 | -71.889 | -80.392 | 0 | 0.18269 | -0.00269 | -0.35407 | -0.29461 | 0.11925 | -0.07009 | 0.16953 | 1.00656 | 4.38371
404.6 | -69.012 | -68.883 | -69.395 | -69.09667 | -69.453 | -69.395 | -68.883 | -68.685 | -68.335 | -69.338 | -69.691 | -72.64 | -210 | 0 | 0.19687 | 0.18553 | -0.14292 | -0.21839 | -0.30309 | 0.09539 | 0.2553 | 1.48381 | 56.63317
406 | -69.63 | -68.255 | -68.99 | -68.95833 | -68.343 | -68.388 | -67.899 | -68.619 | -68.19 | -68.965 | -68.965 | -71.376 | -75.561 | 0 | -0.33996 | -0.35468 | -0.70858 | -0.18002 | -0.30574 | 0.00264 | 0.00286 | 1.01242 | 2.6538
407.4 | -68.979 | -68.295 | -68.496 | -68.59 | -68.853 | -68.273 | -69.082 | -68.588 | -69.162 | -68.853 | -68.166 | -70.245 | -76.97 | 0 | 0.1453 | -0.19714 | 0.3291 | -0.00106 | 0.22762 | 0.10395 | -0.18213 | 0.69305 | 3.36817
408.8 | -68.369 | -67.85 | -68.391 | -68.20333 | -68.154 | -67.64 | -68.665 | -68.48 | -68.091 | -67.83 | -68.175 | -69.978 | -210 | 0 | -0.02726 | -0.35033 | 0.30881 | 0.14677 | -0.0447 | -0.14756 | -0.01217 | 0.74316 | 56.99223
410.2 | -68.1 | -68.266 | -69.235 | -68.53367 | -68.039 | -67.691 | -68.1 | -67.51 | -68.461 | -67.51 | -67.492 | -70.665 | -210 | 0 | -0.2733 | -0.52405 | -0.29008 | -0.54306 | -0.02892 | -0.40461 | -0.44745 | 0.89252 | 56.85946
411.6 | -67.906 | -68.002 | -68.47 | -68.126 | -67.703 | -67.813 | -67.944 | -68.002 | -67.441 | -67.982 | -68.002 | -70.156 | -86.752 | 0 | -0.2337 | -0.19465 | -0.12174 | -0.06578 | -0.27258 | -0.05692 | -0.05326 | 0.85008 | 7.48633
413 | -67.879 | -67.807 | -67.825 | -67.837 | -68.065 | -67.161 | -66.995 | -67.916 | -67.916 | -67.48 | -67.598 | -69.233 | -210 | 0 | 0.12597 | -0.4204 | -0.56321 | 0.04191 | 0.03144 | -0.14111 | -0.10266 | 0.58459 | 57.13947
414.4 | -67.496 | -68.176 | -67.66 | -67.77733 | -67.955 | -67.384 | -67.169 | -67.61 | -67.384 | -67.276 | -67.762 | -69.241 | -210 | 0 | 0.09816 | -0.24461 | -0.40691 | -0.08877 | -0.15652 | -0.19816 | -0.00659 | 0.61293 | 57.16345
415.8 | -67.954 | -67.4 | -67.851 | -67.735 | -67.652 | -67.355 | -67.162 | -67.133 | -67.868 | -67.767 | -68.006 | -69.215 | -210 | 0 | -0.04586 | -0.23632 | -0.38328 | -0.31936 | 0.05292 | 0.01265 | 0.11641 | 0.61977 | 57.18047
417.2 | -67.825 | -67.375 | -67.974 | -67.72467 | -67.23 | -67.063 | -67.42 | -67.361 | -67.346 | -67.405 | -67.188 | -69.769 | -86.053 | 0 | -0.2733 | -0.41148 | -0.20379 | -0.19293 | -0.15068 | -0.12635 | -0.23053 | 0.85609 | 7.36669
418.6 | -67.56 | -67.217 | -67.589 | -67.45533 | -66.798 | -67.015 | -67.286 | -67.055 | -67.189 | -67.135 | -67.203 | -69.033 | -77.028 | 0 | -0.36317 | -0.27384 | -0.11327 | -0.21238 | -0.10598 | -0.12661 | -0.10839 | 0.66066 | 3.84753
420 | -66.965 | -66.953 | -67.43 | -67.116 | -67.016 | -67.132 | -66.991 | -66.546 | -67.132 | -67.08 | -67.265 | -69.101 | -89.333 | 0 | -0.05525 | 0.00995 | -0.08361 | -0.30239 | 0.00637 | -0.01423 | 0.064 | 0.83124 | 8.92966
421.4 | -67 | -66.854 | -66.988 | -66.94733 | -67.203 | -67.075 | -67.242 | -66.667 | -67.268 | -66.988 | -67.164 | -69.049 | -210 | 0 | 0.14125 | 0.07939 | 0.1971 | -0.14872 | 0.1276 | 0.01607 | 0.09307 | 0.88009 | 57.49705
422.8 | -67 | -66.964 | -67.378 | -67.114 | -66.675 | -66.72 | -67.073 | -66.576 | -66.823 | -67.21 | -67.11 | -69.3 | -76.881 | 0 | -0.24254 | -0.24502 | -0.02742 | -0.28541 | -0.1158 | 0.03794 | -0.00172 | 0.91541 | 3.92564
424.2 | -67.206 | -66.728 | -67.293 | -67.07567 | -66.886 | -66.663 | -66.874 | -67.096 | -66.818 | -67.28 | -67.23 | -68.81 | -92.683 | 0 | -0.10479 | -0.25663 | -0.13489 | 0.01079 | -0.10253 | 0.08076 | 0.06629 | 0.72627 | 10.29234
425.6 | -67.076 | -66.719 | -66.973 | -66.92267 | -66.697 | -67.088 | -66.762 | -66.708 | -66.795 | -67.415 | -67.242 | -68.762 | -86.773 | 0 | -0.12468 | 0.10282 | -0.10747 | -0.11388 | -0.0508 | 0.1946 | 0.13717 | 0.77024 | 7.97843
427 | -66.993 | -67.129 | -67.292 | -67.138 | -66.872 | -67.015 | -67.328 | -67.328 | -67.198 | -67.304 | -67.563 | -69.174 | -83.361 | 0 | -0.14696 | -0.07649 | 0.12709 | 0.1008 | 0.02388 | 0.06561 | 0.18256 | 0.8526 | 6.5205
428.4 | -67.081 | -66.875 | -67.216 | -67.05733 | -67.331 | -67.17 | -67.004 | -67.159 | -67.285 | -66.982 | -67.475 | -68.931 | -210 | 0 | 0.1512 | 0.07007 | -0.03567 | 0.05393 | 0.0906 | -0.02978 | 0.17941 | 0.78462 | 57.45284
429.8 | -67.349 | -67.235 | -67.114 | -67.23267 | -67.548 | -67.572 | -67.246 | -67.081 | -67.303 | -67.383 | -67.477 | -69.339 | -210 | 0 | 0.17422 | 0.21103 | 0.00892 | -0.08046 | 0.02799 | 0.05942 | 0.10495 | 0.88205 | 57.38237
431.2 | -67.523 | -67.43 | -67.753 | -67.56867 | -67.582 | -67.43 | -67.511 | -67.305 | -67.594 | -67.523 | -67.803 | -69.197 | -210 | 0 | 0.00737 | -0.08624 | -0.03857 | -0.13988 | 0.01008 | -0.01805 | 0.10066 | 0.68188 | 57.24732
432.6 | -67.798 | -67.798 | -67.652 | -67.74933 | -67.454 | -67.605 | -67.749 | -67.835 | -67.652 | -67.974 | -68.118 | -70.43 | -210 | 0 | -0.16317 | -0.08976 | -0.000222965 | 0.04545 | -0.03873 | 0.0888 | 0.15836 | 1.12256 | 57.17471
434 | -68.591 | -68.019 | -68.364 | -68.32467 | -68.122 | -67.819 | -68.109 | -68.309 | -68.323 | -68.505 | -68.282 | -70.029 | -78.148 | 0 | -0.11197 | -0.31447 | -0.14426 | -0.00831 | -0.000663218 | 0.07128 | -0.01833 | 0.71371 | 3.94829
435.4 | -68.81 | -68.979 | -68.14 | -68.643 | -68.311 | -68.932 | -68.994 | -68.779 | -68.518 | -68.49 | -69.407 | -70.708 | -79.424 | 0 | -0.18343 | 0.17973 | 0.23478 | 0.07215 | -0.04974 | -0.06047 | 0.32818 | 0.86474 | 4.3332
436.8 | -69.744 | -69.144 | -69.546 | -69.478 | -69.564 | -69.8 | -69.241 | -69.241 | -69.819 | -70.129 | -70.272 | -71.459 | -81.169 | 0 | 0.04751 | 0.20025 | -0.15853 | -0.12573 | 0.13569 | 0.25731 | 0.34107 | 0.82956 | 4.69895
438.2 | -70.533 | -70.239 | -70.447 | -70.40633 | -70.802 | -69.87 | -70.533 | -70.872 | -70.041 | -70.301 | -70.384 | -72.644 | -82.404 | 0 | 0.2186 | -0.33354 | 0.08473 | 0.24704 | -0.14538 | -0.04163 | -0.00959 | 0.93705 | 4.82221
439.6 | -71.309 | -71.545 | -71.545 | -71.46633 | -71.233 | -71.94 | -71.94 | -71.767 | -71.492 | -71.492 | -71.599 | -73.402 | -210 | 0 | -0.12891 | 0.29457 | 0.31683 | 0.1595 | 0.01021 | 0.01014 | 0.05699 | 0.81058 | 55.68073
441 | -72.852 | -75.448 | -72.504 | -73.60133 | -73.35 | -74.349 | -73.113 | -72 | -72.816 | -75.07 | -73.687 | -75.448 | -210 | 0 | -0.13886 | 0.46497 | -0.32664 | -0.84951 | -0.31251 | 0.5805 | 0.0368 | 0.77331 | 54.82262
442.4 | -74.799 | -75.151 | -73.577 | -74.509 | -74.687 | -73.886 | -76.182 | -74.026 | -75.74 | -74.742 | -75.882 | -83.663 | -210 | 0 | 0.09834 | -0.38744 | 1.11906 | -0.25623 | 0.48985 | 0.09209 | 0.58978 | 3.83333 | 54.4578
443.8 | -77.773 | -78.369 | -78.243 | -78.12833 | -77.886 | -76.36 | -78.243 | -79.881 | -82.544 | -78.369 | -210 | -78.912 | -88.912 | 0 | -0.13389 | -1.09971 | 0.0767 | 0.9298 | 1.75713 | 0.09513 | 56.6459 | 0.32817 | 4.33427
445.2 | -77.803 | -84.683 | -85.932 | -82.806 | -80.289 | -210 | -210 | -84.171 | -80.926 | -210 | -210 | -79.564 | -88.942 | 0 | -1.39061 | 79.10075 | 85.0796 | 0.72414 | -0.74811 | 50.27431 | 54.6366 | -1.35762 | 2.46624
446.6 | -77.936 | -87.713 | -85.282 | -83.64367 | -85.282 | -82.942 | -81.692 | -77.201 | -210 | -80.116 | -80.723 | -85.282 | -210 | 0 | 0.90516 | -0.43636 | -1.30546 | -3.41786 | 50.28107 | -1.39433 | -1.25458 | 0.68607 | 50.78631
448 | -86.764 | -90.743 | -87.733 | -88.41333 | -82.962 | -82.292 | -210 | -210 | -84.211 | -210 | -87.733 | -80.743 | -210 | 0 | -3.01179 | -3.8068 | 81.32887 | 64.50221 | -1.67224 | 48.05797 | -0.29224 | -3.21203 | 48.86924
449.4 | -82.644 | -93.783 | -79.804 | -85.41033 | -210 | -210 | -78.87 | -83.783 | -79.312 | -89.012 | -210 | -210 | -93.783 | 0 | 68.83407 | 77.48114 | -4.3748 | -0.86331 | -2.42671 | 1.42358 | 53.5179 | 52.17323 | 3.36522
450.8 | -210 | -87.773 | -86.804 | -128.19233 | -210 | -210 | -86.804 | -90.783 | -82.654 | -210 | -81.752 | -83.38 | -210 | 0 | 45.19761 | 50.87541 | -27.6845 | -19.8458 | -18.1211 | 32.33505 | -19.9486 | -18.76563 | 32.88089
452.2 | -210 | -210 | -210 | -210 | -210 | -81.241 | -210 | -83.38 | -80.571 | -79.022 | -210 | -210 | -210 | 0 | 0 | -80.074 | 0 | -67.17241 | -51.50378 | -51.76996 | 0 | 0 | 0
453.6 | -86.814 | -210 | -84.773 | -127.19567 | -79.179 | -82.342 | -81.016 | -210 | -93.803 | -210 | -89.032 | -210 | -85.352 | 0 | -26.52855 | -27.89407 | -30.88941 | 43.92803 | -13.28797 | 32.72899 | -16.39333 | 34.67518 | -16.81819
455 | -82.664 | -79.032 | -80.793 | -80.82967 | -210 | -83.803 | -81.499 | -81.499 | -210 | -210 | -210 | -80.186 | -82.342 | 0 | 71.36483 | 1.84909 | 0.44771 | 0.35508 | 51.40085 | 51.05547 | 55.48554 | -0.26954 | 0.60785
456.4 | -82.043 | -82.342 | -210 | -124.795 | -210 | -210 | -210 | -210 | -79.824 | -80.793 | -210 | -89.032 | -210 | 0 | 47.07459 | 52.98818 | 56.99331 | 45.20159 | -17.89534 | -17.39209 | 36.60009 | -14.97613 | 34.24638
457.8 | -89.042 | -210 | -210 | -169.68067 | -210 | -210 | -210 | -81.772 | -81.261 | -210 | -80.803 | -78.9 | -84.271 | 0 | 22.27587 | 25.07421 | 26.96945 | -46.6359 | -35.18491 | 15.9365 | -38.17769 | -38.01535 | -34.32864
459.2 | -210 | -90.803 | -210 | -170.26767 | -210 | -79.342 | -83.4 | -85.362 | -210 | -210 | -83.4 | -210 | -210 | 0 | 21.95157 | -56.54581 | -58.10546 | -45.04279 | 15.81072 | 15.70448 | -37.31429 | 16.63833 | 15.96959
460.6 | -81.519 | -210 | -86.042 | -125.85367 | -81.036 | -210 | -89.052 | -210 | -81.519 | -210 | -82.684 | -87.803 | -79.352 | 0 | -24.76114 | 52.32981 | -24.6165 | 44.63996 | -17.64213 | 33.25942 | -18.54367 | -15.93412 | -18.69038
462 | -84.803 | -210 | -210 | -168.26767 | -210 | -84.291 | -87.813 | -210 | -210 | -86.052 | -85.382 | -82.694 | -210 | 0 | 23.05654 | -52.2243 | -53.81583 | 22.13917 | 16.60658 | -32.49631 | -35.60381 | -35.83487 | 16.77345
463.4 | -90.823 | -78.782 | -85.382 | -84.99567 | -210 | -83.833 | -210 | -210 | -87.813 | -89.062 | -210 | -80.823 | -78.92 | 0 | 69.06317 | -0.72305 | 83.61494 | 66.3153 | 1.1211 | 1.60725 | 53.69602 | -1.74735 | -2.44199
464.8 | -80.833 | -79.372 | -80.833 | -80.346 | -210 | -210 | -210 | -210 | -210 | -210 | -210 | -210 | -83.43 | 0 | 71.63204 | 80.6306 | 86.72508 | 68.78196 | 51.59331 | 51.24664 | 55.6933 | 54.29397 | 1.23955
466.2 | -210 | -84.311 | -210 | -168.10367 | -210 | -210 | -87.833 | -210 | -210 | -210 | -210 | -210 | -83.062 | 0 | 23.14715 | 26.05493 | -53.69275 | 22.22617 | 16.67184 | 16.55982 | 17.99671 | 17.54453 | -34.18073
467.6 | -210 | -210 | -210 | -210 | -81.301 | -80.843 | -77.321 | -87.833 | -210 | -86.864 | -210 | -80.051 | -210 | 0 | -71.10442 | -80.32152 | -88.74849 | -64.81008 | 0 | -48.67036 | 0 | -54.4175 | 0
469 | -79.092 | -210 | -84.833 | -124.64167 | -210 | -81.822 | -210 | -210 | -78.95 | -210 | -79.239 | -210 | -210 | 0 | 47.1593 | -26.62915 | 57.09588 | 45.28294 | -18.18212 | 33.73847 | -19.50286 | 35.7447 | 34.30801
470.4 | -81.922 | -78.612 | -79.959 | -80.16433 | -210 | -210 | -77.586 | -210 | -82.97 | -83.383 | -82.244 | -88.612 | -88.612 | 0 | 71.73241 | 80.74357 | -1.72464 | 68.87834 | 1.11646 | 1.2722 | 0.89333 | 3.53755 | 3.39536
471.8 | -78.442 | -86.504 | -78.722 | -81.22267 | -210 | -81.733 | -85.712 | -210 | -210 | -82.032 | -210 | -77.261 | -210 | 0 | 71.1477 | 0.31737 | 3.0029 | 68.31689 | 51.24446 | 0.31989 | 55.31672 | -1.65899 | 51.75938
473.2 | -81.552 | -79.122 | -210 | -123.558 | -84.051 | -210 | -85.142 | -81.289 | -210 | -210 | -82.454 | -84.563 | -90.583 | 0 | -21.82707 | 53.75746 | -25.69632 | -22.42387 | 34.39793 | 34.1668 | -17.65636 | -16.32956 | -13.25362
474.6 | -81.389 | -81.141 | -87.673 | -83.401 | -93.693 | -87.673 | -210 | -210 | -210 | -210 | -210 | -210 | -210 | 0 | 5.68619 | 2.65672 | 84.68161 | 67.16127 | 50.37764 | 50.03913 | 54.38101 | 53.01466 | 50.88384
476 | -84.773 | -83.803 | -81.016 | -83.19733 | -79.49 | -84.773 | -78.121 | -210 | -86.022 | -210 | -210 | -86.814 | -83.803 | 0 | -2.04825 | 0.97989 | -3.39554 | 67.26932 | 1.12402 | 50.11963 | 54.4685 | 1.51452 | 0.24344
477.4 | -83.112 | -210 | -81.116 | -124.74267 | -210 | -210 | -82.143 | -83.903 | -81.862 | -82.442 | -80.286 | -78.718 | -80.681 | 0 | 47.1035 | 53.02073 | -28.49476 | -21.66561 | -17.06354 | -16.71963 | -19.09651 | -19.27331 | -17.70967
478.8 | -81.216 | -94.003 | -84.003 | -86.40733 | -87.983 | -210 | -210 | -210 | -77.771 | -79.854 | -210 | -85.552 | -210 | 0 | 0.87053 | 76.86111 | 82.67068 | 65.5664 | -3.43666 | -2.59025 | 53.08963 | -0.35818 | 49.67551
480.2 | -210 | -85.063 | -91.083 | -128.71533 | -79.622 | -83.68 | -84.551 | -210 | -83.68 | -83.302 | -210 | -210 | -78.411 | 0 | -27.12339 | -28.00705 | -29.54136 | 43.12184 | -17.92094 | -17.94993 | 34.91609 | 34.03881 | -20.21878
481.6 | -210 | -81.123 | -89.362 | -126.82833 | -79.509 | -87.144 | -89.362 | -210 | -91.123 | -210 | -82.672 | -86.352 | -84.133 | 0 | -26.14328 | -24.67931 | -25.06109 | 44.1229 | -14.20825 | 32.87418 | -18.9675 | -16.94989 | -17.1605
483 | -210 | -210 | -83.382 | -167.794 | -79.86 | -210 | -210 | -83.034 | -210 | -210 | -81.621 | -83.76 | -210 | 0 | -48.58232 | 26.24751 | 28.23144 | -44.96552 | 16.79507 | 16.68221 | -37.01589 | -35.19012 | 16.96383
484.4 | -81.416 | -210 | -89.432 | -126.94933 | -210 | -94.203 | -210 | -87.214 | -80.224 | -80.054 | -94.203 | -87.214 | -210 | 0 | 45.88435 | -20.36464 | 55.55229 | -21.07975 | -18.59345 | -18.5357 | -14.06629 | -16.63959 | 33.38049
485.8 | -85.213 | -79.772 | -210 | -124.995 | -80.441 | -210 | -210 | -89.472 | -210 | -78.929 | -91.233 | -210 | -210 | 0 | -24.61547 | 52.86381 | 56.85953 | -18.84509 | 33.8261 | -18.20791 | -14.50258 | 35.59673 | 34.166
487.2 | -210 | -80.666 | -76.575 | -122.41367 | -80.134 | -77.656 | -78.486 | -76.88 | -78.263 | -77.656 | -210 | -210 | -89.512 | 0 | -23.35893 | -27.83437 | -29.38305 | -24.15579 | -17.56891 | -17.69078 | 37.623 | 36.67769 | -13.22414
488.6 | -76.33 | -76.33 | -75.133 | -75.931 | -75.998 | -77 | -74.456 | -75.459 | -76.128 | -77.163 | -79.272 | -94.323 | -210 | 0 | 0.03702 | 0.6648 | -0.98662 | -0.2504 | 0.07839 | 0.48696 | 1.43514 | 7.70184 | 53.88625
490 | -72.965 | -73.645 | -71.908 | -72.83933 | -73.394 | -73.36 | -73.833 | -73.394 | -74.152 | -73.682 | -75.912 | -210 | -210 | 0 | 0.30645 | 0.3238 | 0.66466 | 0.29425 | 0.52235 | 0.33307 | 1.31987 | 57.43747 | 55.12889
491.4 | -71.869 | -71.193 | -71.151 | -71.40433 | -70.871 | -70.989 | -71.32 | -72.172 | -72.387 | -72.79 | -74.08 | -81.821 | -94.373 | 0 | -0.29466 | -0.25829 | -0.05641 | 0.40725 | 0.39103 | 0.54769 | 1.14934 | 4.36209 | 9.23178
492.8 | -70.07 | -69.912 | -69.627 | -69.86967 | -70.167 | -70.07 | -70.135 | -70.102 | -70.636 | -71.439 | -72.003 | -75.299 | -210 | 0 | 0.16427 | 0.12459 | 0.17748 | 0.12325 | 0.30495 | 0.62029 | 0.91638 | 2.27359 | 56.32248
494.2 | -69.169 | -68.747 | -68.676 | -68.864 | -69.053 | -68.879 | -68.978 | -69.288 | -69.369 | -69.383 | -71.255 | -78.373 | -83.602 | 0 | 0.10442 | 0.00933 | 0.07625 | 0.22493 | 0.20096 | 0.20514 | 1.02706 | 3.98199 | 5.92363
495.6 | -68.192 | -67.871 | -67.682 | -67.915 | -67.881 | -67.93 | -67.795 | -68.109 | -67.92 | -68.526 | -69.532 | -73.132 | -89.632 | 0 | -0.01878 | 0.00933 | -0.08027 | 0.10292 | 0.00199 | 0.2415 | 0.69459 | 2.18467 | 8.7287
497 | -67.304 | -67.312 | -66.924 | -67.18 | -67.162 | -67.073 | -67.415 | -67.406 | -67.601 | -67.862 | -68.317 | -72.372 | -83.622 | 0 | -0.00994 | -0.06654 | 0.15719 | 0.11989 | 0.16753 | 0.26957 | 0.4884 | 2.1742 | 6.60852
498.4 | -67.02 | -66.708 | -66.556 | -66.76133 | -66.678 | -66.678 | -66.577 | -66.797 | -67.124 | -67.205 | -67.539 | -70.825 | -210 | 0 | -0.04604 | -0.05182 | -0.1233 | 0.01892 | 0.14432 | 0.17536 | 0.33405 | 1.7017 | 57.57181
499.8 | -66.308 | -66.443 | -66.024 | -66.25833 | -66.281 | -66.196 | -66.375 | -66.268 | -66.375 | -66.513 | -67.136 | -69.615 | -91.433 | 0 | 0.01252 | -0.03876 | 0.07804 | 0.00513 | 0.04643 | 0.10066 | 0.377 | 1.40564 | 10.11844
501.2 | -65.929 | -65.832 | -65.593 | -65.78467 | -65.553 | -65.826 | -65.929 | -65.673 | -65.874 | -66.143 | -66.722 | -69.173 | -84.881 | 0 | -0.12799 | 0.0257 | 0.09654 | -0.05924 | 0.03555 | 0.14163 | 0.40263 | 1.4189 | 7.67538
502.6 | -65.59 | -65.522 | -65.104 | -65.40533 | -65.438 | -65.488 | -65.416 | -65.641 | -65.223 | -65.729 | -66.053 | -68.213 | -210 | 0 | 0.01805 | 0.05141 | 0.00713 | 0.12502 | -0.07256 | 0.12793 | 0.27821 | 1.17574 | 58.11683
504 | -65.151 | -65.054 | -64.779 | -64.99467 | -65.11 | -65.105 | -65.069 | -65.151 | -65.288 | -65.575 | -65.914 | -67.784 | -210 | 0 | 0.06372 | 0.06862 | 0.04972 | 0.08294 | 0.11673 | 0.22938 | 0.3949 | 1.16806 | 58.28189
505.4 | -64.826 | -64.74 | -64.573 | -64.713 | -64.831 | -64.697 | -64.874 | -64.707 | -65.029 | -65.013 | -65.607 | -67.652 | -81.353 | 0 | 0.06519 | -0.00995 | 0.10769 | -0.00318 | 0.12575 | 0.11858 | 0.38402 | 1.23074 | 6.6881
506.8 | -64.516 | -64.37 | -64.322 | -64.40267 | -64.283 | -64.516 | -64.471 | -64.64 | -64.654 | -64.796 | -65.216 | -67.142 | -80.919 | 0 | -0.06611 | 0.07048 | 0.04571 | 0.12591 | 0.10001 | 0.15547 | 0.34937 | 1.14712 | 6.6384
508.2 | -64.297 | -64.157 | -64.066 | -64.17333 | -64.178 | -64.046 | -64.285 | -64.145 | -64.336 | -64.555 | -64.82 | -66.881 | -210 | 0 | 0.00258 | -0.07919 | 0.07469 | -0.01503 | 0.06473 | 0.15086 | 0.27778 | 1.13386 | 58.612
509.6 | -64.046 | -63.874 | -63.742 | -63.88733 | -63.773 | -63.78 | -63.819 | -63.993 | -63.905 | -64.1 | -64.586 | -66.168 | -88.283 | 0 | -0.06317 | -0.06675 | -0.04571 | 0.05606 | 0.00703 | 0.08406 | 0.30011 | 0.95505 | 9.80533
511 | -63.703 | -63.529 | -63.471 | -63.56767 | -63.529 | -63.565 | -63.703 | -63.554 | -63.703 | -63.868 | -64.257 | -66.014 | -210 | 0 | -0.02136 | -0.00166 | 0.09052 | -0.00725 | 0.05385 | 0.11871 | 0.29611 | 1.02443 | 58.85544
512.4 | -63.371 | -63.221 | -63.275 | -63.289 | -63.265 | -63.347 | -63.326 | -63.389 | -63.445 | -63.538 | -63.991 | -65.718 | -210 | 0 | -0.01326 | 0.03607 | 0.02475 | 0.05305 | 0.06208 | 0.09842 | 0.30155 | 1.01717 | 58.96744
513.8 | -63.095 | -63.082 | -62.84 | -63.00567 | -62.812 | -63.082 | -62.977 | -63.151 | -63.131 | -63.419 | -63.746 | -65.466 | -77.03 | 0 | -0.107 | 0.04747 | -0.01918 | 0.0771 | 0.04987 | 0.16337 | 0.31801 | 1.03029 | 5.63679
515.2 | -62.87 | -62.746 | -62.803 | -62.80633 | -62.83 | -62.731 | -62.815 | -62.867 | -62.897 | -63.155 | -63.298 | -65.074 | -210 | 0 | 0.01308 | -0.04685 | 0.0058 | 0.03218 | 0.03608 | 0.13781 | 0.2112 | 0.94961 | 59.16144
516.6 | -62.562 | -62.554 | -62.453 | -62.523 | -62.4 | -62.439 | -62.523 | -62.611 | -62.617 | -62.772 | -63.065 | -64.847 | -78.963 | 0 | -0.06796 | -0.05224 | 0 | 0.04668 | 0.03741 | 0.09842 | 0.23282 | 0.9732 | 6.60772
518 | -62.307 | -62.312 | -62.275 | -62.298 | -62.323 | -62.241 | -62.366 | -62.304 | -62.358 | -62.668 | -62.727 | -64.489 | -79.372 | 0 | 0.01381 | -0.03545 | 0.04548 | 0.00318 | 0.02388 | 0.14625 | 0.18428 | 0.9175 | 6.86254
519.4 | -62.086 | -61.998 | -62.141 | -62.075 | -62.035 | -61.944 | -62.083 | -62.157 | -62.185 | -62.393 | -62.575 | -64.372 | -76.46 | 0 | -0.0221 | -0.08147 | 0.00535 | 0.0435 | 0.04377 | 0.12569 | 0.21478 | 0.96189 | 5.78175
520.8 | -61.945 | -61.899 | -61.842 | -61.89533 | -61.783 | -61.839 | -61.828 | -61.947 | -61.964 | -62.231 | -62.457 | -64.123 | -75.179 | 0 | -0.06206 | -0.03503 | -0.04504 | 0.02741 | 0.02732 | 0.13267 | 0.24127 | 0.93286 | 5.33909
522.2 | -61.676 | -61.6 | -61.74 | -61.672 | -61.649 | -61.606 | -61.808 | -61.745 | -61.768 | -62.026 | -62.215 | -63.905 | -74.716 | 0 | -0.01271 | -0.04104 | 0.09097 | 0.03873 | 0.0382 | 0.13992 | 0.23325 | 0.93509 | 5.24277
523.6 | -61.488 | -61.58 | -61.582 | -61.55 | -61.481 | -61.556 | -61.527 | -61.604 | -61.687 | -61.767 | -62.031 | -63.686 | -72.445 | 0 | -0.03812 | 0.00373 | -0.01538 | 0.02865 | 0.05452 | 0.08577 | 0.20662 | 0.89447 | 4.37902
525 | -61.41 | -61.351 | -61.38 | -61.38033 | -61.324 | -61.313 | -61.42 | -61.437 | -61.593 | -61.696 | -61.902 | -63.461 | -73.103 | 0 | -0.03112 | -0.04187 | 0.02653 | 0.03006 | 0.08463 | 0.12477 | 0.22408 | 0.8713 | 4.71168
526.4 | -61.286 | -61.183 | -61.229 | -61.23267 | -61.245 | -61.197 | -61.309 | -61.358 | -61.379 | -61.506 | -61.723 | -63.205 | -71.977 | 0 | 0.00681 | -0.02218 | 0.05106 | 0.06649 | 0.05823 | 0.10804 | 0.21062 | 0.82594 | 4.31846
527.8 | -61.116 | -61.093 | -61.132 | -61.11367 | -61.073 | -61.122 | -61.108 | -61.193 | -61.247 | -61.359 | -61.663 | -63.009 | -71.259 | 0 | -0.02247 | 0.00518 | -0.00379 | 0.04209 | 0.05306 | 0.09697 | 0.23597 | 0.79369 | 4.07771
529.2 | -61.08 | -60.994 | -61.055 | -61.043 | -60.98 | -61.015 | -60.986 | -61.07 | -61.091 | -61.209 | -61.414 | -62.768 | -70.132 | 0 | -0.03481 | -0.01741 | -0.03813 | 0.01432 | 0.0191 | 0.06561 | 0.15936 | 0.72236 | 3.65314
530.6 | -60.866 | -60.901 | -60.84 | -60.869 | -60.826 | -60.916 | -60.829 | -60.936 | -60.901 | -61.049 | -61.34 | -62.454 | -69.828 | 0 | -0.02376 | 0.02923 | -0.02676 | 0.03554 | 0.01273 | 0.07115 | 0.20232 | 0.66374 | 3.60088
532 | -60.763 | -60.766 | -60.695 | -60.74133 | -60.715 | -60.695 | -60.773 | -60.725 | -60.826 | -60.991 | -61.146 | -62.35 | -69.05 | 0 | -0.01455 | -0.02881 | 0.02118 | -0.00866 | 0.03369 | 0.09868 | 0.17383 | 0.67365 | 3.3395
533.4 | -60.763 | -60.62 | -60.622 | -60.66833 | -60.631 | -60.615 | -60.66 | -60.701 | -60.69 | -60.817 | -60.975 | -62.208 | -68.748 | 0 | -0.02063 | -0.03317 | -0.00557 | 0.01733 | 0.00862 | 0.05876 | 0.13173 | 0.64475 | 3.24745
534.8 | -60.546 | -60.584 | -60.553 | -60.561 | -60.541 | -60.584 | -60.509 | -60.618 | -60.577 | -60.736 | -60.955 | -61.987 | -68.433 | 0 | -0.01105 | 0.0143 | -0.03478 | 0.03024 | 0.00637 | 0.06917 | 0.16924 | 0.59715 | 3.16399
536.2 | -60.507 | -60.445 | -60.449 | -60.467 | -60.494 | -60.429 | -60.507 | -60.459 | -60.575 | -60.634 | -60.824 | -62.001 | -67.676 | 0 | 0.01492 | -0.02363 | 0.02676 | -0.00424 | 0.04298 | 0.06601 | 0.15335 | 0.64238 | 2.89751
537.6 | -60.462 | -60.396 | -60.457 | -60.43833 | -60.371 | -60.407 | -60.434 | -60.467 | -60.404 | -60.563 | -60.694 | -61.765 | -67.729 | 0 | -0.0372 | -0.01949 | -0.0029 | 0.01521 | -0.01366 | 0.04928 | 0.10982 | 0.55556 | 2.93033
539 | -60.358 | -60.424 | -60.378 | -60.38667 | -60.269 | -60.348 | -60.306 | -60.43 | -60.475 | -60.482 | -60.731 | -61.68 | -67.538 | 0 | -0.06501 | -0.02405 | -0.05396 | 0.02299 | 0.03515 | 0.03768 | 0.14791 | 0.5416 | 2.87433
540.4 | -60.467 | -60.319 | -60.429 | -60.405 | -60.422 | -60.358 | -60.452 | -60.381 | -60.474 | -60.522 | -60.641 | -61.71 | -66.982 | 0 | 0.00939 | -0.02923 | 0.03144 | -0.01273 | 0.02746 | 0.04625 | 0.10137 | 0.54648 | 2.64349
541.8 | -60.447 | -60.391 | -60.434 | -60.424 | -60.432 | -60.42 | -60.424 | -60.54 | -60.42 | -60.509 | -60.672 | -61.625 | -66.979 | 0 | 0.00442 | -0.00249 | 0 | 0.06154 | -0.00159 | 0.0336 | 0.10653 | 0.50293 | 2.63465
543.2 | -60.507 | -60.516 | -60.481 | -60.50133 | -60.414 | -60.501 | -60.502 | -60.491 | -60.593 | -60.666 | -60.774 | -61.663 | -66.736 | 0 | -0.04825 | -0.000207297 | 0.000445931 | -0.00548 | 0.03648 | 0.06509 | 0.11712 | 0.48646 | 2.50589
544.6 | -60.595 | -60.555 | -60.645 | -60.59833 | -60.647 | -60.577 | -60.617 | -60.56 | -60.668 | -60.675 | -60.728 | -61.692 | -66.589 | 0 | 0.02689 | -0.01327 | 0.01249 | -0.02034 | 0.02772 | 0.0303 | 0.0557 | 0.45798 | 2.40782
546 | -60.659 | -60.696 | -60.702 | -60.68567 | -60.607 | -60.698 | -60.619 | -60.675 | -60.67 | -60.791 | -60.952 | -61.655 | -66.378 | 0 | -0.04346 | 0.00767 | -0.04459 | -0.00566 | -0.00623 | 0.04163 | 0.1144 | 0.40592 | 2.28792
547.4 | -60.767 | -60.733 | -60.745 | -60.74833 | -60.722 | -60.688 | -60.752 | -60.754 | -60.834 | -60.865 | -60.962 | -61.708 | -66.258 | 0 | -0.01455 | -0.03752 | 0.00245 | 0.00301 | 0.03409 | 0.04611 | 0.09178 | 0.40187 | 2.2145
548.8 | -60.808 | -60.766 | -60.804 | -60.79267 | -60.739 | -60.76 | -60.777 | -60.771 | -60.791 | -60.865 | -60.981 | -61.678 | -66.098 | 0 | -0.02965 | -0.02032 | -0.01048 | -0.01149 | -0.000663218 | 0.02859 | 0.0809 | 0.37074 | 2.13237
550.2 | -60.705 | -60.833 | -60.717 | -60.75167 | -60.723 | -60.786 | -60.789 | -60.789 | -60.795 | -60.896 | -61.05 | -61.731 | -65.846 | 0 | -0.01584 | 0.02135 | 0.02497 | 0.01981 | 0.01724 | 0.05705 | 0.12815 | 0.41011 | 2.04756
551.6 | -60.813 | -60.706 | -60.732 | -60.75033 | -60.788 | -60.692 | -60.779 | -60.711 | -60.799 | -60.846 | -60.868 | -61.551 | -65.709 | 0 | 0.02081 | -0.03628 | 0.01918 | -0.02087 | 0.01937 | 0.03781 | 0.05054 | 0.33529 | 1.99303
553 | -60.681 | -60.676 | -60.615 | -60.65733 | -60.672 | -60.667 | -60.638 | -60.711 | -60.718 | -60.746 | -60.945 | -61.523 | -65.874 | 0 | 0.0081 | 0.00601 | -0.01293 | 0.02847 | 0.02414 | 0.03505 | 0.12357 | 0.36251 | 2.09673
554.4 | -60.637 | -60.647 | -60.64 | -60.64133 | -60.638 | -60.606 | -60.659 | -60.645 | -60.702 | -60.754 | -60.818 | -61.502 | -65.587 | 0 | -0.00184 | -0.02197 | 0.01182 | 0.00195 | 0.02414 | 0.04453 | 0.07589 | 0.36041 | 1.98781
555.8 | -60.564 | -60.542 | -60.607 | -60.571 | -60.575 | -60.609 | -60.549 | -60.626 | -60.614 | -60.675 | -60.748 | -61.447 | -65.616 | 0 | 0.00221 | 0.02363 | -0.01472 | 0.02918 | 0.01711 | 0.04111 | 0.07603 | 0.36683 | 2.02773
557.2 | -60.473 | -60.492 | -60.509 | -60.49133 | -60.467 | -60.533 | -60.46 | -60.509 | -60.624 | -60.649 | -60.754 | -61.377 | -65.469 | 0 | -0.01344 | 0.02591 | -0.02096 | 0.00937 | 0.05279 | 0.06232 | 0.11283 | 0.37088 | 2.00067
558.6 | -60.487 | -60.475 | -60.486 | -60.48267 | -60.502 | -60.416 | -60.55 | -60.411 | -60.481 | -60.563 | -60.611 | -61.275 | -65.305 | 0 | 0.01068 | -0.04146 | 0.04504 | -0.03802 | -0.000663218 | 0.03175 | 0.05513 | 0.3318 | 1.93824
560 | -60.395 | -60.398 | -60.406 | -60.39967 | -60.356 | -60.461 | -60.386 | -60.4 | -60.439 | -60.515 | -60.621 | -61.123 | -65.331 | 0 | -0.02413 | 0.03814 | -0.00914 | 0.000176835 | 0.01565 | 0.04559 | 0.09507 | 0.3029 | 1.98205
561.4 | -60.306 | -60.263 | -60.315 | -60.29467 | -60.306 | -60.291 | -60.339 | -60.289 | -60.407 | -60.47 | -60.553 | -61.11 | -65.009 | 0 | 0.00626 | -0.00228 | 0.02965 | -0.00301 | 0.0447 | 0.0693 | 0.11097 | 0.34143 | 1.89483
562.8 | -60.287 | -60.212 | -60.317 | -60.272 | -60.273 | -60.211 | -60.266 | -60.261 | -60.273 | -60.346 | -60.316 | -60.95 | -64.783 | 0 | 0.000552486 | -0.03794 | -0.00401 | -0.00584 | 0.000397931 | 0.02925 | 0.0189 | 0.28392 | 1.8131
564.2 | -60.184 | -60.175 | -60.178 | -60.179 | -60.133 | -60.23 | -60.134 | -60.197 | -60.18 | -60.212 | -60.354 | -60.823 | -64.682 | 0 | -0.02541 | 0.03172 | -0.0301 | 0.00955 | 0.000397931 | 0.01304 | 0.07517 | 0.26968 | 1.80989
565.6 | -60.078 | -60.131 | -60.056 | -60.08833 | -60.052 | -60.096 | -60.117 | -60.102 | -60.157 | -60.221 | -60.293 | -60.759 | -64.391 | 0 | -0.02007 | 0.00477 | 0.01918 | 0.00725 | 0.02732 | 0.05244 | 0.08792 | 0.28085 | 1.72937
567 | -60.072 | -59.973 | -60.058 | -60.03433 | -60.053 | -59.997 | -60.038 | -59.982 | -60.073 | -60.162 | -60.122 | -60.71 | -64.139 | 0 | 0.01031 | -0.02322 | 0.00245 | -0.02776 | 0.01539 | 0.05046 | 0.03766 | 0.28294 | 1.64979
568.4 | -60.005 | -60.011 | -59.97 | -59.99533 | -59.971 | -59.977 | -60.001 | -60.079 | -60.005 | -60.022 | -60.17 | -60.565 | -64.167 | 0 | -0.01344 | -0.0114 | 0.00379 | 0.04439 | 0.00385 | 0.01054 | 0.07503 | 0.23855 | 1.67671
569.8 | -59.941 | -59.991 | -59.929 | -59.95367 | -59.927 | -59.942 | -59.931 | -59.948 | -60.008 | -60.038 | -60.15 | -60.526 | -64.004 | 0 | -0.01473 | -0.00726 | -0.01516 | -0.00301 | 0.02162 | 0.03333 | 0.08434 | 0.23967 | 1.62795
571.2 | -59.938 | -59.825 | -59.866 | -59.87633 | -59.885 | -59.912 | -59.931 | -59.879 | -59.958 | -60.07 | -60.032 | -60.561 | -63.828 | 0 | 0.00479 | 0.02218 | 0.03657 | 0.00141 | 0.0325 | 0.07655 | 0.06687 | 0.28671 | 1.58829
572.6 | -59.856 | -59.78 | -59.877 | -59.83767 | -59.849 | -59.819 | -59.846 | -59.851 | -59.797 | -59.85 | -59.992 | -60.436 | -63.754 | 0 | 0.00626 | -0.01161 | 0.00557 | 0.00707 | -0.01618 | 0.00487 | 0.06629 | 0.25056 | 1.57409
574 | -59.716 | -59.804 | -59.799 | -59.773 | -59.739 | -59.83 | -59.728 | -59.764 | -59.767 | -59.832 | -59.985 | -60.353 | -63.707 | 0 | -0.01878 | 0.03545 | -0.0301 | -0.00477 | -0.00239 | 0.02332 | 0.09107 | 0.24288 | 1.58119
575.4 | -59.715 | -59.742 | -59.693 | -59.71667 | -59.739 | -59.706 | -59.68 | -59.683 | -59.798 | -59.791 | -59.824 | -60.326 | -63.721 | 0 | 0.01234 | -0.00663 | -0.02453 | -0.01786 | 0.03237 | 0.02938 | 0.04611 | 0.25516 | 1.60946
576.8 | -59.688 | -59.598 | -59.671 | -59.65233 | -59.697 | -59.62 | -59.667 | -59.671 | -59.68 | -59.755 | -59.771 | -60.274 | -63.774 | 0 | 0.02468 | -0.02011 | 0.00981 | 0.0099 | 0.01101 | 0.04058 | 0.05097 | 0.26033 | 1.65662
578.2 | -59.545 | -59.584 | -59.58 | -59.56967 | -59.545 | -59.611 | -59.541 | -59.602 | -59.538 | -59.649 | -59.708 | -60.06 | -63.625 | 0 | -0.01363 | 0.0257 | -0.01918 | 0.01715 | -0.0126 | 0.03136 | 0.05942 | 0.20533 | 1.62996
579.6 | -59.481 | -59.497 | -59.464 | -59.48067 | -59.48 | -59.476 | -59.484 | -59.484 | -59.56 | -59.56 | -59.623 | -60.092 | -63.5 | 0 | -0.000368324 | -0.0029 | 0.00223 | 0.00177 | 0.03157 | 0.03136 | 0.06114 | 0.256 | 1.61549
581 | -59.487 | -59.4 | -59.428 | -59.43833 | -59.445 | -59.371 | -59.435 | -59.397 | -59.417 | -59.5 | -59.507 | -59.999 | -63.229 | 0 | 0.00368 | -0.04187 | -0.00223 | -0.02193 | -0.00849 | 0.02437 | 0.0295 | 0.23479 | 1.52358
582.4 | -59.335 | -59.315 | -59.346 | -59.332 | -59.332 | -59.392 | -59.311 | -59.394 | -59.363 | -59.341 | -59.493 | -59.811 | -63.163 | 0 | 0 | 0.03731 | -0.01405 | 0.03289 | 0.01234 | 0.00356 | 0.06916 | 0.20059 | 1.53979
583.8 | -59.261 | -59.346 | -59.246 | -59.28433 | -59.26 | -59.335 | -59.241 | -59.318 | -59.335 | -59.336 | -59.423 | -59.804 | -63.039 | 0 | -0.01344 | 0.03151 | -0.02899 | 0.01786 | 0.02016 | 0.02042 | 0.05956 | 0.21762 | 1.50911
585.2 | -59.268 | -59.243 | -59.218 | -59.243 | -59.253 | -59.19 | -59.26 | -59.199 | -59.333 | -59.35 | -59.355 | -59.776 | -62.887 | 0 | 0.00552 | -0.03296 | 0.01137 | -0.02334 | 0.03581 | 0.04229 | 0.04811 | 0.2232 | 1.46463
586.6 | -59.214 | -59.169 | -59.171 | -59.18467 | -59.184 | -59.189 | -59.188 | -59.219 | -59.192 | -59.231 | -59.257 | -59.621 | -62.661 | 0 | -0.000368324 | 0.00269 | 0.00223 | 0.01821 | 0.00292 | 0.01831 | 0.03107 | 0.18272 | 1.39724
588 | -59.09 | -59.16 | -59.096 | -59.11533 | -59.112 | -59.172 | -59.129 | -59.144 | -59.159 | -59.171 | -59.291 | -59.578 | -62.581 | 0 | -0.00184 | 0.03524 | 0.00914 | 0.01521 | 0.01738 | 0.022 | 0.07546 | 0.19375 | 1.39295
589.4 | -59.076 | -59.073 | -59.055 | -59.068 | -59.089 | -59.08 | -59.125 | -59.074 | -59.134 | -59.216 | -59.247 | -59.594 | -62.607 | 0 | 0.0116 | 0.00746 | 0.03813 | 0.00318 | 0.02626 | 0.0585 | 0.07689 | 0.22027 | 1.42243
590.8 | -59.105 | -59.011 | -59.091 | -59.069 | -59.081 | -59.015 | -59.058 | -59.047 | -59.062 | -59.099 | -59.132 | -59.536 | -62.413 | 0 | 0.00663 | -0.03358 | -0.00736 | -0.01167 | -0.00279 | 0.01186 | 0.02706 | 0.19556 | 1.34405
592.2 | -58.995 | -59.027 | -58.945 | -58.989 | -58.967 | -59.036 | -58.951 | -59.014 | -59.002 | -59.019 | -59.113 | -59.428 | -62.423 | 0 | -0.01215 | 0.02923 | -0.02542 | 0.01326 | 0.00517 | 0.01186 | 0.05326 | 0.18384 | 1.38023
593.6 | -58.912 | -58.929 | -58.892 | -58.911 | -58.91 | -58.932 | -58.931 | -58.912 | -58.964 | -59.011 | -59.049 | -59.42 | -62.403 | 0 | -0.000552486 | 0.01306 | 0.01338 | 0.000530504 | 0.02109 | 0.03953 | 0.05928 | 0.21315 | 1.40354
595 | -58.968 | -58.846 | -58.906 | -58.90667 | -58.867 | -58.855 | -58.92 | -58.867 | -58.897 | -58.975 | -58.964 | -59.346 | -62.313 | 0 | -0.02192 | -0.03213 | 0.00892 | -0.02104 | -0.00385 | 0.02701 | 0.02463 | 0.18398 | 1.36911
596.4 | -58.863 | -58.84 | -58.84 | -58.84767 | -58.823 | -58.871 | -58.79 | -58.887 | -58.813 | -58.864 | -58.939 | -59.266 | -62.311 | 0 | -0.01363 | 0.01451 | -0.03857 | 0.02087 | -0.01379 | 0.00646 | 0.03923 | 0.17518 | 1.39202
597.8 | -58.77 | -58.822 | -58.766 | -58.786 | -58.747 | -58.794 | -58.745 | -58.781 | -58.854 | -58.822 | -58.963 | -59.259 | -62.226 | 0 | -0.02155 | 0.00498 | -0.02742 | -0.00265 | 0.02706 | 0.01423 | 0.07603 | 0.19807 | 1.38264
599.2 | -58.769 | -58.69 | -58.765 | -58.74133 | -58.754 | -58.69 | -58.766 | -58.71 | -58.795 | -58.86 | -58.867 | -59.217 | -62.129 | 0 | 0.007 | -0.03192 | 0.0165 | -0.01662 | 0.02136 | 0.0469 | 0.05398 | 0.19919 | 1.3616
600.6 | -57.135 | -57.124 | -57.147 | -57.13533 | -57.101 | -57.141 | -57.118 | -57.177 | -57.124 | -57.146 | -57.229 | -57.535 | -60.444 | 0 | -0.01897 | 0.00352 | -0.01159 | 0.0221 | -0.00451 | 0.00422 | 0.04023 | 0.16736 | 1.32985
602 | -57.077 | -57.047 | -57.082 | -57.06867 | -57.074 | -57.03 | -57.111 | -57.059 | -57.135 | -57.182 | -57.182 | -57.54 | -60.336 | 0 | 0.00295 | -0.02405 | 0.02832 | -0.00513 | 0.0264 | 0.0448 | 0.04868 | 0.19738 | 1.31324
603.4 | -57.028 | -57.029 | -57.035 | -57.03067 | -56.985 | -57.052 | -57.009 | -57.079 | -57.012 | -57.017 | -57.137 | -57.431 | -60.289 | 0 | -0.02523 | 0.01327 | -0.01449 | 0.02564 | -0.00743 | -0.0054 | 0.04568 | 0.16764 | 1.30962
604.8 | -57.011 | -56.962 | -57.015 | -56.996 | -56.993 | -56.957 | -57.024 | -56.969 | -57.023 | -57.085 | -57.09 | -57.452 | -60.166 | 0 | -0.00166 | -0.02425 | 0.01873 | -0.01432 | 0.01074 | 0.03518 | 0.04038 | 0.19095 | 1.27412
606.2 | -56.949 | -56.936 | -56.964 | -56.94967 | -56.928 | -56.969 | -56.908 | -56.983 | -56.944 | -56.977 | -57.063 | -57.344 | -60.119 | 0 | -0.01197 | 0.01202 | -0.02787 | 0.01768 | -0.00225 | 0.0108 | 0.04868 | 0.16513 | 1.27385
607.6 | -56.913 | -56.867 | -56.911 | -56.897 | -56.898 | -56.87 | -56.933 | -56.882 | -56.944 | -56.961 | -56.971 | -57.324 | -59.958 | 0 | 0.000552486 | -0.01679 | 0.02408 | -0.00796 | 0.0187 | 0.0253 | 0.03179 | 0.17881 | 1.23031
609 | -56.859 | -56.87 | -56.865 | -56.86467 | -56.803 | -56.874 | -56.817 | -56.88 | -56.851 | -56.881 | -56.973 | -57.239 | -59.987 | 0 | -0.03407 | 0.0058 | -0.03188 | 0.00813 | -0.00544 | 0.00646 | 0.04653 | 0.15676 | 1.25496
610.4 | -56.849 | -56.782 | -56.83 | -56.82033 | -56.824 | -56.768 | -56.861 | -56.787 | -56.841 | -56.911 | -56.916 | -57.245 | -59.886 | 0 | 0.00203 | -0.03255 | 0.0272 | -0.01768 | 0.00822 | 0.03584 | 0.04109 | 0.17783 | 1.23218
611.8 | -56.753 | -56.794 | -56.757 | -56.768 | -56.718 | -56.81 | -56.737 | -56.786 | -56.763 | -56.783 | -56.885 | -57.132 | -59.903 | 0 | -0.02762 | 0.02612 | -0.02074 | 0.00955 | -0.00199 | 0.00593 | 0.05026 | 0.15243 | 1.26005
613.2 | -56.773 | -56.693 | -56.744 | -56.73667 | -56.758 | -56.686 | -56.748 | -56.709 | -56.762 | -56.817 | -56.816 | -57.176 | -59.887 | 0 | 0.01179 | -0.03151 | 0.00758 | -0.01468 | 0.01008 | 0.03175 | 0.03408 | 0.18398 | 1.26621
614.6 | -56.662 | -56.7 | -56.673 | -56.67833 | -56.63 | -56.701 | -56.635 | -56.711 | -56.696 | -56.713 | -56.83 | -57.06 | -59.876 | 0 | -0.0267 | 0.0141 | -0.02899 | 0.01733 | 0.00703 | 0.0137 | 0.06515 | 0.15983 | 1.28524
616 | -56.653 | -56.576 | -56.652 | -56.627 | -56.647 | -56.573 | -56.661 | -56.623 | -56.637 | -56.694 | -56.705 | -57.036 | -59.79 | 0 | 0.01105 | -0.03358 | 0.02274 | -0.00212 | 0.00398 | 0.02648 | 0.03351 | 0.17127 | 1.2713
617.4 | -56.543 | -56.591 | -56.568 | -56.56733 | -56.516 | -56.601 | -56.536 | -56.61 | -56.578 | -56.604 | -56.711 | -56.98 | -59.823 | 0 | -0.02836 | 0.02094 | -0.02096 | 0.02263 | 0.00424 | 0.01449 | 0.06171 | 0.17281 | 1.30855
618.8 | -56.537 | -56.48 | -56.567 | -56.528 | -56.524 | -56.47 | -56.531 | -56.503 | -56.533 | -56.585 | -56.608 | -56.938 | -59.71 | 0 | -0.00221 | -0.03607 | 0.00201 | -0.01326 | 0.00199 | 0.02253 | 0.03436 | 0.17169 | 1.27894
620.2 | -56.427 | -56.471 | -56.465 | -56.45433 | -56.401 | -56.464 | -56.413 | -56.473 | -56.484 | -56.505 | -56.601 | -56.854 | -59.671 | 0 | -0.02947 | 0.00601 | -0.02765 | 0.0099 | 0.01181 | 0.02003 | 0.063 | 0.16736 | 1.29287
621.6 | -56.429 | -56.36 | -56.462 | -56.417 | -56.428 | -56.353 | -56.425 | -56.397 | -56.426 | -56.469 | -56.477 | -56.805 | -59.444 | 0 | 0.00608 | -0.0398 | 0.00535 | -0.01061 | 0.00358 | 0.02055 | 0.02577 | 0.16248 | 1.21664
623 | -56.322 | -56.389 | -56.367 | -56.35933 | -56.309 | -56.368 | -56.338 | -56.376 | -56.389 | -56.394 | -56.5 | -56.744 | -59.427 | 0 | -0.02781 | 0.00539 | -0.01427 | 0.00884 | 0.01181 | 0.0137 | 0.06042 | 0.16108 | 1.23298
624.4 | -56.356 | -56.263 | -56.38 | -56.333 | -56.328 | -56.276 | -56.331 | -56.3 | -56.316 | -56.354 | -56.374 | -56.688 | -59.223 | 0 | -0.00276 | -0.03545 | -0.00134 | -0.01751 | -0.00676 | 0.0083 | 0.01761 | 0.14866 | 1.16158
625.8 | -56.227 | -56.28 | -56.257 | -56.25467 | -56.212 | -56.257 | -56.24 | -56.266 | -56.29 | -56.307 | -56.396 | -56.633 | -59.212 | 0 | -0.02357 | 0.00145 | -0.00981 | 0.00601 | 0.01406 | 0.02069 | 0.06071 | 0.15843 | 1.18864
627.2 | -56.25 | -56.175 | -56.274 | -56.233 | -56.232 | -56.185 | -56.237 | -56.219 | -56.228 | -56.273 | -56.293 | -56.6 | -59.037 | 0 | -0.000552486 | -0.02985 | 0.00268 | -0.00743 | -0.00199 | 0.01581 | 0.02577 | 0.15369 | 1.12701
628.6 | -56.137 | -56.199 | -56.158 | -56.16467 | -56.125 | -56.177 | -56.142 | -56.178 | -56.203 | -56.234 | -56.306 | -56.545 | -59.018 | 0 | -0.02192 | 0.00767 | -0.01516 | 0.00707 | 0.01525 | 0.0274 | 0.06071 | 0.15927 | 1.14684
630 | -56.161 | -56.085 | -56.189 | -56.145 | -56.149 | -56.096 | -56.149 | -56.136 | -56.123 | -56.17 | -56.193 | -56.489 | -58.912 | 0 | 0.00221 | -0.03047 | 0.00268 | -0.00477 | -0.00875 | 0.00988 | 0.02062 | 0.14405 | 1.11214
631.4 | -56.001 | -56.048 | -56.018 | -56.02233 | -55.984 | -56.032 | -56.007 | -56.03 | -56.071 | -56.104 | -56.168 | -56.399 | -58.82 | 0 | -0.02118 | 0.00601 | -0.01026 | 0.00407 | 0.01937 | 0.03228 | 0.06257 | 0.15773 | 1.12446
632.8 | -55.941 | -55.884 | -55.978 | -55.93433 | -55.929 | -55.903 | -55.936 | -55.941 | -55.912 | -55.965 | -55.998 | -56.275 | -58.677 | 0 | -0.00295 | -0.01949 | 0.00111 | 0.00354 | -0.00889 | 0.01212 | 0.02735 | 0.14266 | 1.10236
634.2 | -55.779 | -55.813 | -55.792 | -55.79467 | -55.753 | -55.789 | -55.781 | -55.799 | -55.846 | -55.878 | -55.933 | -56.18 | -58.615 | 0 | -0.02302 | -0.00352 | -0.00914 | 0.0023 | 0.02043 | 0.03294 | 0.05942 | 0.16136 | 1.13357
635.6 | -55.696 | -55.644 | -55.75 | -55.69667 | -55.683 | -55.644 | -55.666 | -55.691 | -55.671 | -55.726 | -55.736 | -56.021 | -58.448 | 0 | -0.00755 | -0.03275 | -0.02051 | -0.00301 | -0.01021 | 0.01159 | 0.0169 | 0.13582 | 1.10584
637 | -55.503 | -55.534 | -55.54 | -55.52567 | -55.497 | -55.521 | -55.532 | -55.507 | -55.582 | -55.618 | -55.675 | -55.938 | -58.369 | 0 | -0.01584 | -0.0029 | 0.00424 | -0.0099 | 0.02242 | 0.0365 | 0.06415 | 0.17267 | 1.14282
638.4 | -55.428 | -55.376 | -55.479 | -55.42767 | -55.419 | -55.394 | -55.409 | -55.436 | -55.409 | -55.449 | -55.491 | -55.754 | -58.189 | 0 | -0.00479 | -0.02094 | -0.01249 | 0.00442 | -0.00743 | 0.00843 | 0.02721 | 0.13666 | 1.10986
639.8 | -55.261 | -55.279 | -55.283 | -55.27433 | -55.241 | -55.265 | -55.29 | -55.273 | -55.335 | -55.376 | -55.403 | -55.674 | -58.094 | 0 | -0.01842 | -0.0058 | 0.01048 | -0.000707339 | 0.02414 | 0.04018 | 0.05527 | 0.16736 | 1.13331
641.2 | -55.261 | -55.214 | -55.296 | -55.257 | -55.244 | -55.236 | -55.239 | -55.273 | -55.231 | -55.284 | -55.325 | -55.586 | -58.01 | 0 | -0.00718 | -0.01306 | -0.01204 | 0.00849 | -0.01035 | 0.01067 | 0.02921 | 0.13777 | 1.10651
642.6 | -55.168 | -55.204 | -55.186 | -55.186 | -55.168 | -55.175 | -55.195 | -55.176 | -55.244 | -55.287 | -55.306 | -55.591 | -57.923 | 0 | -0.00994 | -0.00684 | 0.00602 | -0.00531 | 0.02308 | 0.03992 | 0.05155 | 0.1696 | 1.10008
644 | -55.18 | -55.142 | -55.207 | -55.17633 | -55.157 | -55.17 | -55.152 | -55.199 | -55.153 | -55.199 | -55.25 | -55.483 | -57.848 | 0 | -0.01068 | -0.00394 | -0.01628 | 0.01202 | -0.00929 | 0.00896 | 0.03164 | 0.12842 | 1.07382
645.4 | -55.126 | -55.138 | -55.124 | -55.12933 | -55.111 | -55.105 | -55.142 | -55.111 | -55.186 | -55.218 | -55.237 | -55.512 | -57.794 | 0 | -0.01013 | -0.01513 | 0.00847 | -0.00973 | 0.02255 | 0.03505 | 0.04625 | 0.16025 | 1.07101
646.8 | -55.112 | -55.094 | -55.15 | -55.11867 | -55.104 | -55.118 | -55.09 | -55.15 | -55.108 | -55.137 | -55.196 | -55.429 | -57.712 | 0 | -0.0081 | -0.000414594 | -0.01918 | 0.01662 | -0.00424 | 0.00725 | 0.03322 | 0.12996 | 1.04234
648.2 | -55.103 | -55.085 | -55.076 | -55.088 | -55.092 | -55.06 | -55.11 | -55.076 | -55.152 | -55.191 | -55.193 | -55.472 | -57.694 | 0 | 0.00221 | -0.01741 | 0.01472 | -0.00637 | 0.02547 | 0.04071 | 0.0451 | 0.1608 | 1.04743
649.6 | -55.087 | -55.082 | -55.121 | -55.09667 | -55.083 | -55.103 | -55.075 | -55.13 | -55.084 | -55.114 | -55.188 | -55.416 | -57.651 | 0 | -0.00755 | 0.00394 | -0.01449 | 0.01768 | -0.00504 | 0.00685 | 0.03923 | 0.13372 | 1.02666
651 | -55.033 | -55.023 | -55.018 | -55.02467 | -55.019 | -55.008 | -55.052 | -55.012 | -55.075 | -55.124 | -55.123 | -55.417 | -57.576 | 0 | -0.00313 | -0.01036 | 0.01828 | -0.00672 | 0.02003 | 0.03926 | 0.04224 | 0.16429 | 1.02546
652.4 | -54.975 | -54.974 | -54.997 | -54.982 | -54.954 | -55 | -54.951 | -55.017 | -54.973 | -55.002 | -55.083 | -55.312 | -57.529 | 0 | -0.01547 | 0.01119 | -0.02074 | 0.01857 | -0.00358 | 0.00791 | 0.04338 | 0.13819 | 1.02371
653.8 | -54.956 | -54.911 | -54.938 | -54.935 | -54.925 | -54.907 | -54.963 | -54.909 | -54.977 | -55.022 | -55.028 | -55.33 | -57.481 | 0 | -0.00552 | -0.01741 | 0.01873 | -0.01379 | 0.01671 | 0.03439 | 0.03995 | 0.16541 | 1.02331
655.2 | -54.898 | -54.898 | -54.921 | -54.90567 | -54.875 | -54.931 | -54.873 | -54.945 | -54.897 | -54.929 | -55.021 | -55.24 | -57.455 | 0 | -0.01694 | 0.01575 | -0.02185 | 0.02087 | -0.00345 | 0.00922 | 0.04954 | 0.14001 | 1.02465
656.6 | -54.888 | -54.836 | -54.877 | -54.867 | -54.872 | -54.82 | -54.891 | -54.843 | -54.907 | -54.952 | -54.953 | -55.271 | -57.388 | 0 | 0.00276 | -0.02923 | 0.01605 | -0.01273 | 0.01592 | 0.0336 | 0.03694 | 0.16918 | 1.01326
658 | -54.812 | -54.821 | -54.84 | -54.82433 | -54.794 | -54.84 | -54.791 | -54.859 | -54.831 | -54.858 | -54.948 | -55.158 | -57.366 | 0 | -0.01676 | 0.00974 | -0.0223 | 0.01839 | 0.00265 | 0.01331 | 0.05312 | 0.13973 | 1.02157
659.4 | -54.798 | -54.744 | -54.804 | -54.782 | -54.784 | -54.739 | -54.804 | -54.752 | -54.823 | -54.873 | -54.868 | -55.177 | -57.292 | 0 | 0.0011 | -0.02674 | 0.01472 | -0.01592 | 0.01632 | 0.03597 | 0.03694 | 0.16541 | 1.00884
660.8 | -54.728 | -54.75 | -54.781 | -54.753 | -54.713 | -54.765 | -54.715 | -54.791 | -54.752 | -54.783 | -54.882 | -55.08 | -57.253 | 0 | -0.0221 | 0.00746 | -0.02542 | 0.02016 | -0.000397931 | 0.01186 | 0.05541 | 0.13693 | 1.00482
662.2 | -54.724 | -54.664 | -54.732 | -54.70667 | -54.718 | -54.656 | -54.732 | -54.681 | -54.738 | -54.784 | -54.781 | -55.088 | -57.121 | 0 | 0.00626 | -0.03151 | 0.01695 | -0.01362 | 0.01247 | 0.03057 | 0.03193 | 0.15969 | 0.97039
663.6 | -54.609 | -54.65 | -54.658 | -54.639 | -54.609 | -54.664 | -54.607 | -54.675 | -54.663 | -54.676 | -54.769 | -54.981 | -57.094 | 0 | -0.01657 | 0.01555 | -0.0214 | 0.0191 | 0.00955 | 0.01462 | 0.05584 | 0.14322 | 0.98674
665 | -54.618 | -54.554 | -54.632 | -54.60133 | -54.612 | -54.558 | -54.619 | -54.575 | -54.627 | -54.672 | -54.679 | -54.98 | -56.95 | 0 | 0.00589 | -0.02695 | 0.01182 | -0.01397 | 0.01021 | 0.02793 | 0.03336 | 0.15857 | 0.944
666.4 | -54.515 | -54.559 | -54.541 | -54.53833 | -54.507 | -54.563 | -54.517 | -54.581 | -54.559 | -54.579 | -54.679 | -54.891 | -56.942 | 0 | -0.01731 | 0.01534 | -0.01427 | 0.02263 | 0.00822 | 0.01607 | 0.06042 | 0.14768 | 0.9661
667.8 | -54.535 | -54.462 | -54.534 | -54.51033 | -54.528 | -54.465 | -54.534 | -54.489 | -54.533 | -54.58 | -54.577 | -54.878 | -56.826 | 0 | 0.00976 | -0.02819 | 0.01583 | -0.01132 | 0.00902 | 0.02754 | 0.02864 | 0.15396 | 0.93073
669.2 | -54.431 | -54.483 | -54.453 | -54.45567 | -54.417 | -54.483 | -54.432 | -54.487 | -54.491 | -54.512 | -54.597 | -54.816 | -56.835 | 0 | -0.02136 | 0.017 | -0.01583 | 0.01662 | 0.01406 | 0.02227 | 0.06071 | 0.15089 | 0.95632
670.6 | -54.456 | -54.386 | -54.461 | -54.43433 | -54.446 | -54.386 | -54.453 | -54.415 | -54.441 | -54.491 | -54.497 | -54.799 | -56.737 | 0 | 0.00645 | -0.03006 | 0.01249 | -0.01026 | 0.00265 | 0.0224 | 0.02692 | 0.15271 | 0.92551
672 | -54.37 | -54.421 | -54.386 | -54.39233 | -54.36 | -54.424 | -54.371 | -54.42 | -54.433 | -54.45 | -54.539 | -54.752 | -56.766 | 0 | -0.01786 | 0.01969 | -0.01427 | 0.01468 | 0.01618 | 0.02279 | 0.063 | 0.15061 | 0.95405
673.4 | -54.386 | -54.31 | -54.388 | -54.36133 | -54.39 | -54.333 | -54.382 | -54.355 | -54.38 | -54.419 | -54.432 | -54.738 | -56.675 | 0 | 0.01584 | -0.01762 | 0.01382 | -0.00336 | 0.00743 | 0.02279 | 0.03036 | 0.15773 | 0.92993
674.8 | -54.279 | -54.341 | -54.315 | -54.31167 | -54.284 | -54.342 | -54.3 | -54.345 | -54.361 | -54.373 | -54.463 | -54.684 | -56.729 | 0 | -0.01529 | 0.01886 | -0.0078 | 0.01768 | 0.01963 | 0.02424 | 0.06501 | 0.15592 | 0.9716
676.2 | -54.327 | -54.25 | -54.342 | -54.30633 | -54.326 | -54.265 | -54.322 | -54.303 | -54.312 | -54.368 | -54.379 | -54.664 | -56.621 | 0 | 0.01087 | -0.0257 | 0.01048 | -0.00177 | 0.00225 | 0.02437 | 0.03121 | 0.14978 | 0.93033
677.6 | -54.22 | -54.273 | -54.252 | -54.24833 | -54.215 | -54.268 | -54.237 | -54.284 | -54.305 | -54.323 | -54.407 | -54.641 | -56.672 | 0 | -0.01842 | 0.01223 | -0.00758 | 0.01892 | 0.02255 | 0.02951 | 0.06816 | 0.16443 | 0.97414
679 | -54.248 | -54.175 | -54.268 | -54.23033 | -54.245 | -54.189 | -54.235 | -54.225 | -54.226 | -54.276 | -54.301 | -54.588 | -56.551 | 0 | 0.0081 | -0.0257 | 0.00312 | -0.00283 | -0.00172 | 0.01805 | 0.03036 | 0.14978 | 0.93274
680.4 | -54.15 | -54.199 | -54.18 | -54.17633 | -54.139 | -54.185 | -54.16 | -54.202 | -54.223 | -54.25 | -54.328 | -54.553 | -56.56 | 0 | -0.02063 | 0.00539 | -0.01093 | 0.01362 | 0.01857 | 0.02912 | 0.06515 | 0.15773 | 0.95807
681.8 | -54.16 | -54.091 | -54.19 | -54.147 | -54.148 | -54.111 | -54.144 | -54.143 | -54.139 | -54.192 | -54.209 | -54.486 | -56.424 | 0 | 0.000552486 | -0.02239 | -0.00201 | -0.00212 | -0.00318 | 0.01779 | 0.02663 | 0.14196 | 0.91519
683.2 | -54.059 | -54.099 | -54.084 | -54.08067 | -54.052 | -54.092 | -54.068 | -54.094 | -54.134 | -54.161 | -54.222 | -54.466 | -56.422 | 0 | -0.01584 | 0.00705 | -0.00847 | 0.00707 | 0.02122 | 0.03175 | 0.06071 | 0.16136 | 0.94105
684.6 | -54.087 | -54.025 | -54.107 | -54.073 | -54.07 | -54.042 | -54.065 | -54.082 | -54.056 | -54.108 | -54.135 | -54.423 | -56.317 | 0 | -0.00166 | -0.01928 | -0.00535 | 0.00477 | -0.00676 | 0.01383 | 0.02663 | 0.14657 | 0.90193
686 | -53.998 | -54.039 | -54.016 | -54.01767 | -53.984 | -54.038 | -54.01 | -54.025 | -54.081 | -54.111 | -54.162 | -54.418 | -56.315 | 0 | -0.0186 | 0.01265 | -0.00513 | 0.00389 | 0.0252 | 0.03689 | 0.062 | 0.16764 | 0.92337
687.4 | -54.026 | -53.971 | -54.043 | -54.01333 | -54.008 | -53.99 | -53.996 | -54.018 | -53.993 | -54.044 | -54.079 | -54.349 | -56.224 | 0 | -0.00295 | -0.01451 | -0.01159 | 0.00248 | -0.00809 | 0.01212 | 0.02821 | 0.14056 | 0.88853
688.8 | -53.943 | -53.978 | -53.945 | -53.95533 | -53.941 | -53.964 | -53.952 | -53.951 | -54.022 | -54.055 | -54.092 | -54.364 | -56.207 | 0 | -0.00792 | 0.00539 | -0.00223 | -0.0023 | 0.02653 | 0.03939 | 0.05871 | 0.17113 | 0.90501
690.2 | -53.961 | -53.907 | -53.98 | -53.94933 | -53.945 | -53.929 | -53.933 | -53.971 | -53.931 | -53.972 | -54.025 | -54.289 | -56.154 | 0 | -0.00239 | -0.01265 | -0.01093 | 0.01149 | -0.0073 | 0.00896 | 0.0325 | 0.14224 | 0.88612
691.6 | -53.912 | -53.93 | -53.912 | -53.918 | -53.896 | -53.911 | -53.918 | -53.912 | -53.982 | -54.011 | -54.053 | -54.329 | -56.157 | 0 | -0.01215 | -0.00435 | 0 | -0.00318 | 0.02547 | 0.03676 | 0.05799 | 0.17211 | 0.89992
693 | -53.928 | -53.883 | -53.961 | -53.924 | -53.923 | -53.93 | -53.902 | -53.952 | -53.908 | -53.962 | -54.014 | -54.272 | -56.128 | 0 | -0.000552486 | 0.00373 | -0.01472 | 0.01485 | -0.00637 | 0.01502 | 0.03866 | 0.14573 | 0.88585
694.4 | -53.902 | -53.923 | -53.924 | -53.91633 | -53.899 | -53.909 | -53.925 | -53.914 | -53.985 | -54.019 | -54.056 | -54.338 | -56.167 | 0 | -0.00958 | -0.00456 | 0.0058 | -0.00124 | 0.02732 | 0.04058 | 0.05999 | 0.17658 | 0.90461
695.8 | -53.938 | -53.909 | -53.99 | -53.94567 | -53.938 | -53.941 | -53.92 | -53.977 | -53.925 | -53.979 | -54.038 | -54.295 | -56.174 | 0 | -0.00424 | -0.0029 | -0.01717 | 0.01662 | -0.00822 | 0.01318 | 0.03966 | 0.14629 | 0.89563
697.2 | -53.947 | -53.958 | -53.971 | -53.95867 | -53.951 | -53.947 | -53.976 | -53.944 | -54.021 | -54.068 | -54.085 | -54.382 | -56.217 | 0 | -0.00424 | -0.00726 | 0.01159 | -0.00778 | 0.0248 | 0.04321 | 0.05427 | 0.17728 | 0.90769
698.6 | -53.986 | -53.962 | -54.04 | -53.996 | -53.981 | -53.992 | -53.967 | -54.026 | -53.988 | -54.039 | -54.105 | -54.361 | -56.272 | 0 | -0.00829 | -0.00249 | -0.0194 | 0.01592 | -0.00318 | 0.017 | 0.04682 | 0.15285 | 0.91479
700 | -54.018 | -54.018 | -54.049 | -54.02833 | -54.027 | -54.001 | -54.043 | -54.018 | -54.091 | -54.124 | -54.16 | -54.47 | -56.325 | 0 | -0.000736648 | -0.017 | 0.00981 | -0.00548 | 0.02494 | 0.03781 | 0.05656 | 0.18495 | 0.9231
701.4 | -54.071 | -54.054 | -54.137 | -54.08733 | -54.066 | -54.09 | -54.048 | -54.116 | -54.075 | -54.122 | -54.204 | -54.463 | -56.37 | 0 | -0.01179 | 0.00166 | -0.02631 | 0.01521 | -0.00491 | 0.0137 | 0.05011 | 0.15731 | 0.91747
702.8 | -54.129 | -54.108 | -54.139 | -54.12533 | -54.124 | -54.107 | -54.151 | -54.109 | -54.192 | -54.237 | -54.257 | -54.585 | -56.428 | 0 | -0.000736648 | -0.0114 | 0.01717 | -0.00866 | 0.02653 | 0.04414 | 0.05656 | 0.19249 | 0.92551
704.2 | -54.167 | -54.175 | -54.212 | -54.18467 | -54.155 | -54.201 | -54.156 | -54.227 | -54.189 | -54.225 | -54.32 | -54.587 | -56.478 | 0 | -0.01639 | 0.01016 | -0.01918 | 0.02246 | 0.00172 | 0.01594 | 0.05813 | 0.16848 | 0.92176
705.6 | -54.247 | -54.211 | -54.239 | -54.23233 | -54.252 | -54.212 | -54.274 | -54.228 | -54.3 | -54.356 | -54.367 | -54.71 | -56.512 | 0 | 0.01087 | -0.01265 | 0.02787 | -0.0023 | 0.02693 | 0.04888 | 0.05785 | 0.20003 | 0.91626
707 | -54.278 | -54.304 | -54.302 | -54.29467 | -54.285 | -54.322 | -54.281 | -54.346 | -54.309 | -54.348 | -54.436 | -54.711 | -56.56 | 0 | -0.00534 | 0.017 | -0.00914 | 0.02723 | 0.0057 | 0.02108 | 0.06071 | 0.17434 | 0.9105
708.4 | -54.367 | -54.325 | -54.335 | -54.34233 | -54.361 | -54.33 | -54.4 | -54.342 | -54.409 | -54.47 | -54.47 | -54.831 | -56.599 | 0 | 0.01031 | -0.00767 | 0.03857 | -0.000176835 | 0.02653 | 0.05046 | 0.05484 | 0.20463 | 0.90702
709.8 | -54.401 | -54.418 | -54.407 | -54.40867 | -54.401 | -54.448 | -54.401 | -54.469 | -54.433 | -54.475 | -54.568 | -54.84 | -56.688 | 0 | -0.00424 | 0.02446 | -0.00513 | 0.03201 | 0.00968 | 0.02622 | 0.06844 | 0.18063 | 0.91613
711.2 | -54.519 | -54.479 | -54.489 | -54.49567 | -54.518 | -54.484 | -54.545 | -54.494 | -54.564 | -54.619 | -54.614 | -54.972 | -56.717 | 0 | 0.01234 | -0.00726 | 0.033 | -0.000884173 | 0.02719 | 0.04875 | 0.05083 | 0.19947 | 0.89282
712.6 | -54.584 | -54.621 | -54.578 | -54.59433 | -54.586 | -54.641 | -54.602 | -54.654 | -54.636 | -54.674 | -54.776 | -55.015 | -56.857 | 0 | -0.0046 | 0.02902 | 0.00513 | 0.03165 | 0.01658 | 0.03149 | 0.07804 | 0.17616 | 0.90943
714 | -54.757 | -54.712 | -54.72 | -54.72967 | -54.753 | -54.711 | -54.775 | -54.738 | -54.785 | -54.86 | -54.859 | -55.192 | -56.944 | 0 | 0.01289 | -0.01161 | 0.03032 | 0.00442 | 0.02202 | 0.05152 | 0.05556 | 0.19361 | 0.89001
715.4 | -54.864 | -54.899 | -54.863 | -54.87533 | -54.859 | -54.927 | -54.868 | -54.931 | -54.916 | -54.961 | -55.064 | -55.307 | -57.14 | 0 | -0.00902 | 0.03213 | -0.00491 | 0.02953 | 0.01618 | 0.03386 | 0.08104 | 0.18076 | 0.91024
716.8 | -55.09 | -55.023 | -55.057 | -55.05667 | -55.07 | -55.018 | -55.087 | -55.045 | -55.107 | -55.178 | -55.204 | -55.513 | -57.28 | 0 | 0.00737 | -0.02405 | 0.02029 | -0.00619 | 0.02003 | 0.04796 | 0.06329 | 0.19109 | 0.89362
718.2 | -55.209 | -55.248 | -55.223 | -55.22667 | -55.196 | -55.251 | -55.208 | -55.275 | -55.272 | -55.316 | -55.412 | -55.661 | -57.518 | 0 | -0.01694 | 0.01513 | -0.01249 | 0.02564 | 0.01804 | 0.03531 | 0.07961 | 0.18188 | 0.92095
719.6 | -55.46 | -55.404 | -55.442 | -55.43533 | -55.436 | -55.376 | -55.466 | -55.426 | -55.458 | -55.536 | -55.572 | -55.89 | -57.653 | 0 | 0.000368324 | -0.0369 | 0.02051 | -0.00495 | 0.00902 | 0.03979 | 0.05871 | 0.1904 | 0.89135
721 | -55.594 | -55.646 | -55.607 | -55.61567 | -55.583 | -55.634 | -55.593 | -55.653 | -55.651 | -55.717 | -55.821 | -56.082 | -57.916 | 0 | -0.01805 | 0.0114 | -0.01516 | 0.01981 | 0.01406 | 0.04005 | 0.0882 | 0.19528 | 0.92457
722.4 | -55.863 | -55.784 | -55.858 | -55.835 | -55.834 | -55.786 | -55.856 | -55.823 | -55.856 | -55.938 | -55.966 | -56.308 | -58.055 | 0 | -0.000552486 | -0.03047 | 0.01405 | -0.00637 | 0.00836 | 0.04071 | 0.05627 | 0.19807 | 0.89228
723.8 | -55.982 | -56.008 | -55.989 | -55.993 | -55.957 | -56.029 | -55.981 | -56.049 | -56.048 | -56.094 | -56.214 | -56.455 | -58.312 | 0 | -0.01989 | 0.02239 | -0.00803 | 0.02971 | 0.02189 | 0.03992 | 0.09493 | 0.19347 | 0.93207
725.2 | -56.217 | -56.143 | -56.21 | -56.19 | -56.182 | -56.123 | -56.205 | -56.188 | -56.209 | -56.284 | -56.321 | -56.657 | -58.404 | 0 | -0.00442 | -0.04167 | 0.01003 | -0.00106 | 0.00756 | 0.03715 | 0.05627 | 0.19556 | 0.88987
726.6 | -56.264 | -56.332 | -56.301 | -56.299 | -56.264 | -56.329 | -56.285 | -56.342 | -56.368 | -56.413 | -56.505 | -56.79 | -58.585 | 0 | -0.01934 | 0.01866 | -0.00936 | 0.02281 | 0.02746 | 0.04506 | 0.08849 | 0.20561 | 0.91881
728 | -56.444 | -56.369 | -56.472 | -56.42833 | -56.441 | -56.376 | -56.433 | -56.432 | -56.44 | -56.516 | -56.546 | -56.889 | -58.634 | 0 | 0.007 | -0.03255 | 0.00312 | 0.00195 | 0.00464 | 0.03465 | 0.05054 | 0.19291 | 0.88652
729.4 | -56.464 | -56.506 | -56.511 | -56.49367 | -56.46 | -56.516 | -56.491 | -56.53 | -56.553 | -56.599 | -56.693 | -56.98 | -58.745 | 0 | -0.0186 | 0.01389 | -0.00178 | 0.01927 | 0.02361 | 0.04163 | 0.08562 | 0.20366 | 0.90488
730.8 | -56.585 | -56.507 | -56.612 | -56.568 | -56.579 | -56.542 | -56.594 | -56.592 | -56.573 | -56.656 | -56.681 | -57.03 | -58.692 | 0 | 0.00608 | -0.01617 | 0.01739 | 0.01273 | 0.00199 | 0.03478 | 0.04854 | 0.19347 | 0.8537
732.2 | -56.571 | -56.642 | -56.594 | -56.60233 | -56.575 | -56.617 | -56.604 | -56.622 | -56.664 | -56.714 | -56.801 | -57.081 | -58.776 | 0 | -0.0151 | 0.00912 | 0.00111 | 0.01043 | 0.02454 | 0.04414 | 0.08534 | 0.20045 | 0.87366
733.6 | -56.69 | -56.617 | -56.719 | -56.67533 | -56.687 | -56.644 | -56.684 | -56.688 | -56.682 | -56.762 | -56.785 | -57.111 | -58.696 | 0 | 0.00645 | -0.01949 | 0.0058 | 0.00672 | 0.00265 | 0.03426 | 0.04711 | 0.18244 | 0.81217
735 | -56.665 | -56.723 | -56.703 | -56.697 | -56.677 | -56.707 | -56.704 | -56.724 | -56.767 | -56.81 | -56.873 | -57.163 | -58.742 | 0 | -0.01105 | 0.00622 | 0.00468 | 0.01432 | 0.02786 | 0.04466 | 0.0756 | 0.19514 | 0.82195
736.4 | -56.79 | -56.722 | -56.837 | -56.783 | -56.777 | -56.754 | -56.774 | -56.804 | -56.786 | -56.839 | -56.881 | -57.181 | -58.669 | 0 | -0.00331 | -0.01803 | -0.00602 | 0.01114 | 0.00119 | 0.02213 | 0.0421 | 0.16667 | 0.75804
737.8 | -56.817 | -56.862 | -56.84 | -56.83967 | -56.807 | -56.838 | -56.854 | -56.865 | -56.901 | -56.946 | -57.011 | -57.274 | -58.742 | 0 | -0.01805 | -0.00104 | 0.00959 | 0.01344 | 0.02441 | 0.04203 | 0.0736 | 0.18188 | 0.7646
739.2 | -56.992 | -56.922 | -57.023 | -56.979 | -56.972 | -56.932 | -56.965 | -56.988 | -56.941 | -57.027 | -57.058 | -57.321 | -58.729 | 0 | -0.00387 | -0.02923 | -0.00936 | 0.00477 | -0.01512 | 0.01897 | 0.03393 | 0.14322 | 0.70338
740.6 | -57.086 | -57.109 | -57.081 | -57.092 | -57.071 | -57.056 | -57.095 | -57.105 | -57.158 | -57.182 | -57.24 | -57.499 | -58.832 | 0 | -0.0116 | -0.02239 | 0.00201 | 0.0069 | 0.02626 | 0.03557 | 0.06357 | 0.17044 | 0.69936
742 | -57.324 | -57.285 | -57.361 | -57.32333 | -57.304 | -57.294 | -57.307 | -57.322 | -57.275 | -57.343 | -57.407 | -57.658 | -58.955 | 0 | -0.01068 | -0.01824 | -0.01093 | -0.000707339 | -0.01923 | 0.00777 | 0.03594 | 0.14015 | 0.65581
743.4 | -57.573 | -57.581 | -57.578 | -57.57733 | -57.545 | -57.565 | -57.59 | -57.55 | -57.63 | -57.653 | -57.711 | -57.95 | -59.229 | 0 | -0.01786 | -0.00767 | 0.00847 | -0.0145 | 0.02096 | 0.02991 | 0.05742 | 0.15606 | 0.66385
744.8 | -57.945 | -57.906 | -57.952 | -57.93433 | -57.95 | -57.919 | -57.925 | -57.965 | -57.919 | -57.979 | -58.027 | -58.265 | -59.529 | 0 | 0.00866 | -0.00954 | -0.00624 | 0.01627 | -0.0061 | 0.01765 | 0.03981 | 0.13847 | 0.64094
746.2 | -58.38 | -58.384 | -58.372 | -58.37867 | -58.344 | -58.346 | -58.364 | -58.378 | -58.418 | -58.45 | -58.485 | -58.768 | -60.014 | 0 | -0.01915 | -0.02032 | -0.00981 | -0.000353669 | 0.01565 | 0.02819 | 0.04568 | 0.16304 | 0.65729
747.6 | -58.906 | -58.909 | -58.948 | -58.921 | -58.881 | -58.907 | -58.894 | -58.925 | -58.912 | -58.937 | -59.005 | -59.246 | -60.559 | 0 | -0.0221 | -0.00871 | -0.01806 | 0.00212 | -0.00358 | 0.00632 | 0.03608 | 0.1361 | 0.65836
749 | -59.54 | -59.542 | -59.546 | -59.54267 | -59.531 | -59.517 | -59.548 | -59.525 | -59.619 | -59.634 | -59.663 | -59.947 | -61.302 | 0 | -0.00645 | -0.01596 | 0.00357 | -0.00937 | 0.03038 | 0.0361 | 0.05169 | 0.16932 | 0.70713
750.4 | -60.294 | -60.321 | -60.335 | -60.31667 | -60.265 | -60.292 | -60.274 | -60.293 | -60.274 | -60.347 | -60.413 | -60.688 | -62.031 | 0 | -0.02855 | -0.01534 | -0.02854 | -0.01256 | -0.01698 | 0.01199 | 0.04138 | 0.1555 | 0.68904
751.8 | -61.169 | -61.182 | -61.204 | -61.185 | -61.155 | -61.122 | -61.209 | -61.142 | -61.245 | -61.273 | -61.317 | -61.638 | -63.145 | 0 | -0.01657 | -0.03918 | 0.01605 | -0.02281 | 0.02388 | 0.03478 | 0.0567 | 0.1897 | 0.78778
753.2 | -62.241 | -62.218 | -62.252 | -62.237 | -62.197 | -62.251 | -62.187 | -62.226 | -62.218 | -62.292 | -62.403 | -62.73 | -64.254 | 0 | -0.0221 | 0.00871 | -0.03344 | -0.00584 | -0.00756 | 0.02174 | 0.07131 | 0.20645 | 0.81069
754.6 | -63.538 | -63.405 | -63.542 | -63.495 | -63.364 | -63.439 | -63.489 | -63.507 | -63.527 | -63.573 | -63.625 | -63.969 | -65.769 | 0 | -0.07238 | -0.03483 | -0.00401 | 0.00637 | 0.01273 | 0.03083 | 0.05584 | 0.19849 | 0.91399
756 | -64.984 | -64.966 | -64.908 | -64.95267 | -64.923 | -65.003 | -64.926 | -65.006 | -65 | -64.92 | -65.109 | -65.532 | -67.426 | 0 | -0.01639 | 0.0313 | -0.01784 | 0.02829 | 0.01884 | -0.01291 | 0.06715 | 0.2426 | 0.99411
757.4 | -66.751 | -66.624 | -66.705 | -66.69333 | -66.733 | -66.557 | -66.633 | -66.669 | -66.696 | -66.765 | -67.014 | -67.373 | -69.598 | 0 | 0.02192 | -0.08478 | -0.04036 | -0.01291 | 0.00106 | 0.02833 | 0.13774 | 0.28462 | 1.16747
758.8 | -68.599 | -68.585 | -68.772 | -68.652 | -68.412 | -68.854 | -68.529 | -68.592 | -68.501 | -68.385 | -68.869 | -69.264 | -72.144 | 0 | -0.1326 | 0.12562 | -0.08227 | -0.03183 | -0.06009 | -0.10553 | 0.09321 | 0.25628 | 1.40354
760.2 | -70.687 | -70.399 | -70.722 | -70.60267 | -70.676 | -70.653 | -70.563 | -70.442 | -70.496 | -70.839 | -70.971 | -71.702 | -74.043 | 0 | 0.04052 | 0.0313 | -0.02653 | -0.08523 | -0.04245 | 0.09341 | 0.15822 | 0.46036 | 1.38277
761.6 | -72.241 | -72.582 | -72.16 | -72.32767 | -72.408 | -72.744 | -72.8 | -72.459 | -72.819 | -72.635 | -72.856 | -73.825 | -77.078 | 0 | 0.04438 | 0.25891 | 0.31594 | 0.06967 | 0.19552 | 0.12148 | 0.22695 | 0.62702 | 1.9093
763 | -74.617 | -74.368 | -75.46 | -74.815 | -74.56 | -74.79 | -74.133 | -74.82 | -74.262 | -74.617 | -75.065 | -75.391 | -80.029 | 0 | -0.14088 | -0.01555 | -0.45619 | 0.00265 | -0.22006 | -0.07826 | 0.10739 | 0.24121 | 2.09566
764.4 | -76.507 | -76.641 | -76.641 | -76.59633 | -76.507 | -76.551 | -75.856 | -76.252 | -76.42 | -77.118 | -77.89 | -76.826 | -81.412 | 0 | -0.04936 | -0.02819 | -0.49521 | -0.18267 | -0.07017 | 0.20619 | 0.5557 | 0.09618 | 1.93556
765.8 | -81.268 | -78.6 | -77.703 | -79.19033 | -78.895 | -77.369 | -76.722 | -77.211 | -78.392 | -79.826 | -79.551 | -79.551 | -85.662 | 0 | -0.16317 | -1.13267 | -1.65106 | -1.05004 | -0.31768 | 0.25125 | 0.15493 | 0.15103 | 2.60115
767.2 | -80.119 | -82.14 | -78.6 | -80.28633 | -80.656 | -81.829 | -79.293 | -82.14 | -79.211 | -79.826 | -81.682 | -83.666 | -83.231 | 0 | 0.20424 | 0.95937 | -0.66444 | 0.98338 | -0.42791 | -0.18195 | 0.59951 | 1.41527 | 1.18355
768.6 | -82.294 | -81.672 | -210 | -124.65533 | -85.304 | -83.221 | -210 | -83.221 | -93.433 | -79.454 | -85.652 | -85.652 | -210 | 0 | -21.74107 | -25.76762 | 57.08673 | -21.98108 | -12.42433 | -17.86614 | -16.75401 | -16.33305 | 34.30252
770 | -83.646 | -81.809 | -79.901 | -81.78533 | -93.423 | -87.403 | -210 | -80.636 | -210 | -85.294 | -84.673 | -210 | -86.02 | 0 | 6.42965 | 3.49357 | 85.76232 | -0.60973 | 51.02056 | 1.38682 | 1.24041 | 53.69123 | 1.70204
771.4 | -93.423 | -84.392 | -80.87 | -86.22833 | -87.403 | -85.294 | -80.523 | -80.993 | -210 | -210 | -210 | -84.673 | -93.423 | 0 | 0.64899 | -0.58105 | -3.81628 | -2.77737 | 49.25255 | 48.92161 | 53.16652 | -0.65131 | 2.89175
772.8 | -210 | -85.294 | -89.444 | -128.246 | -87.403 | -210 | -210 | -83.646 | -88.652 | -210 | -90.413 | -210 | -210 | 0 | -22.56519 | 50.84204 | 54.68495 | -23.66048 | -15.75567 | 32.31383 | -16.25129 | 34.23534 | 32.85932
774.2 | -210 | -210 | -84.962 | -168.32067 | -210 | -93.413 | -210 | -210 | -210 | -210 | -210 | -93.413 | -210 | 0 | 23.02726 | -46.58437 | 27.87915 | 22.11105 | 16.58549 | 16.47404 | 17.90349 | -31.36837 | 16.75214
775.6 | -90.403 | -210 | -210 | -170.13433 | -210 | -83.413 | -86.01 | -86.423 | -210 | -89.434 | -210 | -210 | -210 | 0 | 22.02523 | -53.93118 | -56.27046 | -44.4092 | 15.86378 | -31.89736 | 17.12443 | 16.69417 | 16.02318
777 | -82.434 | -210 | -210 | -167.478 | -210 | -210 | -84.372 | -89.424 | -210 | -80.503 | -88.632 | -96.413 | -210 | 0 | 23.49282 | 26.44403 | -55.5893 | -41.40796 | 16.92081 | -34.37747 | -33.86856 | -29.75921 | 17.09084
778.4 | -210 | -210 | -210 | -210 | -210 | -210 | -80.079 | -210 | -83.403 | -210 | -87.383 | -82.796 | -210 | 0 | 0 | 0 | -86.90368 | 0 | -50.37684 | 0 | -52.67053 | -53.26801 | 0
779.8 | -81.632 | -93.393 | -96.403 | -90.476 | -210 | -85.99 | -85.99 | -82.979 | -210 | -83.616 | -88.622 | -210 | -91.632 | 0 | 66.03536 | -2.7898 | -3.00067 | -3.97719 | 47.56228 | -2.71146 | -0.79639 | 50.05193 | 0.46463
781.2 | -210 | -88.622 | -84.099 | -127.57367 | -80.069 | -210 | -91.632 | -88.622 | -210 | -88.622 | -210 | -210 | -91.632 | 0 | -26.24567 | 51.26016 | -24.04125 | -20.66401 | 32.79997 | -15.39592 | 35.4065 | 34.51689 | -14.44601
782.6 | -210 | -93.383 | -210 | -171.12767 | -83.606 | -84.932 | -96.393 | -210 | -210 | -85.98 | -88.612 | -80.953 | -86.851 | 0 | -48.35451 | -53.60427 | -49.98974 | 20.62193 | 15.4685 | -33.6552 | -35.44487 | -37.76159 | -33.87326
784 | -82.404 | -83.373 | -85.244 | -83.67367 | -84.079 | -210 | -91.612 | -87.353 | -86.383 | -86.383 | -83.596 | -82.404 | -210 | 0 | 0.22394 | 78.56115 | 5.30992 | 1.9519 | 1.07813 | 1.07088 | -0.03336 | -0.53169 | 50.77425
785.4 | -81.612 | -210 | -80.473 | -124.02833 | -210 | -210 | -83.161 | -210 | -210 | -210 | -87.353 | -86.841 | -80.586 | 0 | 47.49816 | 53.46497 | -27.33601 | 45.60831 | 34.21077 | 33.9809 | -15.75401 | -15.57259 | -17.46074
786.8 | -93.363 | -96.373 | -210 | -133.24533 | -86.831 | -82.394 | -82.224 | -83.151 | -90.353 | -81.46 | -88.592 | -87.922 | -210 | 0 | -25.64328 | -31.62396 | -34.12798 | -26.57524 | -17.06818 | -20.46851 | -19.18099 | -18.97962 | 30.84995
788.2 | -210 | -210 | -210 | -210 | -89.374 | -87.333 | -84.322 | -89.374 | -210 | -91.592 | -210 | -79.039 | -86.821 | 0 | -66.6442 | -76.28545 | -84.06555 | -63.99257 | 0 | -46.80158 | 0 | -54.84129 | -49.50924
789.6 | -89.374 | -210 | -210 | -169.79133 | -210 | -81.739 | -210 | -210 | -86.821 | -81.739 | -82.561 | -80.453 | -85.224 | 0 | 22.21473 | -54.75891 | 26.89543 | 21.33086 | -33.01645 | -34.80329 | -37.47007 | -37.41136 | -33.99009
791 | -84.312 | -210 | -88.572 | -127.628 | -86.811 | -210 | -210 | -81.44 | -210 | -81.302 | -210 | -210 | -93.343 | 0 | -22.55083 | 51.22637 | 55.09833 | -24.50292 | 32.77835 | -18.31067 | 35.38316 | 34.49414 | -13.78014
792.4 | -210 | -87.902 | -210 | -169.30067 | -210 | -80.019 | -210 | -96.353 | -81.729 | -210 | -210 | -84.593 | -93.343 | 0 | 22.48582 | -55.52342 | 27.22363 | -38.69903 | -34.84746 | 16.08669 | 17.48253 | -35.47222 | -30.52961
793.8 | -80.433 | -85.93 | -210 | -125.45433 | -210 | -82.03 | -96.343 | -79.441 | -81.292 | -210 | -85.552 | -84.882 | -82.726 | 0 | 46.71031 | -27.00518 | -19.47246 | -24.41026 | -17.57355 | 33.41726 | -17.14018 | -16.99009 | -17.17377
795.2 | -82.919 | -210 | -81.029 | -124.64933 | -83.333 | -83.333 | -210 | -84.882 | -210 | -210 | -81.872 | -81.872 | -210 | 0 | -22.8267 | -25.69424 | 57.09075 | -21.09673 | 33.96366 | 33.73544 | -18.37514 | -17.91346 | 34.30493
796.6 | -210 | -96.333 | -210 | -172.111 | -210 | -82.716 | -80.77 | -210 | -81.282 | -93.323 | -210 | -210 | -79.521 | 0 | 20.93315 | -55.59391 | -61.09766 | 20.10027 | -36.14365 | -31.1415 | 16.27534 | 15.86642 | -37.21463
798 | -82.02 | -210 | -86.333 | -126.11767 | -210 | -210 | -81.862 | -210 | -210 | -210 | -210 | -210 | -210 | 0 | 46.34383 | 52.16563 | -29.60245 | 44.49991 | 33.37936 | 33.15507 | 36.03193 | 35.12661 | 33.71476
799.4 | -91.562 | -210 | -86.333 | -129.29833 | -210 | -210 | -210 | -81.562 | -86.791 | -87.882 | -87.303 | -210 | -210 | 0 | 44.58656 | 50.1876 | 53.98105 | -25.32431 | -16.91498 | -16.37009 | -18.03923 | 33.79467 | 32.43636
800.8 | -82.344 | -93.313 | -210 | -128.55233 | -89.334 | -210 | -84.019 | -210 | -210 | -210 | -210 | -210 | -210 | 0 | -21.66759 | 50.65153 | -29.78818 | 43.20831 | 32.41053 | 32.19275 | 34.98611 | 34.10706 | 32.7362
802.2 | -210 | -210 | -87.293 | -169.09767 | -210 | -83.536 | -80.76 | -210 | -82.01 | -85.91 | -84.862 | -86.781 | -210 | 0 | 22.59797 | -53.20999 | -59.08874 | 21.69885 | -34.65486 | -32.8805 | -36.18371 | -34.47097 | 16.43984
803.6 | -90.303 | -210 | -210 | -170.101 | -210 | -84.282 | -90.303 | -210 | -210 | -82.01 | -210 | -210 | -210 | 0 | 22.04365 | -53.37002 | -53.37659 | 21.16658 | 15.87704 | -34.81858 | 17.13875 | 16.70812 | 16.03658
805 | -85.9 | -210 | -210 | -168.63333 | -83.303 | -96.313 | -210 | -82.164 | -83.526 | -87.283 | -96.313 | -90.293 | -91.542 | 0 | -47.14383 | -44.97533 | 27.67001 | -45.87233 | -33.86683 | -32.15428 | -31.06544 | -32.80583 | -30.98526
806.4 | -88.532 | -210 | -85.174 | -127.902 | -210 | -89.324 | -84.553 | -210 | -90.293 | -210 | -82 | -210 | -210 | 0 | 45.35801 | -23.99129 | -28.99599 | 43.55332 | -14.96578 | 32.4498 | -19.71735 | 34.3794 | 32.99759
807.8 | -86.771 | -210 | -91.542 | -129.43767 | -210 | -210 | -210 | -87.862 | -85.522 | -87.862 | -210 | -210 | -79.501 | 0 | 44.50958 | 50.10095 | 53.88785 | -22.05606 | -17.47539 | -16.43307 | 34.60581 | 33.73632 | -20.07101
809.2 | -210 | -210 | -210 | -210 | -83.761 | -80.999 | -210 | -81.4 | -89.324 | -85.174 | -90.293 | -87.862 | -210 | 0 | -69.7453 | -80.2245 | 0 | -68.22281 | -48.02069 | -49.33834 | -51.42053 | -51.14657 | 0
810.6 | -85.512 | -210 | -210 | -168.504 | -85.512 | -81.532 | -81.832 | -87.273 | -210 | -86.303 | -86.303 | -210 | -83.999 | 0 | -45.85193 | -54.08706 | -57.97458 | -43.09337 | 16.51253 | -32.49051 | -35.30971 | 17.37688 | -33.96503
812 | -93.303 | -210 | -210 | -171.101 | -83.303 | -88.532 | -86.313 | -81.262 | -84.553 | -210 | -210 | -84.852 | -210 | 0 | -48.50718 | -51.34888 | -56.71438 | -47.65995 | -34.44011 | 15.3751 | 16.70919 | -36.11767 | 15.63465
813.4 | -80.76 | -83.313 | -86.323 | -83.46533 | -81.138 | -85.532 | -88.542 | -210 | -90.303 | -83.771 | -210 | -86.323 | -88.542 | 0 | -1.28582 | 1.28524 | 3.39576 | 67.12714 | 2.72092 | 0.12082 | 54.35338 | 1.19668 | 2.04046
814.8 | -93.323 | -210 | -81.862 | -128.395 | -85.92 | -85.542 | -96.333 | -210 | -82.184 | -210 | -210 | -210 | -85.194 | 0 | -23.46685 | -26.64988 | -21.44615 | 43.29178 | -18.38878 | 32.25494 | 35.05369 | 34.17295 | -17.36375
816.2 | -210 | -93.333 | -210 | -171.111 | -210 | -82.194 | -88.562 | -210 | -82.726 | -88.562 | -210 | -86.343 | -96.343 | 0 | 21.48564 | -55.29664 | -55.21672 | 20.63077 | -35.17111 | -32.62806 | 16.7049 | -35.49749 | -30.05145
817.6 | -86.811 | -210 | -210 | -168.937 | -88.572 | -210 | -210 | -210 | -210 | -83.801 | -87.323 | -90.333 | -210 | 0 | -44.40055 | 25.53669 | 27.46689 | 21.78408 | 16.34023 | -33.65059 | -35.05756 | -32.91625 | 16.50442
819 | -210 | -210 | -210 | -210 | -210 | -210 | -210 | -83.353 | -210 | -210 | -210 | -210 | -210 | 0 | 0 | 0 | 0 | -67.18674 | 0 | 0 | 0 | 0 | 0
820.4 | -210 | -210 | -83.831 | -167.94367 | -210 | -85.592 | -210 | -90.363 | -79.308 | -210 | -210 | -85.592 | -87.353 | 0 | 23.23554 | -51.21372 | 28.13133 | -41.15685 | -35.27086 | 16.62306 | 18.06544 | -34.48562 | -32.39175
821.8 | -210 | -210 | -210 | -210 | -81.49 | -83.181 | -210 | -210 | -210 | -84.099 | -84.099 | -79.776 | -210 | 0 | -71 | -78.86754 | 0 | 0 | 0 | -49.76324 | -54.08119 | -54.53266 | 0
823.2 | -80.993 | -89.444 | -84.972 | -85.13633 | -90.413 | -210 | -84.129 | -85.642 | -87.982 | -83.211 | -84.972 | -210 | -79.621 | 0 | 2.91529 | 77.65153 | -0.6738 | 0.26826 | 1.13238 | -0.761 | -0.07059 | 52.28797 | -2.21677
824.6 | -210 | -210 | -85.672 | -168.55733 | -87.433 | -85.324 | -87.433 | -210 | -88.012 | -210 | -210 | -210 | -84.703 | 0 | -44.82007 | -51.76202 | -54.26377 | 21.9855 | -32.05147 | 16.3805 | 17.80183 | 17.35455 | -33.70351
826 | -210 | -86.07 | -85.692 | -127.254 | -210 | -84.723 | -210 | -210 | -85.692 | -210 | -85.344 | -210 | -84.442 | 0 | 45.71602 | -26.44963 | 55.34849 | 43.89708 | -16.5388 | 32.70593 | -18.00258 | 34.65075 | -17.2074
827.4 | -210 | -91.742 | -83.503 | -128.415 | -210 | -80.603 | -210 | -210 | -210 | -89.524 | -91.742 | -89.524 | -89.524 | 0 | 45.07459 | -29.73383 | 54.57191 | 43.28117 | 32.46518 | -15.37194 | -15.75301 | -16.28601 | -15.63143
828.8 | -210 | -210 | -210 | -210 | -210 | -82.564 | -210 | -210 | -82.741 | -85.752 | -85.404 | -82.741 | -83.756 | 0 | 0 | -79.25124 | 0 | 0 | -50.64027 | -49.10988 | -53.52062 | -53.29104 | -50.74116
830.2 | -210 | -93.563 | -86.16 | -129.90767 | -81.388 | -210 | -210 | -81.388 | -85.782 | -88.792 | -86.16 | -83.786 | -210 | 0 | -26.80645 | 49.80867 | 53.57347 | -25.73988 | -17.55896 | -16.25125 | -18.79195 | -19.31393 | 32.19145
831.6 | -88.832 | -210 | -210 | -169.61067 | -210 | -86.2 | -210 | -83.391 | -210 | -87.071 | -88.162 | -210 | -87.071 | 0 | 22.31455 | -51.87231 | 27.01628 | -45.73988 | 16.07216 | -32.62437 | -34.98654 | 16.91346 | -33.17511
833 | -210 | -87.633 | -210 | -169.211 | -210 | -210 | -210 | -210 | -210 | -210 | -210 | -87.633 | -87.633 | 0 | 22.53536 | 25.36629 | 27.28361 | 21.63873 | 16.2312 | 16.12213 | 17.52105 | -34.16164 | -32.78859
834.4 | -87.161 | -89.714 | -83.916 | -86.93033 | -81.263 | -88.922 | -210 | -210 | -210 | -88.922 | -96.703 | -90.683 | -91.932 | 0 | -3.13112 | 1.2386 | 82.32085 | 65.28895 | 48.97321 | 0.78722 | 4.19788 | 1.57147 | 2.01032
835.8 | -87.211 | -210 | -210 | -169.07033 | -84.712 | -85.962 | -83.531 | -85.614 | -89.764 | -210 | -210 | -210 | -84.449 | 0 | -46.60681 | -51.68429 | -57.21695 | -44.27392 | -31.55843 | 16.17773 | 17.58147 | 17.13973 | -34.01179
837.2 | -92.022 | -81.608 | -82.48 | -85.37 | -84.241 | -210 | -79.718 | -81.479 | -80.459 | -210 | -92.022 | -210 | -210 | 0 | -0.62376 | 77.50622 | -3.7806 | -2.06419 | -1.95424 | 49.26087 | 2.85739 | 52.19012 | 50.09244
838.6 | -210 | -87.813 | -210 | -169.271 | -210 | -82.864 | -210 | -84.539 | -210 | -210 | -84.291 | -84.056 | -210 | 0 | 22.50221 | -53.7357 | 27.24348 | -44.95066 | 16.20732 | 16.09842 | -36.50344 | -35.68467 | 16.37018
840 | -210 | -210 | -84.331 | -168.11033 | -210 | -87.341 | -87.853 | -87.341 | -81.569 | -89.102 | -96.883 | -210 | -84.842 | 0 | 23.14346 | -50.22968 | -53.68384 | -42.84845 | -34.43746 | -31.22859 | -30.59593 | 17.54174 | -33.46798
841.4 | -210 | -210 | -96.873 | -172.291 | -84.569 | -84.569 | -96.873 | -210 | -86.46 | -210 | -92.102 | -210 | -82.402 | 0 | -48.46519 | -54.55348 | -50.44682 | 20.00477 | -34.1548 | 14.90474 | -34.44545 | 15.79104 | -36.12902
842.8 | -86.062 | -90.833 | -210 | -128.965 | -96.853 | -210 | -85.714 | -83.429 | -210 | -82.229 | -87.823 | -210 | -210 | 0 | -17.74144 | 50.3949 | -28.93043 | -24.15703 | 32.24632 | -18.47273 | -17.67268 | 33.93425 | 32.57034
844.2 | -210 | -92.072 | -210 | -170.69067 | -86.43 | -86.43 | -87.813 | -210 | -84.539 | -83.041 | -84.056 | -96.843 | -210 | 0 | -46.55285 | -52.40091 | -55.43657 | 20.85376 | -34.2824 | -34.64414 | -37.2142 | -30.92448 | 15.79957
845.6 | -88.372 | -210 | -87.281 | -128.551 | -81.638 | -82.51 | -93.813 | -210 | -210 | -82.199 | -210 | -83.813 | -210 | 0 | -25.91878 | -28.63246 | -23.23612 | 43.20902 | 32.41106 | -18.32095 | 34.98668 | -18.73451 | 32.73674
847 | -210 | -93.803 | -85.674 | -129.82567 | -82.5 | -87.783 | -210 | -83.011 | -210 | -210 | -92.042 | -210 | -210 | 0 | -26.14678 | -26.14594 | 53.62832 | -24.83537 | 31.90383 | 31.68946 | -16.2301 | 33.57384 | 32.22441
848.4 | -210 | -82.022 | -89.804 | -127.27533 | -210 | -86.793 | -83.571 | -210 | -210 | -88.342 | -85.332 | -84.006 | -210 | 0 | 45.70424 | -25.17558 | -29.23367 | 43.88576 | 32.91869 | -15.38867 | -18.0169 | -18.11949 | 33.24946
849.8 | -210 | -210 | -210 | -210 | -83.156 | -210 | -210 | -84.732 | -82.971 | -210 | -90.753 | -82.971 | -210 | 0 | -70.07956 | 0 | 0 | -66.45517 | -50.54875 | 0 | -51.22294 | -53.19472 | 0
851.2 | -82.961 | -83.339 | -210 | -125.43333 | -85.302 | -210 | -210 | -210 | -210 | -85.003 | -85.624 | -81.323 | -83.146 | 0 | -22.17201 | 52.59121 | 56.56633 | 44.86295 | 33.65168 | -15.98037 | -17.10023 | -18.47166 | -16.99652
852.6 | -91.982 | -210 | -210 | -170.66067 | -88.302 | -210 | -90.733 | -96.753 | -210 | -80.733 | -86.753 | -85.614 | -210 | 0 | -45.50203 | 24.46476 | -53.46332 | -39.20831 | 15.65433 | -35.54453 | -36.04281 | -35.61418 | 15.81163
854 | -82.594 | -210 | -210 | -167.53133 | -88.292 | -88.292 | -210 | -86.33 | -85.282 | -91.972 | -85.952 | -210 | -210 | 0 | -43.77864 | -49.27819 | 28.40713 | -43.07763 | -32.72954 | -29.86535 | -35.04267 | 17.7842 | 17.0694
855.4 | -83.299 | -86.723 | -210 | -126.674 | -210 | -210 | -82.41 | -82.921 | -85.262 | -210 | -84.171 | -210 | -85.262 | 0 | 46.03646 | 51.81965 | -29.60803 | -23.21114 | -16.47911 | 32.93518 | -18.2573 | 34.89363 | -16.64469
856.8 | -83.703 | -96.713 | -81.942 | -87.45267 | -210 | -81.15 | -210 | -82.242 | -83.289 | -89.724 | -210 | -88.262 | -210 | 0 | 67.70571 | -3.91957 | 81.97146 | -2.76428 | -1.65685 | 0.89776 | 52.64061 | 0.33892 | 49.25536
858.2 | -82.901 | -210 | -96.703 | -129.868 | -210 | -86.703 | -210 | -210 | -210 | -210 | -210 | -210 | -83.693 | 0 | 44.27182 | -26.84391 | 53.6 | 42.51034 | 31.88699 | 31.67273 | 34.42096 | 33.55611 | -18.55908
859.6 | -90.673 | -81.253 | -82.222 | -84.716 | -81.011 | -86.693 | -84.933 | -85.902 | -86.693 | -210 | -90.673 | -82.069 | -210 | 0 | -2.04696 | 1.22948 | 0.14515 | 0.62918 | 0.78671 | 49.51937 | 2.55885 | -1.10846 | 50.35531
861 | -86.26 | -81.902 | -83.886 | -84.016 | -86.673 | -84.369 | -210 | -210 | -85.534 | -88.892 | -210 | -86.673 | -85.882 | 0 | 1.46796 | 0.21953 | 84.27023 | 66.83501 | 0.60406 | 1.92727 | 54.11684 | 1.11265 | 0.75
862.4 | -210 | -210 | -210 | -210 | -210 | -91.882 | -81.09 | -81.339 | -210 | -210 | -96.653 | -210 | -87.623 | 0 | 0 | -73.45647 | -86.22742 | -68.25517 | 0 | 0 | -48.68857 | 0 | -49.1869
863.8 | -87.603 | -85.172 | -86.22 | -86.33167 | -210 | -84.081 | -91.862 | -86.633 | -83.411 | -210 | -79.558 | -210 | -210 | 0 | 68.32505 | -1.39967 | 3.69922 | 0.15986 | -1.16222 | 48.88076 | -2.90965 | 51.78741 | 49.70592
865.2 | -81.428 | -81.989 | -82.3 | -81.90567 | -210 | -210 | -210 | -84.853 | -88.832 | -210 | -93.603 | -88.832 | -210 | 0 | 70.77035 | 79.66066 | 85.68183 | 1.56357 | 2.7562 | 50.63017 | 5.02463 | 2.90047 | 51.48486
866.6 | -210 | -84.289 | -83.169 | -125.81933 | -93.583 | -88.142 | -84.833 | -89.604 | -85.802 | -87.051 | -210 | -82.28 | -210 | 0 | -17.81013 | -23.43118 | -27.41561 | -19.21238 | -15.92413 | -15.32345 | 36.16008 | -18.23255 | 33.83467
868 | -210 | -90.553 | -210 | -170.18433 | -79.671 | -210 | -87.031 | -210 | -210 | -85.782 | -85.434 | -210 | -210 | 0 | -50.00737 | 24.76099 | -55.62096 | 21.12237 | 15.84388 | -33.36061 | -36.40478 | 16.67323 | 16.00308
869.4 | -84.793 | -93.543 | -210 | -129.44533 | -83.543 | -85.092 | -81.239 | -84.512 | -81.782 | -81.64 | -210 | -88.772 | -210 | 0 | -25.36041 | -27.58292 | -32.24504 | -23.83731 | -18.96671 | -18.89539 | 34.60252 | -17.03238 | 32.37728
870.8 | -210 | -210 | -210 | -210 | -210 | -86.12 | -90.513 | -84.492 | -84.492 | -80.001 | -88.752 | -85.394 | -210 | 0 | 0 | -77.0398 | -79.92441 | -66.58249 | -49.94349 | -51.383 | -52.08247 | -52.18007 | 0
872.2 | -210 | -82.354 | -210 | -167.45133 | -210 | -210 | -210 | -84.462 | -81.732 | -210 | -210 | -85.364 | -210 | 0 | 23.50755 | 26.46061 | 28.46065 | -44.02617 | -34.11036 | 16.81765 | 18.27692 | -34.37493 | 17.10155
873.6 | -210 | -82.866 | -88.702 | -127.18933 | -210 | -80.356 | -210 | -88.702 | -83.696 | -210 | -210 | -210 | -85.344 | 0 | 45.75175 | -29.12521 | 55.39175 | -20.41768 | -17.30734 | 32.73149 | 35.57159 | 34.67783 | -16.81886
875 | -210 | -90.433 | -210 | -170.14433 | -210 | -83.443 | -81.829 | -90.433 | -85.314 | -210 | -210 | -83.666 | -210 | 0 | 22.01971 | -53.91874 | -59.0738 | -42.28718 | -33.7566 | 15.75323 | 17.12013 | -36.21371 | 16.01916
876.4 | -91.662 | -210 | -210 | -170.554 | -93.423 | -85.642 | -80.413 | -83.646 | -90.413 | -210 | -81.809 | -84.392 | -84.972 | 0 | -42.61381 | -52.80597 | -60.29498 | -46.10504 | -31.89057 | 15.5913 | -38.1207 | -36.08124 | -34.39791
877.8 | -85.264 | -86.861 | -210 | -127.375 | -210 | -86.861 | -84.942 | -84.362 | -210 | -84.942 | -210 | -210 | -210 | 0 | 45.64917 | -25.19527 | -28.38328 | -22.81857 | 32.87903 | -16.77194 | 35.49184 | 34.60008 | 33.20941
879.2 | -81.912 | -93.373 | -210 | -128.42833 | -89.394 | -210 | -90.363 | -210 | -96.383 | -210 | -84.079 | -210 | -210 | 0 | -21.56593 | 50.72865 | -25.46176 | 43.27409 | -12.75182 | 32.24177 | -19.0504 | 34.15899 | 32.78604
880.6 | -89.354 | -210 | -210 | -169.78467 | -89.354 | -210 | -210 | -210 | -210 | -210 | -90.323 | -90.323 | -210 | 0 | -44.43683 | 25.00954 | 26.89989 | 21.33439 | 16.00292 | 15.89539 | -34.13302 | -33.2754 | 16.16372
882 | -210 | -210 | -84.553 | -168.18433 | -82.889 | -210 | -90.293 | -210 | -87.283 | -81.542 | -81.689 | -86.313 | -91.542 | 0 | -47.12449 | 26.00477 | -52.10123 | 22.18338 | -32.19313 | -34.24598 | -37.15435 | -34.28448 | -30.8048
883.4 | -210 | -210 | -85.87 | -168.62333 | -210 | -88.502 | -86.283 | -83.273 | -81.97 | -210 | -210 | -87.253 | -210 | 0 | 22.86004 | -49.8267 | -55.07715 | -45.27869 | -34.48203 | 16.35441 | 17.77348 | -34.07468 | 16.63049
884.8 | -88.462 | -210 | -86.243 | -128.235 | -210 | -96.243 | -82.819 | -210 | -82.819 | -90.223 | -85.452 | -86.701 | -210 | 0 | 45.17403 | -19.89552 | -30.3786 | 43.37666 | -18.07242 | -15.02451 | -18.37758 | -17.3928 | 32.86375
886.2 | -83.426 | -82.596 | -210 | -125.34067 | -84.752 | -210 | -210 | -210 | -81.3 | -210 | -210 | -210 | -93.203 | 0 | -22.42468 | 52.64884 | 56.62832 | 44.91211 | -17.52514 | 33.46219 | 36.36569 | 35.45198 | -12.91707
887.6 | -83.396 | -210 | -210 | -167.79867 | -79.556 | -210 | -210 | -93.173 | -210 | -210 | -210 | -210 | -87.153 | 0 | -48.75285 | 26.24461 | 28.22832 | -39.58921 | 16.79321 | 16.68037 | 18.12772 | 17.67225 | -32.41385
889 | -210 | -210 | -210 | -210 | -85.352 | -84.383 | -84.383 | -210 | -210 | -93.133 | -81.372 | -210 | -81.994 | 0 | -68.8663 | -78.12002 | -84.02475 | 0 | 0 | -46.19249 | -55.25258 | 0 | -51.44936
890.4 | -93.113 | -210 | -82.321 | -128.478 | -210 | -86.123 | -210 | -84.363 | -86.581 | -210 | -210 | -84.363 | -210 | 0 | 45.03978 | -26.34017 | 54.52977 | -23.40318 | -16.67211 | 32.22213 | 35.01804 | -18.47362 | 32.76608
891.8 | -210 | -91.342 | -210 | -170.44733 | -84.974 | -86.571 | -210 | -84.353 | -83.103 | -210 | -85.322 | -83.809 | -83.561 | 0 | -47.22284 | -52.1619 | 26.45663 | -45.67339 | -34.757 | 15.63347 | -36.56586 | -36.28071 | -34.92216
893.2 | -84.062 | -87.073 | -210 | -127.045 | -210 | -210 | -210 | -210 | -210 | -93.093 | -81.052 | -210 | -210 | 0 | 45.83149 | 51.58893 | 55.48829 | 44.00796 | 33.01035 | -13.41976 | -19.75644 | 34.73827 | 33.34204
894.6 | -210 | -82.679 | -210 | -167.55967 | -83.799 | -210 | -85.69 | -210 | -86.561 | -83.316 | -210 | -210 | -210 | 0 | -46.27661 | 26.39324 | -54.76232 | 22.51477 | -32.23186 | -33.29789 | 18.23038 | 17.77233 | 17.05801
896 | -84.052 | -83.083 | -81.78 | -82.97167 | -89.104 | -83.789 | -210 | -210 | -84.632 | -87.063 | -85.68 | -210 | -85.302 | 0 | 3.38803 | 0.50829 | 84.96878 | 67.38904 | 0.6607 | 1.61713 | 1.16337 | 53.19444 | 0.93663
897.4 | -210 | -210 | -82.861 | -167.62033 | -90.063 | -210 | -86.083 | -210 | -84.042 | -86.541 | -210 | -90.063 | -210 | 0 | -42.84936 | 26.35551 | -54.54002 | 22.48258 | -33.25839 | -32.04717 | 18.20432 | -32.47795 | 17.03363
898.8 | -83.286 | -96.073 | -91.302 | -90.22033 | -81.16 | -210 | -82.094 | -210 | -210 | -210 | -91.302 | -85.66 | -210 | 0 | -5.00571 | 74.48984 | -5.43567 | 63.54359 | 47.66401 | 47.34374 | 0.46463 | -1.90969 | 48.14295
900.2 | -82.639 | -82.261 | -87.612 | -84.17067 | -86.063 | -210 | -89.074 | -210 | -210 | -89.074 | -210 | -82.261 | -80.5 | 0 | 1.04549 | 78.25207 | 3.27982 | 66.75296 | 50.07136 | 1.93808 | 54.0504 | -0.79969 | -1.47535
901.6 | -210 | -210 | -210 | -210 | -210 | -210 | -93.083 | -87.642 | -84.333 | -210 | -210 | -80.411 | -210 | 0 | 0 | 0 | -78.20535 | -64.91141 | -50.00676 | 0 | 0 | -54.26675 | 0
903 | -89.134 | -210 | -210 | -169.71133 | -85.332 | -84.082 | -88.342 | -210 | -84.984 | -210 | -86.581 | -210 | -84.363 | 0 | -46.61842 | -53.25207 | -54.42765 | 21.3733 | -33.71561 | 15.92437 | -35.70891 | 16.8713 | -34.30399
904.4 | -84.393 | -210 | -89.164 | -127.85233 | -96.153 | -81.24 | -85.74 | -82.536 | -210 | -210 | -210 | -210 | -82.536 | 0 | -17.51344 | -28.98777 | -28.16878 | -24.0405 | 32.68908 | 32.46943 | 35.2868 | 34.4002 | -18.21396
905.8 | -210 | -210 | -210 | -210 | -210 | -83.631 | -83.396 | -80.386 | -82.759 | -81.27 | -210 | -84.722 | -93.173 | 0 | 0 | -78.58769 | -84.68495 | -68.76074 | -50.63311 | -50.88142 | 0 | -52.46147 | -46.95619
907.2 | -210 | -210 | -210 | -210 | -210 | -81.442 | -210 | -210 | -80.086 | -210 | -82.789 | -86.671 | -210 | 0 | 0 | -79.949 | 0 | 0 | -51.69678 | 0 | -54.6439 | -51.64531 | 0
908.6 | -210 | -87.213 | -210 | -169.071 | -210 | -210 | -85.104 | -84.782 | -210 | -84.483 | -210 | -210 | -210 | 0 | 22.61271 | 25.45336 | -56.16522 | -44.71565 | 16.28691 | -33.43399 | 17.58119 | 17.13945 | 16.45056
910 | -85.144 | -81.812 | -210 | -125.652 | -210 | -210 | -210 | -210 | -210 | -84.822 | -87.832 | -210 | -89.294 | 0 | 46.6011 | 52.45522 | 56.42007 | 44.74695 | 33.56466 | -16.13834 | -16.2457 | 35.32161 | -14.61334
911.4 | -210 | -88.562 | -210 | -169.52067 | -85.204 | -210 | -85.204 | -210 | -210 | -210 | -89.354 | -83.333 | -85.93 | 0 | -46.58379 | 25.17371 | -56.39911 | 21.47445 | 16.10797 | 15.99974 | -34.43585 | -36.09199 | -33.59753
912.8 | -210 | -85.274 | -83.191 | -126.155 | -86 | -86.871 | -87.962 | -210 | -83.626 | -86 | -86 | -210 | -96.413 | 0 | -22.18508 | -24.43035 | -25.54716 | 44.48011 | -16.9236 | -15.87154 | -17.24871 | 35.11097 | -11.95418
914.2 | -83.921 | -210 | -93.463 | -129.128 | -88.692 | -210 | -87.443 | -210 | -210 | -91.702 | -81.033 | -80.91 | -210 | 0 | -22.34033 | 50.29353 | -27.88294 | 42.90292 | 32.18146 | -14.79289 | -20.65936 | -20.19179 | 32.50482
915.6 | -210 | -210 | -210 | -210 | -210 | -83.991 | -84.239 | -82.072 | -87.001 | -210 | -83.119 | -210 | -85.752 | 0 | 0 | -78.36381 | -84.12107 | -67.86631 | -48.94509 | 0 | -54.50215 | 0 | -49.93891
917 | -210 | -89.624 | -96.613 | -132.079 | -210 | -90.593 | -210 | -78.484 | -84.853 | -85.474 | -84.309 | -210 | -210 | 0 | 43.05028 | -25.79975 | 52.12107 | -28.43236 | -18.79268 | -18.42095 | -20.51976 | 32.63023 | 31.31873
918.4 | -210 | -210 | -210 | -210 | -93.663 | -87.131 | -210 | -210 | -90.653 | -210 | -210 | -210 | -210 | 0 | -64.27459 | -76.41107 | 0 | 0 | -47.49184 | 0 | 0 | 0 | 0
919.8 | -210 | -85.604 | -210 | -168.53467 | -210 | -210 | -89.754 | -210 | -81.18 | -210 | -84.439 | -83.126 | -210 | 0 | 22.90902 | 25.7869 | -52.6961 | 21.99752 | -34.76111 | 16.38946 | -36.12357 | -35.76577 | 16.66613
921.2 | -210 | -210 | -210 | -210 | -83.591 | -90.793 | -210 | -83.591 | -96.813 | -85.352 | -210 | -83.591 | -210 | 0 | -69.83923 | -74.13371 | 0 | -67.06048 | -45.04059 | -49.26798 | 0 | -52.93509 | 0
922.6 | -210 | -87.341 | -210 | -169.11367 | -83.661 | -210 | -89.894 | -85.123 | -85.744 | -81.086 | -210 | -83.459 | -90.863 | 0 | -47.21142 | 25.42682 | -52.98974 | -44.55738 | -33.17535 | -34.79354 | 17.56286 | -35.86879 | -31.45123
924 | -210 | -85.824 | -210 | -168.608 | -210 | -92.192 | -83.161 | -210 | -210 | -210 | -85.203 | -210 | -210 | 0 | 22.86851 | -47.52239 | -57.15518 | 21.95862 | 16.47115 | 16.36047 | -35.82689 | 17.33333 | 16.63666
925.4 | -90.044 | -83.054 | -91.013 | -88.037 | -210 | -210 | -81.593 | -88.582 | -82.562 | -89.252 | -81.47 | -210 | -210 | 0 | 67.38287 | 75.84764 | -4.31037 | 0.28912 | -2.17867 | 0.48024 | -2.82088 | 51.07328 | 49.0205
926.8 | -210 | -85.062 | -210 | -168.354 | -86.69 | -210 | -210 | -210 | -210 | -91.083 | -210 | -84.093 | -84.093 | 0 | -45.11823 | 25.89925 | 27.85686 | 22.09337 | 16.57222 | -30.5419 | 17.88918 | -35.28518 | -33.86696
928.2 | -210 | -81.491 | -86.382 | -125.95767 | -83.556 | -86.034 | -86.382 | -84.869 | -210 | -83.556 | -210 | -85.712 | -210 | 0 | -23.42634 | -24.82815 | -26.47202 | -21.7977 | 33.44303 | -16.75955 | 36.10066 | -16.85329 | 33.77907
929.6 | -210 | -91.233 | -82.34 | -127.85767 | -91.233 | -210 | -85.792 | -210 | -91.233 | -88.223 | -88.802 | -89.472 | -210 | 0 | -20.23462 | 51.08354 | -28.13757 | 43.57683 | -14.57408 | -15.66588 | -16.77649 | -16.0744 | 33.01541
931 | -82.4 | -90.324 | -94.303 | -89.009 | -90.324 | -210 | -84.303 | -83 | -210 | -94.303 | -84.526 | -210 | -85.272 | 0 | 0.72652 | 75.24316 | -3.14783 | -3.1878 | 48.14604 | 2.09249 | -1.92569 | 50.66625 | -1.50201
932.4 | -81.141 | -84.151 | -90.384 | -85.22533 | -88.343 | -84.821 | -210 | -88.343 | -83.756 | -210 | -210 | -84.821 | -88.922 | 0 | 1.72247 | -0.25145 | 83.46132 | 1.65393 | -0.58469 | 49.31805 | 53.59737 | -0.16932 | 1.4858
933.8 | -210 | -210 | -97.443 | -172.481 | -84.221 | -85.139 | -90.454 | -84.433 | -83.641 | -210 | -84.433 | -210 | -210 | 0 | -48.76243 | -54.31716 | -54.86756 | -46.70981 | -35.35217 | 14.82964 | -37.82131 | 15.71147 | 15.07998
935.2 | -87.961 | -97.503 | -210 | -131.82133 | -210 | -89.722 | -97.503 | -83.524 | -210 | -85.743 | -210 | -84.951 | -210 | 0 | 43.19263 | -26.18118 | -22.95541 | -25.62193 | 31.1097 | -18.21278 | 33.5819 | -19.62744 | 31.42229
936.6 | -210 | -84.341 | -87.563 | -127.30133 | -86.424 | -87.563 | -210 | -90.574 | -210 | -83.584 | -210 | -86.772 | -85.522 | 0 | -22.58416 | -24.71289 | 55.31683 | -19.484 | 32.90834 | -17.27958 | 35.52348 | -16.97208 | -16.79234
938 | -210 | -86.842 | -210 | -168.94733 | -210 | -210 | -210 | -94.623 | -87.22 | -87.22 | -210 | -210 | -210 | 0 | 22.68103 | 25.53027 | 27.45998 | -39.42935 | -32.52182 | -32.30329 | 17.63431 | 17.19123 | 16.50027
939.4 | -210 | -85.141 | -210 | -168.38033 | -85.652 | -87.28 | -89.912 | -210 | -210 | -210 | -210 | -210 | -89.242 | 0 | -45.70626 | -50.43553 | -52.48718 | 22.0794 | 16.56175 | 16.45046 | 17.87786 | 17.42867 | -31.80801
940.8 | -89.292 | -210 | -210 | -169.764 | -210 | -82.429 | -210 | -91.723 | -210 | -210 | -87.743 | -84.956 | -210 | 0 | 22.22983 | -54.31281 | 26.91371 | -41.40106 | 16.01114 | 15.90356 | -35.23239 | -35.51424 | 16.17203
942.2 | -90.022 | -210 | -210 | -170.00733 | -210 | -210 | -210 | -210 | -88.773 | -83.032 | -210 | -82.489 | -87.39 | 0 | 22.0954 | 24.87106 | 26.75095 | 21.21627 | -32.32564 | -34.3776 | 17.17898 | -36.64922 | -33.20632
943.6 | -210 | -86.093 | -210 | -168.69767 | -91.833 | -210 | -210 | -210 | -210 | -86.392 | -210 | -88.823 | -210 | 0 | -42.46667 | 25.68553 | 27.62698 | 21.91105 | 16.43547 | -32.53188 | 17.74155 | -33.44835 | 16.60062
945 | -210 | -210 | -210 | -210 | -210 | -93.132 | -210 | -94.893 | -85.116 | -210 | -210 | -84.479 | -210 | 0 | 0 | -72.6791 | 0 | -61.06472 | -49.69519 | 0 | 0 | -52.56323 | 0
946.4 | -82.271 | -84.943 | -210 | -125.738 | -210 | -86.193 | -88.923 | -88.923 | -210 | -84.943 | -210 | -87.953 | -85.649 | 0 | 46.55359 | -24.59266 | -24.62542 | -19.5305 | 33.53044 | -16.12451 | 36.19502 | -15.82286 | -16.11294
947.8 | -91.014 | -85.699 | -210 | -128.90433 | -86.542 | -93.232 | -210 | -210 | -83.854 | -84.781 | -86.542 | -210 | -210 | 0 | -23.4046 | -22.18429 | 54.24459 | 43.02157 | -17.92691 | -17.44005 | -18.19688 | 33.95966 | 32.59472
949.2 | -83.904 | -83.429 | -89.602 | -85.645 | -210 | -210 | -84.074 | -98.053 | -86.293 | -210 | -210 | -87.64 | -90.272 | 0 | 68.70442 | 77.3352 | -1.05084 | 6.58249 | 0.25786 | 49.15217 | 53.4171 | 0.83543 | 1.85973
950.6 | -210 | -87.69 | -210 | -169.23 | -210 | -91.114 | -210 | -85.799 | -210 | -88.561 | -210 | -210 | -91.114 | 0 | 22.52486 | -48.5796 | 27.2709 | -44.26048 | 16.22364 | -31.88498 | 17.51289 | 17.07286 | -31.39711
952 | -98.153 | -83.682 | -210 | -130.61167 | -210 | -210 | -91.164 | -210 | -86.692 | -88.153 | -85.143 | -210 | -210 | 0 | 43.86096 | 49.37085 | -26.3864 | 42.11583 | -17.47699 | -16.78208 | -19.53121 | 33.2447 | 31.90849
953.4 | -86.443 | -85.899 | -85.193 | -85.845 | -82.64 | -84.401 | -90.422 | -84.586 | -84.779 | -210 | -210 | -210 | -89.173 | 0 | -1.77072 | -0.89801 | 3.06154 | -0.6679 | -0.42419 | 49.07312 | 53.33119 | 51.99121 | 1.33762
954.8 | -87.84 | -88.253 | -210 | -128.69767 | -93.482 | -95.243 | -88.711 | -83.782 | -93.482 | -90.472 | -89.802 | -210 | -210 | 0 | -19.45617 | -20.80514 | -26.74693 | -23.82794 | -14.0134 | -15.10896 | -16.70776 | 34.0462 | 32.67779
956.2 | -89.263 | -210 | -89.263 | -129.50867 | -87.88 | -82.611 | -210 | -86.252 | -210 | -86.533 | -82.979 | -210 | -91.304 | 0 | -22.99926 | -29.16522 | 53.84036 | -22.94783 | 32.02998 | -16.98643 | -19.98697 | 33.70659 | -15.35557
957.6 | -92.323 | -210 | -92.323 | -131.54867 | -210 | -210 | -210 | -210 | -88.343 | -210 | -95.333 | -83.572 | -84.726 | 0 | 43.34328 | 48.78814 | 52.47581 | 41.61874 | -17.19286 | 31.00843 | -15.55656 | -20.09073 | -18.8194
959 | -87.254 | -86.633 | -85.841 | -86.576 | -88.851 | -210 | -84.414 | -210 | -210 | -82.266 | -90.612 | -210 | -210 | 0 | 1.25691 | 76.75622 | -1.44615 | 65.47692 | 49.11421 | -1.70356 | 1.73368 | 51.68509 | 49.60772
960.4 | -88.891 | -90.652 | -84.12 | -87.88767 | -210 | -210 | -210 | -84.12 | -85.423 | -90.652 | -87.642 | -98.433 | -210 | 0 | 67.46538 | 75.94051 | 81.68049 | -1.99876 | -0.98077 | 1.09262 | -0.10553 | 4.41597 | 49.08052
961.8 | -87.022 | -88.941 | -89.453 | -88.472 | -210 | -85.473 | -210 | -89.453 | -210 | -210 | -85.059 | -210 | -210 | 0 | 67.14254 | -1.86505 | 81.28963 | 0.52042 | 48.35973 | 48.03478 | -1.46607 | 50.89112 | 48.84566
963.2 | -86.763 | -210 | -210 | -168.921 | -87.732 | -85.971 | -86.219 | -90.072 | -84.21 | -210 | -210 | -88.981 | -210 | 0 | -44.8558 | -51.58582 | -55.31906 | -41.82971 | -33.70911 | 16.23676 | 17.64562 | -33.47571 | 16.51085
964.6 | -210 | -87.424 | -90.112 | -129.17867 | -90.782 | -95.553 | -210 | -92.543 | -210 | -88.563 | -84.584 | -210 | -95.553 | 0 | -21.21363 | -20.91148 | 54.06109 | -19.43537 | 32.16129 | -16.05362 | -19.15578 | 33.84478 | -13.51514
966 | -210 | -90.832 | -210 | -170.27733 | -91.624 | -210 | -84.634 | -210 | -87.152 | -98.613 | -210 | -210 | -83.562 | 0 | -43.45488 | 24.70315 | -57.28651 | 21.07303 | -33.07813 | -28.32582 | 17.063 | 16.63428 | -34.85343
967.4 | -210 | -92.633 | -84.34 | -128.991 | -88.653 | -86.893 | -84.029 | -210 | -210 | -86.893 | -98.653 | -95.643 | -210 | 0 | -22.28619 | -26.18035 | -30.07492 | 42.9756 | 32.23597 | -16.63953 | -13.03179 | -13.96482 | 32.55989
968.8 | -210 | -210 | -210 | -210 | -210 | -84.901 | -89.161 | -210 | -210 | -88.29 | -87.912 | -85.279 | -82.171 | 0 | 0 | -77.79789 | -80.82876 | 0 | 0 | -48.10672 | -52.4433 | -52.22822 | -51.37822
970.2 | -86.429 | -210 | -210 | -168.80967 | -88.733 | -90.952 | -210 | -210 | -92.713 | -98.733 | -85.309 | -90.952 | -84.584 | 0 | -44.24125 | -48.41895 | 27.55206 | 21.85164 | -30.2812 | -27.69829 | -35.86798 | -32.60371 | -33.85276
971.6 | -210 | -86.993 | -210 | -168.99767 | -85.329 | -91.764 | -210 | -83.702 | -87.962 | -210 | -85.329 | -91.764 | -95.743 | 0 | -46.22578 | -48.03089 | 27.42631 | -45.24969 | -32.24658 | 16.20646 | -35.94015 | -32.34241 | -29.44319
973 | -210 | -210 | -86.479 | -168.82633 | -210 | -84.159 | -89.241 | -98.783 | -88.37 | -210 | -210 | -210 | -210 | 0 | 22.74788 | -52.65381 | -53.23434 | -37.15827 | -32.01605 | 16.27418 | 17.68628 | 17.2419 | 16.5489
974.4 | -210 | -210 | -88.012 | -169.33733 | -210 | -83.489 | -86.499 | -87.664 | -210 | -210 | -210 | -86.251 | -210 | 0 | 22.46556 | -53.38827 | -55.41026 | -43.32803 | 16.18093 | 16.0722 | 17.46678 | -34.79327 | 16.34352
975.8 | -210 | -94.052 | -86.519 | -130.19033 | -210 | -210 | -82.489 | -88.41 | -210 | -210 | -85.601 | -210 | -90.372 | 0 | 44.09374 | 49.63288 | -31.90725 | -22.16463 | 31.75872 | 31.54532 | -19.15349 | 33.42113 | -16.00415
977.2 | -89.813 | -89.813 | -210 | -129.87533 | -88.843 | -95.833 | -210 | -210 | -210 | -210 | -83.161 | -88.843 | -210 | 0 | -22.6698 | -21.17061 | 53.59509 | 42.50645 | 31.88407 | 31.66983 | -20.06629 | -17.18272 | 32.20445
978.6 | -91.092 | -87.412 | -210 | -129.50133 | -85.651 | -82.061 | -89.843 | -86.086 | -87.412 | -210 | -95.863 | -210 | -210 | 0 | -24.2267 | -29.50269 | -26.52731 | -23.03201 | -16.74864 | 31.81765 | -14.44946 | 33.70966 | 32.35477
980 | -87.754 | -210 | -86.589 | -128.11433 | -85.469 | -90.442 | -210 | -86.589 | -91.904 | -94.122 | -88.893 | -89.863 | -86.106 | 0 | -23.56096 | -23.42807 | 54.77302 | -22.02935 | -14.40921 | -13.4357 | -16.84765 | -16.01815 | -16.88438
981.4 | -88.48 | -98.893 | -86.852 | -91.40833 | -95.883 | -210 | -210 | -210 | -98.893 | -84.744 | -88.102 | -210 | -92.873 | 0 | 2.47219 | 73.75104 | 79.32553 | 62.91335 | 2.97838 | -2.63412 | -1.42025 | 49.6615 | 0.58869
982.8 | -88.49 | -87.442 | -210 | -128.644 | -82.776 | -91.122 | -92.883 | -210 | -83.852 | -210 | -210 | -210 | -210 | 0 | -25.34144 | -23.33458 | -23.9204 | 43.15968 | -17.82411 | 32.15652 | 34.94674 | 34.06868 | 32.69936
984.2 | -84.142 | -91.924 | -210 | -128.68867 | -86.872 | -83.728 | -89.371 | -98.913 | -85.691 | -87.774 | -87.774 | -210 | -98.913 | 0 | -23.10313 | -27.96061 | -26.29944 | -15.79611 | -17.11009 | -16.17181 | -17.57503 | 34.04997 | -11.96771
985.6 | -92.893 | -89.371 | -86.126 | -89.46333 | -210 | -87.153 | -89.371 | -210 | -91.132 | -210 | -88.122 | -91.924 | -91.132 | 0 | 66.59484 | -1.43677 | -0.06176 | 63.94518 | 0.66401 | 47.64295 | -0.57617 | 1.03043 | 0.67069
987 | -91.142 | -210 | -210 | -170.38067 | -85.913 | -89.381 | -210 | -89.893 | -83.36 | -94.152 | -210 | -210 | -84.774 | 0 | -46.66722 | -50.37293 | 26.50123 | -42.69903 | -34.6282 | -30.12991 | 17.01861 | 16.59101 | -34.40782
988.4 | -210 | -89.903 | -84.309 | -128.07067 | -89.391 | -85.923 | -94.162 | -86.629 | -86.892 | -89.903 | -89.391 | -86.146 | -91.944 | 0 | -21.36998 | -26.21124 | -22.68138 | -21.98497 | -16.38626 | -15.08603 | -16.61498 | -17.55639 | -14.52036
989.8 | -210 | -85.721 | -210 | -168.57367 | -210 | -88.53 | -89.401 | -92.923 | -210 | -84.964 | -84.964 | -88.152 | -87.482 | 0 | 22.88748 | -49.7784 | -52.95831 | -40.13298 | 16.48481 | -33.0473 | -35.91481 | -33.67741 | -32.59311
991.2 | -82.326 | -92.933 | -210 | -128.41967 | -95.943 | -210 | -210 | -92.933 | -89.411 | -210 | -210 | -210 | -94.182 | 0 | -17.94291 | 50.73404 | 54.56878 | -18.82582 | -15.52275 | 32.24519 | 35.0431 | 34.16262 | -13.76112
992.6 | -82.836 | -86.176 | -88.172 | -85.728 | -90.512 | -89.933 | -210 | -210 | -98.963 | -89.421 | -210 | -210 | -85.953 | 0 | 2.64309 | 2.61505 | 83.12508 | 65.92679 | 5.26661 | 1.45968 | 53.38144 | 52.0402 | 0.09043
994 | -210 | -210 | -98.983 | -172.99433 | -210 | -210 | -82.549 | -90.532 | -86.431 | -89.953 | -210 | -87.223 | -98.983 | 0 | 20.44512 | 23.01347 | -60.49855 | -43.7466 | -34.44621 | -32.82266 | 15.8959 | -35.91764 | -29.74732
995.4 | -98.993 | -85.191 | -210 | -131.39467 | -210 | -210 | -85.569 | -210 | -210 | -87.532 | -90.542 | -91.212 | -210 | 0 | 43.42836 | 48.88391 | -30.65262 | 41.70044 | 31.27948 | -17.33702 | -17.5484 | -16.82691 | 31.59378
996.8 | -94.242 | -84.542 | -210 | -129.59467 | -210 | -86.461 | -83.828 | -85.791 | -210 | -210 | -210 | -81.853 | -89.471 | 0 | 44.42284 | -26.82442 | -30.61315 | -23.23802 | 31.99576 | 31.78076 | 34.53837 | -19.99232 | -16.12688
998.2 | -84.874 | -96.013 | -92.034 | -90.97367 | -93.003 | -210 | -210 | -87.884 | -87.263 | -90.572 | -88.61 | -89.023 | -210 | 0 | 1.12118 | 74.02135 | 79.61628 | -1.63908 | -1.47659 | -0.15876 | -1.01532 | -0.81686 | 47.84017
999.6 | -85.811 | -84.262 | -210 | -126.691 | -99.033 | -91.252 | -92.044 | -93.013 | -210 | -84.72 | -86.023 | -210 | -83.351 | 0 | -15.28066 | -22.03918 | -23.17525 | -17.86631 | 33.15121 | -16.58933 | -17.46907 | 34.88652 | -17.41961
1001 | -210 | -84.763 | -210 | -168.25433 | -81.241 | -90.784 | -86.013 | -93.002 | -210 | -210 | -210 | -210 | -210 | 0 | -48.07366 | -48.17807 | -55.01093 | -39.92166 | 16.61188 | 16.50026 | 17.93199 | 17.48143 | 16.7788
1002.4 | -81.813 | -97.833 | -83.209 | -87.61833 | -85.281 | -78.912 | -81.301 | -83.209 | -90.844 | -80.931 | -93.062 | -85.529 | -210 | 0 | -1.29134 | -5.41439 | -4.22564 | -2.33917 | 1.28359 | -2.64321 | 2.33834 | -0.87493 | 49.18877
1003.8 | -85.852 | -91.873 | -82.98 | -86.90167 | -93.122 | -83.914 | -81.766 | -84.276 | -81.266 | -79.764 | -210 | -86.432 | -210 | 0 | 3.43665 | -1.858 | -3.43523 | -1.39293 | -2.24261 | -2.82121 | 52.87729 | -0.19668 | 49.47682
1005.2 | -210 | -82.768 | -83.804 | -125.524 | -87.953 | -84.151 | -210 | -84.943 | -80.472 | -85.912 | -210 | -210 | -94.943 | 0 | -20.75746 | -25.72948 | 56.50569 | -21.52838 | -17.92758 | -15.65692 | 36.28694 | 35.37521 | -12.2914
1006.6 | -210 | -81.386 | -85.709 | -125.69833 | -80.532 | -84.211 | -81.579 | -86.253 | -83.389 | -90.232 | -210 | -210 | -210 | 0 | -24.95378 | -25.80058 | -29.51126 | -20.92591 | -16.83619 | -14.01831 | 36.21206 | 35.30221 | 33.88331
1008 | -83.602 | -84.649 | -89.622 | -85.95767 | -210 | -80.592 | -79.097 | -81.946 | -81.739 | -81.639 | -79.44 | -85.521 | -82.163 | 0 | 68.53168 | -3.33686 | -4.58907 | -2.12821 | -1.67874 | -1.70698 | -2.79968 | -0.18286 | -1.52519
1009.4 | -82.57 | -80.652 | -83.82 | -82.34733 | -82.006 | -80.973 | -80.652 | -82.336 | -81.321 | -80.21 | -210 | -83.362 | -210 | 0 | -0.18858 | -0.85468 | -1.134 | -0.00601 | -0.40841 | -0.8448 | 54.83362 | 0.4249 | 51.30734
1010.8 | -81.566 | -80.559 | -78.237 | -80.12067 | -83.722 | -80.064 | -83.142 | -80.27 | -80.712 | -79.868 | -81.033 | -80.712 | -210 | 0 | 1.98969 | -0.03524 | 2.02096 | 0.07922 | 0.23531 | -0.09987 | 0.3919 | 0.24763 | 52.2023
1012.2 | -80.048 | -78.701 | -79.001 | -79.25 | -79.267 | -80.685 | -77.99 | -82.116 | -79.67 | -78.898 | -78.466 | -80.39 | -210 | 0 | 0.00939 | 0.89241 | -0.84281 | 1.52042 | 0.16713 | -0.13913 | -0.33677 | 0.47739 | 52.55225
1013.6 | -76.926 | -77.466 | -79.051 | -77.81433 | -78.207 | -77.43 | -77.801 | -78.04 | -78.999 | -78.849 | -81.859 | -87.502 | -88.293 | 0 | 0.21694 | -0.23901 | -0.00892 | 0.11972 | 0.47142 | 0.40896 | 1.7374 | 4.05681 | 4.21168
1015 | -77.115 | -76.507 | -75.874 | -76.49867 | -78.183 | -76.564 | -78.86 | -77.214 | -77.979 | -78.576 | -79.841 | -81.919 | -210 | 0 | 0.93057 | 0.04063 | 1.57949 | 0.37949 | 0.58907 | 0.82108 | 1.43571 | 2.26982 | 53.65809
1016.4 | -78.36 | -78.91 | -76.942 | -78.07067 | -77.132 | -76.417 | -77.648 | -77.722 | -76.942 | -79.265 | -79.265 | -80.769 | -83.932 | 0 | -0.5186 | -1.0284 | -0.28272 | -0.18497 | -0.44913 | 0.47207 | 0.51303 | 1.12996 | 2.35584
1017.8 | -76.008 | -76.315 | -75.653 | -75.992 | -75.984 | -76.108 | -75.911 | -76.133 | -76.732 | -76.449 | -77.933 | -79.542 | -81.836 | 0 | -0.00442 | 0.07214 | -0.05418 | 0.0748 | 0.29447 | 0.18063 | 0.83376 | 1.4866 | 2.34887
1019.2 | -75.68 | -75.525 | -75.011 | -75.40533 | -75.169 | -75.913 | -74.657 | -75.795 | -75.46 | -76.034 | -75.726 | -77.544 | -87.052 | 0 | -0.13057 | 0.31571 | -0.50056 | 0.20672 | 0.02175 | 0.24848 | 0.13774 | 0.89559 | 4.68114
1020.6 | -74.664 | -74.056 | -75.498 | -74.73933 | -74.664 | -75.269 | -74.994 | -75.585 | -75.249 | -75.331 | -76.118 | -79.383 | -210 | 0 | -0.04162 | 0.32939 | 0.17035 | 0.44863 | 0.20281 | 0.23386 | 0.59221 | 1.94458 | 54.36522
1022 | -74.304 | -73.748 | -74.177 | -74.07633 | -73.935 | -73.623 | -74.568 | -74.434 | -74.352 | -74.923 | -74.654 | -76.902 | -210 | 0 | -0.07808 | -0.28192 | 0.32887 | 0.18974 | 0.1097 | 0.33465 | 0.24814 | 1.18328 | 54.6317
1023.4 | -73.495 | -73.482 | -73.353 | -73.44333 | -73.966 | -73.482 | -73.094 | -73.508 | -74.055 | -74.253 | -74.784 | -76.069 | -83.508 | 0 | 0.28877 | 0.02405 | -0.23367 | 0.03431 | 0.2434 | 0.32003 | 0.57589 | 1.09953 | 4.04528
1024.8 | -72.842 | -73.348 | -73.398 | -73.196 | -73.176 | -73.07 | -72.71 | -73.385 | -73.261 | -73.618 | -74.732 | -76.832 | -85.541 | 0 | -0.01105 | -0.07836 | -0.32508 | 0.10027 | 0.02587 | 0.1668 | 0.65979 | 1.52261 | 4.96182
1026.2 | -72.519 | -72.489 | -72.291 | -72.433 | -72.389 | -72.529 | -72.469 | -72.509 | -72.891 | -72.653 | -73.433 | -74.575 | -92.803 | 0 | -0.02431 | 0.0597 | 0.02408 | 0.04032 | 0.18225 | 0.08696 | 0.42955 | 0.89698 | 8.1873
1027.6 | -72.172 | -71.833 | -71.825 | -71.94333 | -71.6 | -71.833 | -71.955 | -72.228 | -72.035 | -72.529 | -72.539 | -74.939 | -210 | 0 | -0.18969 | -0.06862 | 0.0078 | 0.15102 | 0.03648 | 0.23149 | 0.25587 | 1.25447 | 55.48901
1029 | -71.462 | -71.354 | -71.155 | -71.32367 | -71.446 | -71.684 | -71.919 | -71.532 | -71.98 | -71.775 | -72.232 | -74.129 | -82.923 | 0 | 0.06759 | 0.22409 | 0.39822 | 0.11052 | 0.26118 | 0.17839 | 0.39018 | 1.17476 | 4.66211
1030.4 | -71.193 | -70.788 | -70.948 | -70.97633 | -70.782 | -70.962 | -70.756 | -71.038 | -71.302 | -71.229 | -71.911 | -73.701 | -79.973 | 0 | -0.10737 | -0.00891 | -0.14738 | 0.03271 | 0.12959 | 0.09987 | 0.40149 | 1.14098 | 3.61602
1031.8 | -70.565 | -70.578 | -70.32 | -70.48767 | -70.665 | -70.652 | -70.728 | -70.684 | -70.572 | -71.123 | -71.323 | -73.066 | -80.793 | 0 | 0.09797 | 0.1022 | 0.16076 | 0.10416 | 0.03356 | 0.25112 | 0.35882 | 1.0797 | 4.14202
1033.2 | -69.991 | -70.093 | -70.204 | -70.096 | -69.923 | -70.198 | -70.055 | -70.198 | -70.345 | -70.763 | -70.694 | -72.467 | -79.975 | 0 | -0.09558 | 0.06343 | -0.02742 | 0.05411 | 0.09908 | 0.26364 | 0.25687 | 0.99288 | 3.97066
1034.6 | -69.573 | -69.573 | -69.65 | -69.59867 | -69.563 | -69.497 | -69.694 | -69.665 | -69.714 | -70.154 | -70.176 | -71.674 | -78.556 | 0 | -0.01971 | -0.06323 | 0.06377 | 0.03519 | 0.04589 | 0.2195 | 0.248 | 0.86907 | 3.60021
1036 | -69.427 | -69.373 | -69.231 | -69.34367 | -69.157 | -69.346 | -69.248 | -69.382 | -69.162 | -69.647 | -69.986 | -71.476 | -80.129 | 0 | -0.10313 | 0.00145 | -0.06399 | 0.02034 | -0.07229 | 0.11989 | 0.27592 | 0.89294 | 4.33494
1037.4 | -68.812 | -68.935 | -68.915 | -68.88733 | -68.887 | -69.145 | -69.004 | -68.971 | -69.343 | -69.419 | -69.607 | -71.218 | -77.875 | 0 | -0.000184162 | 0.16024 | 0.07804 | 0.04439 | 0.18132 | 0.21014 | 0.30914 | 0.97599 | 3.61241
1038.8 | -68.579 | -68.671 | -68.568 | -68.606 | -68.579 | -68.478 | -68.568 | -68.579 | -68.638 | -68.985 | -69.116 | -70.726 | -77.07 | 0 | -0.01492 | -0.0796 | -0.02542 | -0.01432 | 0.01273 | 0.1498 | 0.21907 | 0.88777 | 3.40193
1040.2 | -68.201 | -68.151 | -68.109 | -68.15367 | -68.174 | -68.112 | -68.227 | -68.271 | -68.288 | -68.6 | -68.688 | -70.188 | -77.527 | 0 | 0.01123 | -0.02591 | 0.04905 | 0.06225 | 0.05346 | 0.17642 | 0.22952 | 0.8519 | 3.76742
1041.6 | -67.689 | -67.68 | -67.841 | -67.73667 | -67.754 | -67.757 | -67.784 | -67.775 | -67.921 | -68.204 | -68.281 | -69.77 | -75.96 | 0 | 0.00958 | 0.01265 | 0.03166 | 0.02034 | 0.07335 | 0.18472 | 0.23382 | 0.85148 | 3.3052
1043 | -67.505 | -67.497 | -67.45 | -67.484 | -67.508 | -67.516 | -67.558 | -67.558 | -67.638 | -67.929 | -67.954 | -69.309 | -76.049 | 0 | 0.01326 | 0.0199 | 0.0495 | 0.03926 | 0.06128 | 0.17589 | 0.20189 | 0.76424 | 3.44252
1044.4 | -67.164 | -67.307 | -67.177 | -67.216 | -67.111 | -67.118 | -67.167 | -67.318 | -67.268 | -67.477 | -67.729 | -69.073 | -74.885 | 0 | -0.05801 | -0.06095 | -0.03278 | 0.05411 | 0.02069 | 0.10316 | 0.22036 | 0.77764 | 3.0824
1045.8 | -66.752 | -66.912 | -66.909 | -66.85767 | -66.878 | -66.902 | -66.958 | -66.958 | -67.058 | -67.258 | -67.329 | -68.775 | -74.401 | 0 | 0.01123 | 0.02757 | 0.06711 | 0.05323 | 0.07972 | 0.15823 | 0.20246 | 0.8029 | 3.03189
1047.2 | -66.53 | -66.465 | -66.551 | -66.51533 | -66.565 | -66.631 | -66.484 | -66.689 | -66.635 | -66.836 | -67.198 | -68.259 | -74.777 | 0 | 0.02744 | 0.07193 | -0.02096 | 0.09213 | 0.04762 | 0.12675 | 0.29324 | 0.73018 | 3.32061
1048.6 | -66.237 | -66.257 | -66.163 | -66.219 | -66.209 | -66.133 | -66.302 | -66.343 | -66.37 | -66.634 | -66.71 | -67.803 | -73.565 | 0 | -0.00552 | -0.05348 | 0.05552 | 0.06578 | 0.06009 | 0.16403 | 0.21091 | 0.66332 | 2.95257
1050 | -66.005 | -66.003 | -65.95 | -65.986 | -65.903 | -65.995 | -66.012 | -66.024 | -66.126 | -66.217 | -66.493 | -67.55 | -72.826 | 0 | -0.04586 | 0.0056 | 0.01739 | 0.02016 | 0.05571 | 0.0913 | 0.21778 | 0.65494 | 2.7492
1051.4 | -65.755 | -65.741 | -65.718 | -65.738 | -65.832 | -65.81 | -65.775 | -65.843 | -65.891 | -66.036 | -66.271 | -67.339 | -72.531 | 0 | 0.05193 | 0.04478 | 0.02475 | 0.0557 | 0.06088 | 0.11779 | 0.22895 | 0.67044 | 2.73031
1052.8 | -65.48 | -65.583 | -65.532 | -65.53167 | -65.353 | -65.563 | -65.487 | -65.551 | -65.614 | -65.732 | -65.915 | -67.062 | -72.282 | 0 | -0.09871 | 0.01949 | -0.02988 | 0.01026 | 0.03276 | 0.07918 | 0.16466 | 0.64084 | 2.71316
1054.2 | -65.179 | -65.209 | -65.248 | -65.212 | -65.21 | -65.199 | -65.254 | -65.295 | -65.331 | -65.507 | -65.651 | -66.853 | -71.873 | 0 | -0.0011 | -0.00808 | 0.02809 | 0.04403 | 0.04735 | 0.1166 | 0.18857 | 0.68719 | 2.67725
1055.6 | -64.951 | -65.03 | -64.957 | -64.97933 | -64.977 | -65.098 | -64.965 | -65.057 | -65.101 | -65.216 | -65.465 | -66.375 | -71.35 | 0 | -0.00129 | 0.0738 | -0.00959 | 0.0412 | 0.04841 | 0.09354 | 0.20862 | 0.58445 | 2.56056
1057 | -64.83 | -64.802 | -64.787 | -64.80633 | -64.824 | -64.762 | -64.919 | -64.889 | -64.864 | -65.081 | -65.203 | -66.227 | -71.213 | 0 | 0.00976 | -0.02757 | 0.07536 | 0.04385 | 0.02295 | 0.10856 | 0.17039 | 0.59492 | 2.57503
1058.4 | -64.624 | -64.703 | -64.604 | -64.64367 | -64.582 | -64.746 | -64.647 | -64.719 | -64.73 | -64.85 | -65.127 | -65.966 | -70.748 | 0 | -0.03407 | 0.06364 | 0.00223 | 0.03996 | 0.03435 | 0.08155 | 0.20762 | 0.55374 | 2.45351
1059.8 | -64.481 | -64.328 | -64.447 | -64.41867 | -64.421 | -64.312 | -64.421 | -64.449 | -64.522 | -64.633 | -64.816 | -65.74 | -70.237 | 0 | 0.00129 | -0.06633 | 0.00156 | 0.01609 | 0.04112 | 0.08472 | 0.17068 | 0.55332 | 2.33856
1061.2 | -64.176 | -64.228 | -64.19 | -64.198 | -64.125 | -64.198 | -64.181 | -64.216 | -64.266 | -64.415 | -64.585 | -65.455 | -70.016 | 0 | -0.04033 | 0 | -0.01137 | 0.00955 | 0.02706 | 0.08577 | 0.16624 | 0.52638 | 2.33842
1062.6 | -64.034 | -63.941 | -63.998 | -63.991 | -64.021 | -63.988 | -64.033 | -64.038 | -64.054 | -64.252 | -64.357 | -65.236 | -69.537 | 0 | 0.01657 | -0.00187 | 0.02809 | 0.02493 | 0.02507 | 0.10316 | 0.15722 | 0.52136 | 2.2291
1064 | -63.824 | -63.929 | -63.787 | -63.84667 | -63.819 | -63.881 | -63.89 | -63.941 | -64.032 | -64.072 | -64.185 | -65.048 | -69.426 | 0 | -0.01529 | 0.02135 | 0.02899 | 0.05004 | 0.07375 | 0.08906 | 0.14533 | 0.50307 | 2.2425
1065.4 | -63.771 | -63.737 | -63.739 | -63.749 | -63.765 | -63.677 | -63.744 | -63.763 | -63.798 | -63.946 | -64.083 | -64.922 | -69.103 | 0 | 0.00884 | -0.04478 | -0.00334 | 0.00743 | 0.0195 | 0.07787 | 0.14347 | 0.49121 | 2.15193
1066.8 | -63.541 | -63.56 | -63.524 | -63.54167 | -63.463 | -63.558 | -63.507 | -63.642 | -63.606 | -63.755 | -63.964 | -64.76 | -68.762 | 0 | -0.04346 | 0.01016 | -0.02319 | 0.05323 | 0.0256 | 0.08432 | 0.18141 | 0.51019 | 2.0982
1068.2 | -63.392 | -63.293 | -63.401 | -63.362 | -63.345 | -63.302 | -63.431 | -63.442 | -63.441 | -63.546 | -63.692 | -64.464 | -68.414 | 0 | -0.00939 | -0.03731 | 0.04615 | 0.04244 | 0.03144 | 0.07273 | 0.14175 | 0.46147 | 2.03055
1069.6 | -63.206 | -63.255 | -63.208 | -63.223 | -63.15 | -63.185 | -63.157 | -63.223 | -63.26 | -63.402 | -63.531 | -64.283 | -68.217 | 0 | -0.04033 | -0.02363 | -0.04415 | -3.76946e-15 | 0.01472 | 0.07075 | 0.1323 | 0.44389 | 2.00723
1071 | -63.091 | -63.029 | -63.063 | -63.061 | -63.091 | -63.029 | -63.095 | -63.085 | -63.112 | -63.257 | -63.385 | -64.109 | -67.814 | 0 | 0.01657 | -0.0199 | 0.02274 | 0.01273 | 0.02029 | 0.07747 | 0.13918 | 0.43886 | 1.91037
1072.4 | -62.904 | -62.914 | -62.881 | -62.89967 | -62.9 | -62.928 | -62.927 | -62.966 | -62.985 | -63.14 | -63.299 | -63.956 | -67.571 | 0 | 0.000184162 | 0.01762 | 0.01828 | 0.03519 | 0.03396 | 0.09499 | 0.17153 | 0.44235 | 1.87755
1073.8 | -62.75 | -62.738 | -62.773 | -62.75367 | -62.727 | -62.717 | -62.728 | -62.777 | -62.772 | -62.943 | -63.049 | -63.797 | -67.271 | 0 | -0.01473 | -0.0228 | -0.01717 | 0.01238 | 0.0073 | 0.07484 | 0.12686 | 0.43691 | 1.81565
1075.2 | -62.474 | -62.564 | -62.492 | -62.51 | -62.492 | -62.537 | -62.553 | -62.563 | -62.595 | -62.745 | -62.882 | -63.571 | -67.054 | 0 | -0.00994 | 0.01679 | 0.02876 | 0.02812 | 0.03382 | 0.09289 | 0.15979 | 0.4443 | 1.82637
1076.6 | -62.417 | -62.339 | -62.409 | -62.38833 | -62.364 | -62.321 | -62.359 | -62.419 | -62.422 | -62.538 | -62.641 | -63.341 | -66.787 | 0 | -0.01344 | -0.04187 | -0.01962 | 0.01627 | 0.0134 | 0.05916 | 0.10853 | 0.39894 | 1.76795
1078 | -62.241 | -62.275 | -62.201 | -62.239 | -62.227 | -62.257 | -62.264 | -62.299 | -62.327 | -62.47 | -62.566 | -63.203 | -66.467 | 0 | -0.00663 | 0.01119 | 0.01672 | 0.03183 | 0.03502 | 0.0913 | 0.14046 | 0.40369 | 1.69936
1079.4 | -62.143 | -62.125 | -62.143 | -62.137 | -62.126 | -62.133 | -62.149 | -62.19 | -62.196 | -62.294 | -62.404 | -63.048 | -66.241 | 0 | -0.00608 | -0.00249 | 0.00803 | 0.02812 | 0.02348 | 0.06206 | 0.11469 | 0.38149 | 1.64952
1080.8 | -61.976 | -61.999 | -61.952 | -61.97567 | -61.982 | -61.976 | -62.004 | -62.028 | -62.068 | -62.162 | -62.329 | -62.922 | -66.118 | 0 | 0.0035 | 0.000207297 | 0.01895 | 0.02776 | 0.03674 | 0.07365 | 0.15178 | 0.39629 | 1.66492
1082.2 | -61.827 | -61.8 | -61.874 | -61.83367 | -61.782 | -61.796 | -61.841 | -61.887 | -61.843 | -61.953 | -62.088 | -62.749 | -65.903 | 0 | -0.02855 | -0.02342 | 0.00491 | 0.02829 | 0.00371 | 0.04717 | 0.10925 | 0.38331 | 1.63558
1083.6 | -61.678 | -61.722 | -61.673 | -61.691 | -61.672 | -61.686 | -61.686 | -61.708 | -61.778 | -61.873 | -61.962 | -62.587 | -65.648 | 0 | -0.0105 | -0.00311 | -0.00334 | 0.00902 | 0.03462 | 0.07194 | 0.11641 | 0.37521 | 1.59043
1085 | -61.634 | -61.595 | -61.614 | -61.61433 | -61.613 | -61.606 | -61.613 | -61.679 | -61.65 | -61.762 | -61.844 | -62.438 | -65.449 | 0 | -0.000736648 | -0.00518 | -0.000891862 | 0.03431 | 0.01419 | 0.05837 | 0.09865 | 0.34492 | 1.54126
1086.4 | -61.529 | -61.519 | -61.517 | -61.52167 | -61.502 | -61.522 | -61.548 | -61.557 | -61.642 | -61.694 | -61.82 | -62.432 | -65.256 | 0 | -0.01087 | 0.000207297 | 0.01761 | 0.01874 | 0.04788 | 0.06812 | 0.12815 | 0.38121 | 1.50094
1087.8 | -61.455 | -61.422 | -61.465 | -61.44733 | -61.438 | -61.464 | -61.418 | -61.507 | -61.473 | -61.554 | -61.693 | -62.275 | -65.126 | 0 | -0.00516 | 0.01036 | -0.01962 | 0.03165 | 0.01021 | 0.04216 | 0.10553 | 0.34659 | 1.47856
1089.2 | -61.276 | -61.284 | -61.326 | -61.29533 | -61.256 | -61.269 | -61.326 | -61.313 | -61.369 | -61.477 | -61.568 | -62.175 | -64.982 | 0 | -0.02173 | -0.01638 | 0.02051 | 0.00937 | 0.02931 | 0.07181 | 0.11712 | 0.36837 | 1.48178
1090.6 | -61.166 | -61.167 | -61.192 | -61.175 | -61.172 | -61.187 | -61.173 | -61.247 | -61.208 | -61.308 | -61.421 | -61.948 | -64.752 | 0 | -0.00166 | 0.00746 | -0.00134 | 0.0382 | 0.01313 | 0.05257 | 0.10567 | 0.3237 | 1.4377
1092 | -61.093 | -61.092 | -61.033 | -61.07267 | -61.074 | -61.064 | -61.12 | -61.08 | -61.17 | -61.265 | -61.333 | -61.876 | -64.53 | 0 | 0.000736648 | -0.00539 | 0.03166 | 0.00389 | 0.03873 | 0.07602 | 0.11183 | 0.3364 | 1.3896
1093.4 | -61.022 | -61.023 | -60.999 | -61.01467 | -61.005 | -61.052 | -61.023 | -61.098 | -61.05 | -61.123 | -61.267 | -61.763 | -64.374 | 0 | -0.00534 | 0.02322 | 0.00557 | 0.04421 | 0.01406 | 0.04282 | 0.10839 | 0.31337 | 1.35021
1094.8 | -60.915 | -60.9 | -60.882 | -60.899 | -60.896 | -60.877 | -60.953 | -60.907 | -60.997 | -61.082 | -61.129 | -61.699 | -64.269 | 0 | -0.00166 | -0.01368 | 0.03612 | 0.00424 | 0.039 | 0.07233 | 0.0988 | 0.33501 | 1.3545
1096.2 | -60.748 | -60.765 | -60.781 | -60.76467 | -60.733 | -60.752 | -60.737 | -60.802 | -60.77 | -60.853 | -61.004 | -61.509 | -64.125 | 0 | -0.0175 | -0.00788 | -0.01851 | 0.01981 | 0.00212 | 0.03491 | 0.10281 | 0.3117 | 1.35062
1097.6 | -60.642 | -60.6 | -60.649 | -60.63033 | -60.636 | -60.603 | -60.661 | -60.638 | -60.683 | -60.78 | -60.85 | -61.364 | -63.925 | 0 | 0.00313 | -0.017 | 0.02051 | 0.00407 | 0.02096 | 0.05916 | 0.09436 | 0.30723 | 1.32422
1099 | -60.549 | -60.558 | -60.545 | -60.55067 | -60.524 | -60.569 | -60.526 | -60.611 | -60.565 | -60.651 | -60.778 | -61.202 | -63.742 | 0 | -0.01473 | 0.0114 | -0.0165 | 0.03201 | 0.0057 | 0.03966 | 0.09765 | 0.27275 | 1.28269
1100.4 | -60.531 | -60.474 | -60.465 | -60.49 | -60.527 | -60.473 | -60.54 | -60.502 | -60.578 | -60.659 | -60.702 | -61.211 | -63.582 | 0 | 0.02044 | -0.01057 | 0.03344 | 0.00637 | 0.03502 | 0.0668 | 0.09107 | 0.30193 | 1.24277
1101.8 | -60.425 | -60.449 | -60.451 | -60.44167 | -60.393 | -60.451 | -60.396 | -60.493 | -60.447 | -60.543 | -60.678 | -61.094 | -63.467 | 0 | -0.02689 | 0.0058 | -0.03055 | 0.02723 | 0.00212 | 0.04005 | 0.10152 | 0.27317 | 1.21597
1103.2 | -60.365 | -60.273 | -60.372 | -60.33667 | -60.315 | -60.291 | -60.366 | -60.321 | -60.361 | -60.459 | -60.516 | -61.066 | -63.373 | 0 | -0.01197 | -0.0284 | 0.01962 | -0.00831 | 0.00968 | 0.04835 | 0.07703 | 0.30542 | 1.22039
1104.6 | -60.225 | -60.238 | -60.27 | -60.24433 | -60.195 | -60.245 | -60.209 | -60.288 | -60.257 | -60.34 | -60.463 | -60.894 | -63.242 | 0 | -0.02726 | 0.000414594 | -0.02363 | 0.02317 | 0.00504 | 0.03781 | 0.09393 | 0.27205 | 1.20485
1106 | -60.178 | -60.125 | -60.168 | -60.157 | -60.162 | -60.141 | -60.213 | -60.152 | -60.2 | -60.309 | -60.348 | -60.818 | -63.041 | 0 | 0.00276 | -0.00995 | 0.03746 | -0.00265 | 0.01711 | 0.06008 | 0.08204 | 0.2768 | 1.15916
1107.4 | -60.132 | -60.161 | -60.108 | -60.13367 | -60.102 | -60.165 | -60.128 | -60.176 | -60.157 | -60.229 | -60.368 | -60.734 | -62.973 | 0 | -0.0175 | 0.01949 | -0.00379 | 0.02246 | 0.00929 | 0.03768 | 0.10066 | 0.2514 | 1.14121
1108.8 | -60.121 | -60.054 | -60.079 | -60.08467 | -60.11 | -60.045 | -60.135 | -60.105 | -60.112 | -60.217 | -60.27 | -60.749 | -62.836 | 0 | 0.014 | -0.02467 | 0.03367 | 0.01079 | 0.01088 | 0.05231 | 0.07961 | 0.2782 | 1.10584
1110.2 | -59.978 | -60.015 | -60.001 | -59.998 | -59.961 | -60.008 | -59.974 | -60.034 | -60.043 | -60.077 | -60.219 | -60.64 | -62.796 | 0 | -0.02044 | 0.00622 | -0.01605 | 0.0191 | 0.01791 | 0.03123 | 0.09493 | 0.26884 | 1.1246
1111.6 | -59.906 | -59.849 | -59.927 | -59.894 | -59.896 | -59.842 | -59.915 | -59.889 | -59.919 | -59.994 | -60.042 | -60.528 | -62.642 | 0 | 0.0011 | -0.03234 | 0.01405 | -0.00265 | 0.00995 | 0.03953 | 0.06357 | 0.26549 | 1.1045
1113 | -59.79 | -59.814 | -59.78 | -59.79467 | -59.767 | -59.823 | -59.785 | -59.845 | -59.837 | -59.904 | -60.024 | -60.391 | -62.499 | 0 | -0.01529 | 0.01762 | -0.00647 | 0.0267 | 0.01685 | 0.04321 | 0.09851 | 0.24972 | 1.08695
1114.4 | -59.8 | -59.725 | -59.756 | -59.76033 | -59.778 | -59.733 | -59.798 | -59.776 | -59.802 | -59.877 | -59.921 | -60.35 | -62.353 | 0 | 0.00976 | -0.017 | 0.0252 | 0.00831 | 0.01658 | 0.04611 | 0.06901 | 0.24693 | 1.04207
1115.8 | -59.731 | -59.767 | -59.693 | -59.73033 | -59.714 | -59.756 | -59.71 | -59.772 | -59.779 | -59.838 | -59.955 | -60.314 | -62.314 | 0 | -0.00902 | 0.01596 | -0.0136 | 0.0221 | 0.01937 | 0.04256 | 0.09651 | 0.24442 | 1.03845
1117.2 | -59.701 | -59.663 | -59.727 | -59.697 | -59.703 | -59.651 | -59.74 | -59.704 | -59.721 | -59.803 | -59.856 | -60.29 | -62.221 | 0 | 0.00331 | -0.02861 | 0.02876 | 0.00371 | 0.00955 | 0.0419 | 0.0683 | 0.24832 | 1.01447
1118.6 | -59.593 | -59.617 | -59.636 | -59.61533 | -59.565 | -59.624 | -59.589 | -59.632 | -59.668 | -59.715 | -59.835 | -60.193 | -62.181 | 0 | -0.02781 | 0.00539 | -0.01761 | 0.00884 | 0.02096 | 0.03939 | 0.09436 | 0.2419 | 1.03122
1120 | -59.584 | -59.494 | -59.587 | -59.555 | -59.547 | -59.519 | -59.572 | -59.55 | -59.555 | -59.64 | -59.68 | -60.098 | -62.059 | 0 | -0.00442 | -0.02239 | 0.01137 | -0.00265 | -2.82747e-15 | 0.0336 | 0.05369 | 0.22739 | 1.00643
1121.4 | -59.473 | -59.511 | -59.479 | -59.48767 | -59.454 | -59.508 | -59.491 | -59.519 | -59.54 | -59.583 | -59.685 | -60.03 | -61.964 | 0 | -0.0186 | 0.01265 | 0.00223 | 0.01662 | 0.02083 | 0.03768 | 0.08477 | 0.22711 | 0.99531
1122.8 | -59.526 | -59.442 | -59.505 | -59.491 | -59.489 | -59.45 | -59.495 | -59.505 | -59.486 | -59.575 | -59.621 | -59.988 | -61.807 | 0 | -0.0011 | -0.0255 | 0.00268 | 0.00743 | -0.00199 | 0.0332 | 0.05584 | 0.20812 | 0.93087
1124.2 | -59.424 | -59.458 | -59.435 | -59.439 | -59.415 | -59.452 | -59.432 | -59.46 | -59.509 | -59.555 | -59.628 | -59.999 | -61.785 | 0 | -0.01326 | 0.00808 | -0.00468 | 0.01114 | 0.02786 | 0.04585 | 0.08119 | 0.23451 | 0.94293
1125.6 | -59.403 | -59.329 | -59.435 | -59.389 | -59.377 | -59.359 | -59.389 | -59.412 | -59.405 | -59.465 | -59.522 | -59.908 | -61.678 | 0 | -0.00663 | -0.01866 | 0 | 0.0122 | 0.00637 | 0.03004 | 0.05713 | 0.21734 | 0.92002
1127 | -59.273 | -59.304 | -59.298 | -59.29167 | -59.243 | -59.285 | -59.265 | -59.308 | -59.346 | -59.404 | -59.474 | -59.844 | -61.637 | 0 | -0.02689 | -0.00415 | -0.01784 | 0.00866 | 0.02162 | 0.0444 | 0.07832 | 0.2313 | 0.94266
1128.4 | -59.252 | -59.199 | -59.271 | -59.24067 | -59.222 | -59.224 | -59.238 | -59.257 | -59.24 | -59.306 | -59.357 | -59.714 | -61.504 | 0 | -0.01031 | -0.01036 | -0.00178 | 0.00866 | -0.000265287 | 0.02582 | 0.04997 | 0.19821 | 0.9097
1129.8 | -59.212 | -59.235 | -59.18 | -59.209 | -59.196 | -59.218 | -59.205 | -59.219 | -59.283 | -59.309 | -59.386 | -59.723 | -61.431 | 0 | -0.00718 | 0.0056 | -0.00268 | 0.00531 | 0.02945 | 0.03953 | 0.07603 | 0.21524 | 0.89309
1131.2 | -59.236 | -59.158 | -59.222 | -59.20533 | -59.191 | -59.2 | -59.205 | -59.232 | -59.206 | -59.258 | -59.343 | -59.658 | -61.345 | 0 | -0.00792 | -0.00332 | -0.000222965 | 0.01415 | 0.000265287 | 0.02082 | 0.05914 | 0.18956 | 0.85999
1132.6 | -59.104 | -59.125 | -59.134 | -59.121 | -59.096 | -59.122 | -59.127 | -59.13 | -59.179 | -59.238 | -59.314 | -59.651 | -61.303 | 0 | -0.01381 | 0.000621891 | 0.00401 | 0.00477 | 0.02308 | 0.04625 | 0.0829 | 0.22194 | 0.87701
1134 | -59.046 | -59.001 | -59.119 | -59.05533 | -59.036 | -59.031 | -59.029 | -59.084 | -59.058 | -59.102 | -59.171 | -59.515 | -61.198 | 0 | -0.01068 | -0.01513 | -0.01761 | 0.01521 | 0.00106 | 0.01845 | 0.04968 | 0.19249 | 0.8612
1135.4 | -58.943 | -58.945 | -58.976 | -58.95467 | -58.911 | -58.93 | -58.959 | -58.961 | -59.011 | -59.062 | -59.117 | -59.472 | -61.131 | 0 | -0.02413 | -0.01534 | 0.0029 | 0.00336 | 0.02242 | 0.04242 | 0.06973 | 0.21664 | 0.87473
1136.8 | -58.911 | -58.901 | -58.958 | -58.92333 | -58.892 | -58.911 | -58.899 | -58.945 | -58.904 | -58.964 | -59.038 | -59.353 | -60.984 | 0 | -0.01731 | -0.00767 | -0.01628 | 0.01149 | -0.00769 | 0.01607 | 0.04926 | 0.17993 | 0.82824
1138.2 | -58.882 | -58.891 | -58.864 | -58.879 | -58.854 | -58.876 | -58.901 | -58.88 | -58.935 | -58.989 | -59.039 | -59.361 | -60.919 | 0 | -0.01381 | -0.00187 | 0.01472 | 0.000530504 | 0.02228 | 0.04348 | 0.06873 | 0.20184 | 0.81994
1139.6 | -58.869 | -58.856 | -58.906 | -58.877 | -58.859 | -58.883 | -58.862 | -58.92 | -58.863 | -58.923 | -59.001 | -59.305 | -60.853 | 0 | -0.00994 | 0.00373 | -0.01003 | 0.02281 | -0.00557 | 0.01818 | 0.05326 | 0.17923 | 0.79421
1141 | -58.8 | -58.792 | -58.832 | -58.808 | -58.797 | -58.786 | -58.828 | -58.806 | -58.859 | -58.909 | -58.951 | -59.319 | -60.809 | 0 | -0.00608 | -0.01368 | 0.01338 | -0.00106 | 0.02029 | 0.03992 | 0.06143 | 0.21399 | 0.80426
1142.4 | -58.778 | -58.76 | -58.827 | -58.78833 | -58.77 | -58.781 | -58.756 | -58.829 | -58.778 | -58.829 | -58.915 | -59.209 | -60.772 | 0 | -0.01013 | -0.00456 | -0.02163 | 0.02157 | -0.00411 | 0.01607 | 0.05441 | 0.17616 | 0.79729
1143.8 | -58.75 | -58.741 | -58.751 | -58.74733 | -58.729 | -58.722 | -58.772 | -58.747 | -58.795 | -58.845 | -58.886 | -59.224 | -60.712 | 0 | -0.01013 | -0.01575 | 0.0165 | -0.000176835 | 0.01897 | 0.0386 | 0.05956 | 0.19961 | 0.78966
1145.2 | -58.732 | -58.752 | -58.758 | -58.74733 | -58.721 | -58.754 | -58.728 | -58.795 | -58.752 | -58.79 | -58.873 | -59.141 | -60.66 | 0 | -0.01455 | 0.00415 | -0.01293 | 0.02529 | 0.00186 | 0.01686 | 0.05398 | 0.16485 | 0.76876
1146.6 | -58.76 | -58.761 | -58.744 | -58.755 | -58.76 | -58.74 | -58.803 | -58.756 | -58.805 | -58.866 | -58.888 | -59.22 | -60.611 | 0 | 0.00276 | -0.00933 | 0.03211 | 0.000530504 | 0.0199 | 0.04387 | 0.05713 | 0.19472 | 0.74598
1148 | -58.768 | -58.774 | -58.785 | -58.77567 | -58.74 | -58.788 | -58.769 | -58.833 | -58.783 | -58.825 | -58.922 | -59.186 | -60.62 | 0 | -0.01971 | 0.00767 | -0.00446 | 0.03042 | 0.00292 | 0.0195 | 0.06286 | 0.17183 | 0.74129
1149.4 | -58.762 | -58.725 | -58.78 | -58.75567 | -58.751 | -58.716 | -58.791 | -58.74 | -58.804 | -58.857 | -58.868 | -59.222 | -60.59 | 0 | -0.00258 | -0.02467 | 0.02363 | -0.00831 | 0.01923 | 0.04005 | 0.04825 | 0.19528 | 0.73727
1150.8 | -58.678 | -58.699 | -58.724 | -58.70033 | -58.676 | -58.722 | -58.667 | -58.752 | -58.698 | -58.746 | -58.849 | -59.109 | -60.564 | 0 | -0.01344 | 0.01347 | -0.0223 | 0.02741 | -0.000928505 | 0.01805 | 0.06386 | 0.17113 | 0.74906
1152.2 | -58.699 | -58.644 | -58.68 | -58.67433 | -58.668 | -58.637 | -58.705 | -58.657 | -58.714 | -58.763 | -58.793 | -59.122 | -60.463 | 0 | -0.0035 | -0.02322 | 0.02051 | -0.0092 | 0.01578 | 0.03505 | 0.05097 | 0.18747 | 0.71892
1153.6 | -58.64 | -58.672 | -58.648 | -58.65333 | -58.63 | -58.683 | -58.641 | -58.699 | -58.674 | -58.701 | -58.813 | -59.031 | -60.447 | 0 | -0.01289 | 0.01845 | -0.00825 | 0.02423 | 0.00822 | 0.01884 | 0.06859 | 0.15815 | 0.72093
1155 | -58.669 | -58.639 | -58.66 | -58.656 | -58.67 | -58.64 | -58.689 | -58.648 | -58.709 | -58.761 | -58.771 | -59.097 | -60.351 | 0 | 0.00773 | -0.00995 | 0.02207 | -0.00424 | 0.02109 | 0.0415 | 0.0494 | 0.18467 | 0.68127
1156.4 | -58.608 | -58.64 | -58.643 | -58.63033 | -58.585 | -58.663 | -58.617 | -58.669 | -58.645 | -58.688 | -58.771 | -59.029 | -60.364 | 0 | -0.02505 | 0.02032 | -0.00892 | 0.02051 | 0.00584 | 0.02279 | 0.06042 | 0.16695 | 0.69681
1157.8 | -58.607 | -58.567 | -58.639 | -58.60433 | -58.601 | -58.566 | -58.617 | -58.578 | -58.628 | -58.695 | -58.698 | -59.032 | -60.304 | 0 | -0.00184 | -0.02384 | 0.00847 | -0.01397 | 0.00942 | 0.03584 | 0.04023 | 0.17909 | 0.68315
1159.2 | -58.522 | -58.55 | -58.571 | -58.54767 | -58.505 | -58.571 | -58.521 | -58.586 | -58.565 | -58.589 | -58.699 | -58.938 | -60.297 | 0 | -0.02357 | 0.01451 | -0.01784 | 0.02034 | 0.0069 | 0.01634 | 0.06501 | 0.16346 | 0.70311
1160.6 | -58.557 | -58.493 | -58.576 | -58.542 | -58.551 | -58.498 | -58.57 | -58.532 | -58.56 | -58.616 | -58.634 | -58.934 | -60.194 | 0 | 0.00497 | -0.02736 | 0.01873 | -0.00531 | 0.00716 | 0.02925 | 0.03952 | 0.16415 | 0.66399
1162 | -58.506 | -58.554 | -58.525 | -58.52833 | -58.488 | -58.549 | -58.501 | -58.564 | -58.549 | -58.576 | -58.676 | -58.888 | -60.2 | 0 | -0.02228 | 0.01285 | -0.01828 | 0.01892 | 0.00822 | 0.01884 | 0.06343 | 0.15061 | 0.67189
1163.4 | -58.568 | -58.503 | -58.572 | -58.54767 | -58.568 | -58.513 | -58.577 | -58.542 | -58.556 | -58.61 | -58.644 | -58.944 | -60.123 | 0 | 0.01123 | -0.02156 | 0.01962 | -0.00301 | 0.00332 | 0.02464 | 0.04138 | 0.16597 | 0.63317
1164.8 | -58.503 | -58.554 | -58.554 | -58.537 | -58.498 | -58.551 | -58.515 | -58.56 | -58.56 | -58.576 | -58.677 | -58.918 | -60.171 | 0 | -0.02155 | 0.00871 | -0.01472 | 0.0122 | 0.00915 | 0.01542 | 0.06014 | 0.15955 | 0.65675
1166.2 | -58.545 | -58.476 | -58.587 | -58.536 | -58.539 | -58.492 | -58.532 | -58.523 | -58.525 | -58.583 | -58.606 | -58.919 | -60.13 | 0 | 0.00166 | -0.02736 | -0.00268 | -0.0069 | -0.00438 | 0.01858 | 0.03007 | 0.16039 | 0.64068
1167.6 | -58.452 | -58.496 | -58.518 | -58.48867 | -58.455 | -58.509 | -58.467 | -58.507 | -58.514 | -58.548 | -58.631 | -58.876 | -60.142 | 0 | -0.0186 | 0.01265 | -0.01449 | 0.00973 | 0.01008 | 0.02345 | 0.06114 | 0.1622 | 0.66452
1169 | -58.522 | -58.455 | -58.554 | -58.51033 | -58.499 | -58.452 | -58.512 | -58.496 | -58.502 | -58.55 | -58.57 | -58.847 | -60.042 | 0 | -0.00626 | -0.03628 | 0.00111 | -0.0076 | -0.00332 | 0.01568 | 0.02563 | 0.14098 | 0.61562
1170.4 | -58.453 | -58.508 | -58.484 | -58.48167 | -58.444 | -58.495 | -58.458 | -58.493 | -58.515 | -58.54 | -58.619 | -58.832 | -60.069 | 0 | -0.02081 | 0.00829 | -0.01583 | 0.00601 | 0.01326 | 0.02306 | 0.05899 | 0.14671 | 0.638
1171.8 | -58.509 | -58.457 | -58.546 | -58.504 | -58.509 | -58.463 | -58.507 | -58.498 | -58.509 | -58.538 | -58.573 | -58.844 | -59.987 | 0 | 0.00276 | -0.0255 | 0.00201 | -0.00318 | 0.00199 | 0.01344 | 0.02964 | 0.14238 | 0.59606
1173.2 | -58.463 | -58.49 | -58.515 | -58.48933 | -58.443 | -58.478 | -58.467 | -58.49 | -58.507 | -58.541 | -58.62 | -58.845 | -60.029 | 0 | -0.0256 | -0.00705 | -0.01494 | 0.000353669 | 0.00703 | 0.02042 | 0.05613 | 0.14894 | 0.61884
1174.6 | -58.463 | -58.394 | -58.526 | -58.461 | -58.439 | -58.41 | -58.443 | -58.443 | -58.43 | -58.484 | -58.528 | -58.79 | -59.941 | 0 | -0.01215 | -0.03172 | -0.01204 | -0.00955 | -0.01234 | 0.00909 | 0.02878 | 0.13777 | 0.59486
1176 | -58.379 | -58.415 | -58.44 | -58.41133 | -58.366 | -58.412 | -58.388 | -58.416 | -58.441 | -58.477 | -58.547 | -58.774 | -59.945 | 0 | -0.02505 | 0.000414594 | -0.01561 | 0.00248 | 0.01181 | 0.02596 | 0.05828 | 0.15187 | 0.61643
1177.4 | -58.423 | -58.359 | -58.47 | -58.41733 | -58.4 | -58.39 | -58.403 | -58.421 | -58.4 | -58.452 | -58.478 | -58.733 | -59.872 | 0 | -0.00958 | -0.017 | -0.00959 | 0.00195 | -0.0069 | 0.0137 | 0.02606 | 0.13219 | 0.58467
1178.8 | -58.377 | -58.41 | -58.402 | -58.39633 | -58.354 | -58.395 | -58.379 | -58.393 | -58.445 | -58.466 | -58.518 | -58.734 | -59.873 | 0 | -0.02339 | -0.000829187 | -0.01159 | -0.00177 | 0.01937 | 0.02754 | 0.05226 | 0.1414 | 0.59352
1180.2 | -58.419 | -58.363 | -58.461 | -58.41433 | -58.415 | -58.385 | -58.399 | -58.43 | -58.387 | -58.45 | -58.482 | -58.713 | -59.795 | 0 | 0.000368324 | -0.01824 | -0.01026 | 0.00831 | -0.01088 | 0.0141 | 0.02907 | 0.12507 | 0.55493
1181.6 | -58.348 | -58.384 | -58.407 | -58.37967 | -58.346 | -58.37 | -58.361 | -58.387 | -58.423 | -58.445 | -58.507 | -58.724 | -59.838 | 0 | -0.0186 | -0.00601 | -0.01249 | 0.00389 | 0.01724 | 0.02582 | 0.0547 | 0.14419 | 0.58615
1183 | -58.34 | -58.3 | -58.419 | -58.353 | -58.331 | -58.319 | -58.328 | -58.361 | -58.32 | -58.365 | -58.407 | -58.648 | -59.747 | 0 | -0.01215 | -0.02114 | -0.01672 | 0.00424 | -0.01313 | 0.00474 | 0.0232 | 0.12353 | 0.56029
1184.4 | -58.265 | -58.279 | -58.314 | -58.286 | -58.248 | -58.256 | -58.272 | -58.269 | -58.32 | -58.357 | -58.384 | -58.639 | -59.725 | 0 | -0.02099 | -0.01866 | -0.00936 | -0.00902 | 0.01353 | 0.02806 | 0.0421 | 0.14782 | 0.57838
1185.8 | -58.25 | -58.217 | -58.324 | -58.26367 | -58.234 | -58.239 | -58.24 | -58.279 | -58.234 | -58.278 | -58.332 | -58.548 | -59.644 | 0 | -0.01639 | -0.01534 | -0.01583 | 0.00813 | -0.01181 | 0.00567 | 0.02935 | 0.11907 | 0.5548
1187.2 | -58.196 | -58.225 | -58.236 | -58.219 | -58.188 | -58.198 | -58.223 | -58.201 | -58.266 | -58.304 | -58.319 | -58.554 | -59.606 | 0 | -0.01713 | -0.01306 | 0.00268 | -0.00955 | 0.0187 | 0.0336 | 0.04296 | 0.14028 | 0.55748
1188.6 | -58.195 | -58.179 | -58.265 | -58.213 | -58.203 | -58.206 | -58.189 | -58.237 | -58.19 | -58.233 | -58.295 | -58.493 | -59.549 | 0 | -0.00552 | -0.00435 | -0.01605 | 0.01273 | -0.00915 | 0.00791 | 0.03522 | 0.11725 | 0.53698
1190 | -58.149 | -58.15 | -58.211 | -58.17 | -58.145 | -58.15 | -58.186 | -58.15 | -58.207 | -58.246 | -58.27 | -58.513 | -59.525 | 0 | -0.01381 | -0.01244 | 0.0107 | -0.01061 | 0.01472 | 0.03004 | 0.04296 | 0.14363 | 0.54461
1191.4 | -58.107 | -58.099 | -58.211 | -58.139 | -58.114 | -58.132 | -58.099 | -58.15 | -58.119 | -58.147 | -58.229 | -58.443 | -59.487 | 0 | -0.01381 | -0.00435 | -0.02676 | 0.00584 | -0.00796 | 0.00316 | 0.03866 | 0.1273 | 0.5418
1192.8 | -58.072 | -58.071 | -58.154 | -58.099 | -58.069 | -58.074 | -58.104 | -58.069 | -58.123 | -58.165 | -58.186 | -58.444 | -59.454 | 0 | -0.01657 | -0.01555 | 0.00334 | -0.01592 | 0.00955 | 0.02609 | 0.03737 | 0.14447 | 0.54461
1194.2 | -58.044 | -58.028 | -58.121 | -58.06433 | -58.023 | -58.053 | -58.036 | -58.074 | -58.039 | -58.073 | -58.147 | -58.332 | -59.391 | 0 | -0.02284 | -0.00705 | -0.01895 | 0.00513 | -0.01008 | 0.00343 | 0.03551 | 0.11209 | 0.53323
1195.6 | -58.011 | -58.004 | -58.072 | -58.029 | -58.017 | -57.996 | -58.03 | -58.003 | -58.055 | -58.107 | -58.109 | -58.354 | -59.329 | 0 | -0.00663 | -0.02052 | 0.000668896 | -0.01379 | 0.01035 | 0.03083 | 0.03436 | 0.1361 | 0.52251
1197 | -57.988 | -57.992 | -58.062 | -58.014 | -57.984 | -58.011 | -57.983 | -58.039 | -58 | -58.029 | -58.1 | -58.281 | -59.303 | 0 | -0.01657 | -0.00187 | -0.02074 | 0.01326 | -0.00557 | 0.00593 | 0.03694 | 0.11181 | 0.51809
1198.4 | -57.969 | -57.945 | -58.019 | -57.97767 | -57.961 | -57.947 | -57.99 | -57.96 | -58.02 | -58.056 | -58.054 | -58.312 | -59.254 | 0 | -0.00921 | -0.01907 | 0.00825 | -0.00937 | 0.01685 | 0.03096 | 0.03279 | 0.14001 | 0.513
1199.8 | -57.929 | -57.945 | -58.024 | -57.966 | -57.925 | -57.964 | -57.912 | -57.981 | -57.942 | -57.973 | -58.041 | -58.228 | -59.246 | 0 | -0.02265 | -0.00124 | -0.03612 | 0.00796 | -0.00955 | 0.00277 | 0.03222 | 0.10972 | 0.51447
1201.2 | -57.922 | -57.891 | -57.976 | -57.92967 | -57.906 | -57.873 | -57.936 | -57.898 | -57.947 | -57.987 | -58.001 | -58.243 | -59.198 | 0 | -0.01308 | -0.03524 | 0.00424 | -0.0168 | 0.0069 | 0.02266 | 0.03064 | 0.13121 | 0.50978
1202.6 | -57.866 | -57.881 | -57.931 | -57.89267 | -57.845 | -57.899 | -57.843 | -57.923 | -57.878 | -57.899 | -57.974 | -58.161 | -59.168 | 0 | -0.02634 | 0.00394 | -0.03322 | 0.01609 | -0.00584 | 0.0025 | 0.03494 | 0.11237 | 0.51259
1204 | -57.874 | -57.853 | -57.919 | -57.882 | -57.871 | -57.843 | -57.892 | -57.858 | -57.899 | -57.94 | -57.946 | -58.188 | -59.106 | 0 | -0.00608 | -0.02425 | 0.00669 | -0.01273 | 0.00676 | 0.02292 | 0.02749 | 0.12814 | 0.49196
1205.4 | -57.839 | -57.871 | -57.9 | -57.87 | -57.831 | -57.883 | -57.841 | -57.898 | -57.868 | -57.884 | -57.979 | -58.12 | -59.119 | 0 | -0.02155 | 0.00808 | -0.0194 | 0.01485 | -0.000795862 | 0.00553 | 0.04682 | 0.10469 | 0.50201
1206.8 | -57.88 | -57.828 | -57.914 | -57.874 | -57.875 | -57.825 | -57.893 | -57.846 | -57.891 | -57.929 | -57.928 | -58.182 | -59.055 | 0 | 0.000552486 | -0.03047 | 0.01271 | -0.01485 | 0.00676 | 0.02174 | 0.0232 | 0.12898 | 0.47468
1208.2 | -57.815 | -57.854 | -57.894 | -57.85433 | -57.806 | -57.864 | -57.812 | -57.88 | -57.852 | -57.871 | -57.954 | -58.13 | -59.085 | 0 | -0.0267 | 0.00601 | -0.02832 | 0.01362 | -0.000928505 | 0.00659 | 0.04281 | 0.11544 | 0.49464
1209.6 | -57.834 | -57.776 | -57.896 | -57.83533 | -57.825 | -57.79 | -57.843 | -57.807 | -57.841 | -57.876 | -57.883 | -58.123 | -59.022 | 0 | -0.00571 | -0.02819 | 0.00513 | -0.01503 | 0.00225 | 0.01607 | 0.02048 | 0.12046 | 0.47696
1211 | -57.765 | -57.802 | -57.847 | -57.80467 | -57.75 | -57.808 | -57.768 | -57.822 | -57.798 | -57.815 | -57.903 | -58.055 | -59.029 | 0 | -0.0302 | 0.00207 | -0.02453 | 0.0092 | -0.00265 | 0.00408 | 0.04224 | 0.10483 | 0.4921
1212.4 | -57.797 | -57.743 | -57.833 | -57.791 | -57.786 | -57.74 | -57.797 | -57.759 | -57.784 | -57.826 | -57.826 | -58.053 | -58.933 | 0 | -0.00276 | -0.03172 | 0.00401 | -0.01698 | -0.00279 | 0.01383 | 0.01503 | 0.10972 | 0.459
1213.8 | -57.729 | -57.768 | -57.785 | -57.76067 | -57.726 | -57.781 | -57.736 | -57.779 | -57.778 | -57.787 | -57.874 | -58.012 | -58.945 | 0 | -0.01915 | 0.01265 | -0.0165 | 0.00973 | 0.0069 | 0.01041 | 0.04868 | 0.10525 | 0.47602
1215.2 | -57.779 | -57.712 | -57.802 | -57.76433 | -57.761 | -57.714 | -57.765 | -57.746 | -57.748 | -57.795 | -57.798 | -58.022 | -58.856 | 0 | -0.00184 | -0.0313 | 0.000445931 | -0.00973 | -0.0065 | 0.01212 | 0.01446 | 0.1079 | 0.43877
1216.6 | -57.703 | -57.748 | -57.749 | -57.73333 | -57.697 | -57.749 | -57.705 | -57.741 | -57.747 | -57.762 | -57.841 | -57.999 | -58.881 | 0 | -0.02007 | 0.00974 | -0.01895 | 0.00407 | 0.00544 | 0.01133 | 0.04625 | 0.11125 | 0.46128
1218 | -57.733 | -57.662 | -57.784 | -57.72633 | -57.725 | -57.677 | -57.731 | -57.704 | -57.708 | -57.745 | -57.763 | -57.979 | -58.826 | 0 | -0.000736648 | -0.03068 | 0.00312 | -0.01185 | -0.0073 | 0.00738 | 0.01575 | 0.10581 | 0.44199
1219.4 | -57.661 | -57.701 | -57.707 | -57.68967 | -57.647 | -57.705 | -57.658 | -57.698 | -57.699 | -57.716 | -57.793 | -57.934 | -58.846 | 0 | -0.02357 | 0.00954 | -0.02118 | 0.00442 | 0.00371 | 0.01041 | 0.04439 | 0.10232 | 0.46476
1220.8 | -57.704 | -57.644 | -57.724 | -57.69067 | -57.681 | -57.644 | -57.69 | -57.668 | -57.667 | -57.706 | -57.718 | -57.932 | -58.759 | 0 | -0.00534 | -0.02902 | -0.000445931 | -0.01202 | -0.00942 | 0.00606 | 0.01174 | 0.10106 | 0.42939
1222.2 | -57.643 | -57.682 | -57.661 | -57.662 | -57.629 | -57.669 | -57.632 | -57.666 | -57.685 | -57.692 | -57.755 | -57.905 | -58.77 | 0 | -0.01823 | 0.00435 | -0.02007 | 0.00212 | 0.00915 | 0.01186 | 0.03995 | 0.10176 | 0.44534
1223.6 | -57.694 | -57.617 | -57.691 | -57.66733 | -57.664 | -57.627 | -57.673 | -57.655 | -57.637 | -57.682 | -57.7 | -57.892 | -58.704 | 0 | -0.00184 | -0.02508 | 0.00379 | -0.00654 | -0.01207 | 0.0058 | 0.01403 | 0.09408 | 0.41667
1225 | -57.618 | -57.665 | -57.634 | -57.639 | -57.6 | -57.635 | -57.617 | -57.647 | -57.662 | -57.671 | -57.738 | -57.89 | -58.72 | 0 | -0.02155 | -0.00249 | -0.01472 | 0.00424 | 0.00915 | 0.01265 | 0.04253 | 0.10511 | 0.43449
1226.4 | -57.654 | -57.588 | -57.677 | -57.63967 | -57.639 | -57.594 | -57.625 | -57.624 | -57.604 | -57.644 | -57.67 | -57.856 | -58.66 | 0 | -0.000368324 | -0.0284 | -0.00981 | -0.00831 | -0.01419 | 0.00171 | 0.01303 | 0.09059 | 0.4101
1227.8 | -57.579 | -57.626 | -57.614 | -57.60633 | -57.57 | -57.606 | -57.593 | -57.609 | -57.631 | -57.655 | -57.696 | -57.86 | -58.698 | 0 | -0.02007 | -0.000207297 | -0.00892 | 0.00141 | 0.00982 | 0.01924 | 0.03852 | 0.10623 | 0.43877
1229.2 | -57.621 | -57.565 | -57.646 | -57.61067 | -57.602 | -57.576 | -57.588 | -57.596 | -57.578 | -57.614 | -57.634 | -57.816 | -58.621 | 0 | -0.00479 | -0.02156 | -0.01516 | -0.00778 | -0.013 | 0.00132 | 0.01002 | 0.08599 | 0.40608
1230.6 | -57.565 | -57.585 | -57.568 | -57.57267 | -57.541 | -57.573 | -57.559 | -57.565 | -57.596 | -57.608 | -57.659 | -57.816 | -58.634 | 0 | -0.0175 | 0.000207297 | -0.00914 | -0.00407 | 0.00929 | 0.01397 | 0.03708 | 0.1019 | 0.42658
1232 | -57.594 | -57.547 | -57.613 | -57.58467 | -57.57 | -57.555 | -57.571 | -57.583 | -57.557 | -57.579 | -57.618 | -57.781 | -58.572 | 0 | -0.0081 | -0.01845 | -0.00914 | -0.000884173 | -0.01101 | -0.00224 | 0.01432 | 0.08222 | 0.39684
1233.4 | -57.565 | -57.584 | -57.565 | -57.57133 | -57.555 | -57.574 | -57.572 | -57.559 | -57.607 | -57.618 | -57.655 | -57.825 | -58.606 | 0 | -0.00902 | 0.00166 | 0.000445931 | -0.00654 | 0.01419 | 0.01845 | 0.03594 | 0.10623 | 0.41586
1234.8 | -57.608 | -57.556 | -57.63 | -57.598 | -57.593 | -57.567 | -57.579 | -57.608 | -57.569 | -57.596 | -57.638 | -57.793 | -58.572 | 0 | -0.00276 | -0.01928 | -0.01271 | 0.00531 | -0.01154 | -0.000790514 | 0.01718 | 0.08166 | 0.39148
1236.2 | -57.566 | -57.573 | -57.565 | -57.568 | -57.544 | -57.554 | -57.566 | -57.555 | -57.6 | -57.619 | -57.652 | -57.822 | -58.59 | 0 | -0.01326 | -0.00871 | -0.00134 | -0.0069 | 0.01273 | 0.02016 | 0.03608 | 0.10637 | 0.41077
1237.6 | -57.591 | -57.55 | -57.612 | -57.58433 | -57.554 | -57.567 | -57.564 | -57.586 | -57.541 | -57.562 | -57.611 | -57.769 | -58.559 | 0 | -0.01676 | -0.01078 | -0.0136 | 0.000884173 | -0.01724 | -0.00883 | 0.01145 | 0.07733 | 0.39175
1239 | -57.546 | -57.559 | -57.557 | -57.554 | -57.537 | -57.543 | -57.555 | -57.536 | -57.589 | -57.609 | -57.626 | -57.805 | -58.564 | 0 | -0.00939 | -0.00684 | 0.000668896 | -0.00955 | 0.01393 | 0.02174 | 0.03093 | 0.10511 | 0.40595
1240.4 | -57.578 | -57.545 | -57.61 | -57.57767 | -57.559 | -57.571 | -57.563 | -57.593 | -57.55 | -57.574 | -57.612 | -57.755 | -58.544 | 0 | -0.01031 | -0.00415 | -0.00981 | 0.00813 | -0.01101 | -0.00145 | 0.01475 | 0.07426 | 0.3884
1241.8 | -57.604 | -57.586 | -57.59 | -57.59333 | -57.581 | -57.576 | -57.598 | -57.567 | -57.626 | -57.652 | -57.655 | -57.829 | -58.573 | 0 | -0.00681 | -0.01078 | 0.00312 | -0.01397 | 0.013 | 0.02319 | 0.02649 | 0.09869 | 0.39376
1243.2 | -57.618 | -57.613 | -57.647 | -57.626 | -57.609 | -57.622 | -57.599 | -57.653 | -57.588 | -57.621 | -57.673 | -57.81 | -58.585 | 0 | -0.00939 | -0.00249 | -0.01806 | 0.01432 | -0.01512 | -0.00198 | 0.02019 | 0.07705 | 0.38545
1244.6 | -57.636 | -57.618 | -57.643 | -57.63233 | -57.619 | -57.6 | -57.638 | -57.606 | -57.655 | -57.679 | -57.692 | -57.878 | -58.6 | 0 | -0.00737 | -0.02011 | 0.00379 | -0.01397 | 0.00902 | 0.01845 | 0.02563 | 0.10288 | 0.38893
1246 | -57.641 | -57.645 | -57.682 | -57.656 | -57.632 | -57.643 | -57.624 | -57.67 | -57.619 | -57.642 | -57.7 | -57.844 | -58.628 | 0 | -0.01326 | -0.00808 | -0.0214 | 0.00743 | -0.01472 | -0.00553 | 0.0189 | 0.07873 | 0.39068
1247.4 | -57.652 | -57.625 | -57.665 | -57.64733 | -57.634 | -57.62 | -57.658 | -57.62 | -57.681 | -57.701 | -57.705 | -57.898 | -58.603 | 0 | -0.00737 | -0.017 | 0.00713 | -0.0145 | 0.0134 | 0.02121 | 0.02477 | 0.10497 | 0.38411
1248.8 | -57.653 | -57.658 | -57.705 | -57.672 | -57.634 | -57.676 | -57.632 | -57.691 | -57.64 | -57.67 | -57.723 | -57.859 | -58.635 | 0 | -0.02099 | 0.00249 | -0.02676 | 0.01008 | -0.01273 | -0.000790514 | 0.02191 | 0.07831 | 0.38706
1250.2 | -57.68 | -57.65 | -57.694 | -57.67467 | -57.675 | -57.646 | -57.69 | -57.664 | -57.695 | -57.731 | -57.727 | -57.916 | -58.622 | 0 | 0.000184162 | -0.01783 | 0.01026 | -0.00566 | 0.00809 | 0.02227 | 0.02248 | 0.10106 | 0.38076
1251.6 | -57.666 | -57.681 | -57.708 | -57.685 | -57.66 | -57.692 | -57.658 | -57.709 | -57.672 | -57.682 | -57.75 | -57.868 | -58.658 | 0 | -0.01381 | 0.00435 | -0.01806 | 0.01273 | -0.00517 | -0.00119 | 0.02792 | 0.07663 | 0.39108
1253 | -57.683 | -57.655 | -57.716 | -57.68467 | -57.678 | -57.641 | -57.694 | -57.655 | -57.694 | -57.732 | -57.726 | -57.919 | -58.613 | 0 | -0.00368 | -0.02716 | 0.00624 | -0.01574 | 0.00371 | 0.01871 | 0.01775 | 0.09813 | 0.37312
1254.4 | -57.648 | -57.672 | -57.734 | -57.68467 | -57.647 | -57.696 | -57.645 | -57.703 | -57.663 | -57.687 | -57.756 | -57.876 | -58.64 | 0 | -0.02081 | 0.00705 | -0.02653 | 0.00973 | -0.00862 | 0.000922266 | 0.03064 | 0.08012 | 0.38398
1255.8 | -57.674 | -57.632 | -57.72 | -57.67533 | -57.66 | -57.63 | -57.685 | -57.646 | -57.68 | -57.708 | -57.713 | -57.911 | -58.598 | 0 | -0.00847 | -0.02819 | 0.00647 | -0.01556 | 0.00186 | 0.01291 | 0.01618 | 0.09869 | 0.37085
1257.2 | -57.636 | -57.668 | -57.709 | -57.671 | -57.627 | -57.686 | -57.636 | -57.686 | -57.651 | -57.666 | -57.739 | -57.855 | -58.625 | 0 | -0.02431 | 0.00933 | -0.02341 | 0.00796 | -0.00796 | -0.00198 | 0.02921 | 0.07705 | 0.38344
1258.6 | -57.66 | -57.606 | -57.703 | -57.65633 | -57.655 | -57.614 | -57.672 | -57.622 | -57.659 | -57.698 | -57.695 | -57.895 | -58.572 | 0 | -0.000736648 | -0.02633 | 0.01048 | -0.01821 | 0.00106 | 0.01647 | 0.01661 | 0.09994 | 0.36803
1260 | -57.612 | -57.645 | -57.679 | -57.64533 | -57.605 | -57.65 | -57.614 | -57.67 | -57.639 | -57.65 | -57.725 | -57.84 | -58.59 | 0 | -0.02228 | 0.0029 | -0.02096 | 0.01309 | -0.00252 | 0.00184 | 0.03422 | 0.08152 | 0.37969
1261.4 | -57.658 | -57.607 | -57.697 | -57.654 | -57.65 | -57.597 | -57.662 | -57.62 | -57.642 | -57.681 | -57.677 | -57.876 | -58.535 | 0 | -0.00221 | -0.03545 | 0.00535 | -0.01804 | -0.00478 | 0.01067 | 0.00988 | 0.09296 | 0.3541
1262.8 | -57.609 | -57.656 | -57.686 | -57.65033 | -57.607 | -57.668 | -57.608 | -57.665 | -57.645 | -57.658 | -57.735 | -57.852 | -58.574 | 0 | -0.02394 | 0.01099 | -0.02832 | 0.00778 | -0.00212 | 0.00303 | 0.03637 | 0.08445 | 0.37125
1264.2 | -57.653 | -57.599 | -57.702 | -57.65133 | -57.644 | -57.594 | -57.669 | -57.63 | -57.644 | -57.681 | -57.675 | -57.857 | -58.523 | 0 | -0.00405 | -0.03566 | 0.01182 | -0.01132 | -0.00292 | 0.01173 | 0.01017 | 0.08613 | 0.35035
1265.6 | -57.656 | -57.64 | -57.671 | -57.65567 | -57.652 | -57.639 | -57.661 | -57.649 | -57.63 | -57.642 | -57.717 | -57.825 | -58.558 | 0 | -0.00203 | -0.01036 | 0.00357 | -0.00354 | -0.01021 | -0.0054 | 0.02635 | 0.07091 | 0.36267
1267 | -57.61 | -57.65 | -57.698 | -57.65267 | -57.609 | -57.655 | -57.605 | -57.655 | -57.629 | -57.659 | -57.672 | -57.848 | -58.501 | 0 | -0.02413 | 0.00145 | -0.03188 | 0.00124 | -0.00942 | 0.0025 | 0.0083 | 0.0818 | 0.34097
1268.4 | -57.65 | -57.582 | -57.649 | -57.627 | -57.647 | -57.594 | -57.654 | -57.614 | -57.634 | -57.632 | -57.699 | -57.818 | -58.53 | 0 | 0.01105 | -0.02052 | 0.01806 | -0.0069 | 0.00279 | 0.00198 | 0.03093 | 0.07998 | 0.36294
1269.8 | -57.599 | -57.647 | -57.688 | -57.64467 | -57.588 | -57.647 | -57.592 | -57.644 | -57.639 | -57.655 | -57.724 | -57.823 | -58.48 | 0 | -0.03131 | 0.00145 | -0.03523 | -0.000353669 | -0.00225 | 0.00408 | 0.03408 | 0.07468 | 0.33574
1271.2 | -57.637 | -57.568 | -57.692 | -57.63233 | -57.629 | -57.581 | -57.635 | -57.609 | -57.617 | -57.65 | -57.649 | -57.796 | -58.504 | 0 | -0.00184 | -0.03192 | 0.00178 | -0.01238 | -0.0061 | 0.00698 | 0.00716 | 0.06854 | 0.35035
1272.6 | -57.553 | -57.601 | -57.624 | -57.59267 | -57.548 | -57.601 | -57.56 | -57.596 | -57.61 | -57.615 | -57.684 | -57.775 | -58.428 | 0 | -0.02468 | 0.00518 | -0.02185 | 0.00177 | 0.0069 | 0.00883 | 0.03923 | 0.07635 | 0.33574
1274 | -57.594 | -57.527 | -57.649 | -57.59 | -57.587 | -57.537 | -57.584 | -57.561 | -57.556 | -57.594 | -57.602 | -57.766 | -58.439 | 0 | -0.00166 | -0.03296 | -0.00401 | -0.01538 | -0.01353 | 0.00158 | 0.00515 | 0.0737 | 0.34124
1275.4 | -57.506 | -57.554 | -57.571 | -57.54367 | -57.507 | -57.548 | -57.514 | -57.538 | -57.558 | -57.569 | -57.62 | -57.716 | -58.351 | 0 | -0.02026 | 0.00269 | -0.01984 | -0.00301 | 0.0057 | 0.01001 | 0.03279 | 0.07217 | 0.32449
1276.8 | -57.548 | -57.488 | -57.602 | -57.546 | -57.54 | -57.498 | -57.533 | -57.532 | -57.509 | -57.551 | -57.564 | -57.712 | -58.391 | 0 | -0.00331 | -0.02985 | -0.0087 | -0.00743 | -0.01472 | 0.00198 | 0.00773 | 0.06951 | 0.33963
1278.2 | -57.471 | -57.513 | -57.528 | -57.504 | -57.47 | -57.513 | -57.47 | -57.499 | -57.523 | -57.533 | -57.572 | -57.675 | -58.309 | 0 | -0.01878 | 0.0056 | -0.02274 | -0.00265 | 0.00756 | 0.01146 | 0.02921 | 0.07161 | 0.32355
1279.6 | -57.505 | -57.452 | -57.559 | -57.50533 | -57.499 | -57.471 | -57.502 | -57.492 | -57.475 | -57.513 | -57.531 | -57.678 | -58.329 | 0 | -0.0035 | -0.02135 | -0.00223 | -0.00707 | -0.01207 | 0.00303 | 0.01103 | 0.07231 | 0.33106
1281 | -57.453 | -57.487 | -57.492 | -57.47733 | -57.439 | -57.478 | -57.453 | -57.466 | -57.503 | -57.51 | -57.557 | -57.643 | -58.269 | 0 | -0.02118 | 0.000414594 | -0.01628 | -0.00601 | 0.01021 | 0.01291 | 0.03422 | 0.06937 | 0.31819
1282.4 | -57.49 | -57.437 | -57.534 | -57.487 | -57.478 | -57.457 | -57.461 | -57.474 | -57.445 | -57.482 | -57.499 | -57.651 | -58.289 | 0 | -0.00497 | -0.01866 | -0.01739 | -0.0069 | -0.01671 | -0.00198 | 0.00515 | 0.06868 | 0.32235
1283.8 | -57.424 | -57.459 | -57.458 | -57.447 | -57.418 | -57.442 | -57.437 | -57.437 | -57.482 | -57.495 | -57.526 | -57.603 | -58.238 | 0 | -0.01602 | -0.00311 | -0.00669 | -0.00531 | 0.01393 | 0.01897 | 0.03393 | 0.06533 | 0.31793
1285.2 | -57.468 | -57.411 | -57.506 | -57.46167 | -57.442 | -57.431 | -57.44 | -57.451 | -57.421 | -57.448 | -57.477 | -57.626 | -58.25 | 0 | -0.01087 | -0.01907 | -0.01449 | -0.00566 | -0.01618 | -0.0054 | 0.00659 | 0.06882 | 0.31685
1286.6 | -57.403 | -57.429 | -57.433 | -57.42167 | -57.403 | -57.416 | -57.419 | -57.408 | -57.456 | -57.466 | -57.487 | -57.627 | -58.195 | 0 | -0.01031 | -0.00352 | -0.00178 | -0.00725 | 0.01366 | 0.01752 | 0.02806 | 0.08599 | 0.31083
1288 | -57.44 | -57.395 | -57.477 | -57.43733 | -57.44 | -57.413 | -57.414 | -57.437 | -57.4 | -57.421 | -57.462 | -57.58 | -58.214 | 0 | 0.00147 | -0.01513 | -0.01561 | -0.000176835 | -0.01486 | -0.00646 | 0.0106 | 0.05974 | 0.31217
1289.4 | -57.414 | -57.421 | -57.417 | -57.41733 | -57.392 | -57.4 | -57.416 | -57.393 | -57.441 | -57.462 | -57.474 | -57.625 | -58.184 | 0 | -0.014 | -0.01078 | -0.000891862 | -0.01291 | 0.00942 | 0.01765 | 0.02434 | 0.08696 | 0.30815
1290.8 | -57.419 | -57.393 | -57.464 | -57.42533 | -57.414 | -57.406 | -57.39 | -57.425 | -57.377 | -57.409 | -57.439 | -57.564 | -58.184 | 0 | -0.00626 | -0.01202 | -0.02363 | -0.000176835 | -0.01923 | -0.00646 | 0.00587 | 0.05807 | 0.30493
1292.2 | -57.407 | -57.411 | -57.411 | -57.40967 | -57.393 | -57.39 | -57.415 | -57.388 | -57.443 | -57.46 | -57.472 | -57.605 | -58.176 | 0 | -0.00921 | -0.01223 | 0.00357 | -0.01149 | 0.01326 | 0.01989 | 0.02678 | 0.0818 | 0.30801
1293.6 | -57.42 | -57.388 | -57.454 | -57.42067 | -57.401 | -57.413 | -57.388 | -57.433 | -57.381 | -57.401 | -57.438 | -57.552 | -58.164 | 0 | -0.01087 | -0.00477 | -0.02185 | 0.00654 | -0.01578 | -0.00777 | 0.00745 | 0.055 | 0.29877
1295 | -57.413 | -57.412 | -57.421 | -57.41533 | -57.401 | -57.401 | -57.421 | -57.394 | -57.436 | -57.465 | -57.462 | -57.622 | -58.17 | 0 | -0.00792 | -0.00891 | 0.00379 | -0.01132 | 0.00822 | 0.01963 | 0.02005 | 0.08654 | 0.30332
1296.4 | -57.436 | -57.404 | -57.472 | -57.43733 | -57.412 | -57.429 | -57.412 | -57.444 | -57.402 | -57.42 | -57.472 | -57.562 | -58.18 | 0 | -0.014 | -0.00518 | -0.01695 | 0.00354 | -0.01406 | -0.00685 | 0.01489 | 0.05221 | 0.2985
1297.8 | -57.424 | -57.415 | -57.429 | -57.42267 | -57.416 | -57.389 | -57.424 | -57.405 | -57.45 | -57.471 | -57.463 | -57.617 | -58.176 | 0 | -0.00368 | -0.02094 | 0.000891862 | -0.00937 | 0.01088 | 0.0191 | 0.01733 | 0.08138 | 0.30279
1299.2 | -57.429 | -57.428 | -57.471 | -57.44267 | -57.411 | -57.45 | -57.41 | -57.455 | -57.402 | -57.424 | -57.483 | -57.577 | -58.179 | 0 | -0.0175 | 0.00456 | -0.02185 | 0.00654 | -0.01618 | -0.00738 | 0.01733 | 0.05625 | 0.29595
1300.6 | -57.447 | -57.421 | -57.455 | -57.441 | -57.431 | -57.415 | -57.452 | -57.41 | -57.465 | -57.501 | -57.488 | -57.641 | -58.191 | 0 | -0.00552 | -0.01617 | 0.00736 | -0.01645 | 0.00955 | 0.02372 | 0.02019 | 0.08375 | 0.30145
1302 | -57.464 | -57.469 | -57.504 | -57.479 | -57.448 | -57.483 | -57.438 | -57.5 | -57.446 | -57.459 | -57.516 | -57.614 | -58.201 | 0 | -0.01713 | 0.00249 | -0.02742 | 0.01114 | -0.01313 | -0.00791 | 0.01589 | 0.05653 | 0.29019
1303.4 | -57.508 | -57.49 | -57.518 | -57.50533 | -57.498 | -57.471 | -57.524 | -57.477 | -57.516 | -57.542 | -57.531 | -57.708 | -58.258 | 0 | -0.00405 | -0.02135 | 0.01249 | -0.01503 | 0.00424 | 0.01449 | 0.01103 | 0.08487 | 0.30252
1304.8 | -57.509 | -57.526 | -57.558 | -57.531 | -57.499 | -57.531 | -57.488 | -57.551 | -57.497 | -57.523 | -57.572 | -57.662 | -58.256 | 0 | -0.01768 | 0 | -0.02876 | 0.01061 | -0.01353 | -0.00316 | 0.01761 | 0.05486 | 0.2914
1306.2 | -57.556 | -57.525 | -57.569 | -57.55 | -57.551 | -57.509 | -57.555 | -57.519 | -57.55 | -57.587 | -57.584 | -57.743 | -58.303 | 0 | 0.000552486 | -0.0255 | 0.00334 | -0.01645 | 2.82747e-15 | 0.01462 | 0.0146 | 0.08082 | 0.30265
1307.6 | -57.54 | -57.57 | -57.592 | -57.56733 | -57.535 | -57.583 | -57.529 | -57.583 | -57.547 | -57.556 | -57.624 | -57.709 | -58.289 | 0 | -0.01786 | 0.00974 | -0.02564 | 0.00831 | -0.00809 | -0.00448 | 0.02434 | 0.05932 | 0.29006
1309 | -57.594 | -57.55 | -57.627 | -57.59033 | -57.593 | -57.557 | -57.606 | -57.546 | -57.594 | -57.626 | -57.614 | -57.783 | -58.339 | 0 | 0.00147 | -0.02073 | 0.01048 | -0.02352 | 0.00146 | 0.0141 | 0.01017 | 0.08068 | 0.30091
1310.4 | -57.587 | -57.616 | -57.644 | -57.61567 | -57.572 | -57.623 | -57.58 | -57.634 | -57.588 | -57.605 | -57.675 | -57.763 | -58.32 | 0 | -0.02413 | 0.00456 | -0.02386 | 0.00973 | -0.01101 | -0.00422 | 0.02549 | 0.0617 | 0.28309
1311.8 | -57.603 | -57.557 | -57.64 | -57.6 | -57.594 | -57.55 | -57.608 | -57.559 | -57.603 | -57.634 | -57.621 | -57.785 | -58.351 | 0 | -0.00331 | -0.03109 | 0.00535 | -0.02175 | 0.00119 | 0.01344 | 0.00902 | 0.07747 | 0.30185
1313.2 | -57.54 | -57.581 | -57.619 | -57.58 | -57.544 | -57.598 | -57.544 | -57.607 | -57.565 | -57.583 | -57.647 | -57.721 | -58.298 | 0 | -0.01989 | 0.01119 | -0.02408 | 0.01432 | -0.00597 | 0.00119 | 0.02878 | 0.05905 | 0.28859
1314.6 | -57.568 | -57.517 | -57.614 | -57.56633 | -57.563 | -57.508 | -57.574 | -57.525 | -57.555 | -57.584 | -57.579 | -57.736 | -58.321 | 0 | -0.00184 | -0.03628 | 0.00513 | -0.02193 | -0.00451 | 0.00698 | 0.00544 | 0.07105 | 0.30332
1316 | -57.499 | -57.543 | -57.574 | -57.53867 | -57.502 | -57.548 | -57.499 | -57.553 | -57.528 | -57.553 | -57.614 | -57.694 | -58.264 | 0 | -0.02026 | 0.0058 | -0.02653 | 0.0076 | -0.00424 | 0.00567 | 0.03236 | 0.06505 | 0.29153
1317.4 | -57.523 | -57.463 | -57.579 | -57.52167 | -57.513 | -57.463 | -57.521 | -57.492 | -57.513 | -57.538 | -57.53 | -57.693 | -58.269 | 0 | -0.00479 | -0.03648 | -0.000445931 | -0.01574 | -0.00345 | 0.00646 | 0.00358 | 0.07175 | 0.30038
1318.8 | -57.453 | -57.49 | -57.524 | -57.489 | -57.447 | -57.497 | -57.448 | -57.498 | -57.489 | -57.492 | -57.569 | -57.641 | -58.192 | 0 | -0.0232 | 0.00498 | -0.02742 | 0.00477 | -2.82747e-15 | 0.00119 | 0.03436 | 0.06365 | 0.28256
1320.2 | -57.464 | -57.406 | -57.524 | -57.46467 | -57.452 | -57.414 | -57.46 | -57.439 | -57.446 | -57.482 | -57.478 | -57.626 | -58.199 | 0 | -0.007 | -0.03151 | -0.00312 | -0.01362 | -0.00743 | 0.00685 | 0.00573 | 0.06756 | 0.29515
1321.6 | -57.408 | -57.461 | -57.487 | -57.452 | -57.405 | -57.459 | -57.415 | -57.463 | -57.466 | -57.468 | -57.536 | -57.627 | -58.159 | 0 | -0.02597 | 0.00435 | -0.02475 | 0.00584 | 0.00557 | 0.00632 | 0.03608 | 0.07328 | 0.28416
1323 | -57.461 | -57.409 | -57.526 | -57.46533 | -57.453 | -57.407 | -57.457 | -57.426 | -57.436 | -57.471 | -57.476 | -57.622 | -58.194 | 0 | -0.00681 | -0.03628 | -0.00557 | -0.02087 | -0.01167 | 0.00224 | 0.00458 | 0.06561 | 0.29287
1324.4 | -57.405 | -57.459 | -57.483 | -57.449 | -57.406 | -57.456 | -57.41 | -57.453 | -57.457 | -57.475 | -57.522 | -57.617 | -58.146 | 0 | -0.02376 | 0.00435 | -0.02609 | 0.00212 | 0.00318 | 0.01028 | 0.03136 | 0.07035 | 0.28014
1325.8 | -57.456 | -57.397 | -57.525 | -57.45933 | -57.456 | -57.412 | -57.461 | -57.435 | -57.426 | -57.469 | -57.469 | -57.62 | -58.186 | 0 | -0.00184 | -0.02944 | 0.00111 | -0.01291 | -0.01326 | 0.00382 | 0.00415 | 0.06728 | 0.29207
1327.2 | -57.425 | -57.47 | -57.475 | -57.45667 | -57.414 | -57.455 | -57.427 | -57.46 | -57.481 | -57.481 | -57.528 | -57.619 | -58.126 | 0 | -0.02357 | -0.00104 | -0.01984 | 0.00177 | 0.00968 | 0.00962 | 0.03064 | 0.06798 | 0.26902
1328.6 | -57.478 | -57.416 | -57.534 | -57.476 | -57.477 | -57.432 | -57.465 | -57.446 | -57.434 | -57.483 | -57.486 | -57.621 | -58.18 | 0 | 0.000552486 | -0.02736 | -0.00736 | -0.01592 | -0.01671 | 0.00277 | 0.0043 | 0.06072 | 0.28296
1330 | -57.435 | -57.487 | -57.487 | -57.46967 | -57.435 | -57.471 | -57.447 | -57.465 | -57.493 | -57.495 | -57.549 | -57.641 | -58.134 | 0 | -0.01915 | 0.000829187 | -0.01516 | -0.00248 | 0.00929 | 0.01001 | 0.03408 | 0.07175 | 0.26702
1331.4 | -57.487 | -57.43 | -57.538 | -57.485 | -57.478 | -57.446 | -57.474 | -57.465 | -57.449 | -57.473 | -57.492 | -57.618 | -58.168 | 0 | -0.00387 | -0.02425 | -0.00736 | -0.01061 | -0.01433 | -0.00474 | 0.00301 | 0.0557 | 0.27452
1332.8 | -57.448 | -57.491 | -57.497 | -57.47867 | -57.436 | -57.48 | -57.462 | -57.456 | -57.5 | -57.515 | -57.542 | -57.647 | -58.138 | 0 | -0.02357 | 0.000829187 | -0.01115 | -0.01202 | 0.00849 | 0.01436 | 0.02721 | 0.07049 | 0.26501
1334.2 | -57.496 | -57.452 | -57.547 | -57.49833 | -57.485 | -57.458 | -57.486 | -57.499 | -57.461 | -57.49 | -57.504 | -57.623 | -58.191 | 0 | -0.00737 | -0.02508 | -0.00825 | 0.000353669 | -0.01486 | -0.00329 | 0.00243 | 0.05221 | 0.2784
1335.6 | -57.463 | -57.494 | -57.488 | -57.48167 | -57.45 | -57.472 | -57.472 | -57.466 | -57.509 | -57.509 | -57.529 | -57.654 | -58.135 | 0 | -0.0175 | -0.00601 | -0.00647 | -0.00831 | 0.01088 | 0.0108 | 0.02033 | 0.07217 | 0.26259
1337 | -57.509 | -57.462 | -57.544 | -57.505 | -57.495 | -57.481 | -57.485 | -57.498 | -57.462 | -57.496 | -57.519 | -57.625 | -58.17 | 0 | -0.00552 | -0.01493 | -0.01338 | -0.00371 | -0.01711 | -0.00356 | 0.00601 | 0.05025 | 0.26728
1338.4 | -57.484 | -57.505 | -57.505 | -57.498 | -57.476 | -57.503 | -57.495 | -57.481 | -57.532 | -57.532 | -57.557 | -57.666 | -58.142 | 0 | -0.01215 | 0.00311 | -0.00201 | -0.00902 | 0.01353 | 0.01344 | 0.02534 | 0.07035 | 0.25884
1339.8 | -57.548 | -57.497 | -57.572 | -57.539 | -57.534 | -57.52 | -57.52 | -57.54 | -57.494 | -57.521 | -57.551 | -57.651 | -58.179 | 0 | -0.00276 | -0.01182 | -0.01271 | 0.000530504 | -0.01791 | -0.00711 | 0.00515 | 0.0469 | 0.25723
1341.2 | -57.508 | -57.535 | -57.529 | -57.524 | -57.51 | -57.51 | -57.525 | -57.505 | -57.556 | -57.565 | -57.573 | -57.692 | -58.163 | 0 | -0.00773 | -0.00871 | 0.000668896 | -0.01008 | 0.01273 | 0.01621 | 0.02105 | 0.07035 | 0.25683
1342.6 | -57.537 | -57.504 | -57.573 | -57.538 | -57.529 | -57.521 | -57.509 | -57.545 | -57.498 | -57.515 | -57.549 | -57.664 | -58.178 | 0 | -0.00497 | -0.01057 | -0.0194 | 0.00371 | -0.01592 | -0.00909 | 0.00473 | 0.05276 | 0.25723
1344 | -57.563 | -57.569 | -57.579 | -57.57033 | -57.558 | -57.555 | -57.574 | -57.559 | -57.602 | -57.623 | -57.62 | -57.756 | -58.217 | 0 | -0.00681 | -0.00954 | 0.00245 | -0.00601 | 0.0126 | 0.02082 | 0.02133 | 0.07775 | 0.25991
1345.4 | -57.583 | -57.585 | -57.642 | -57.60333 | -57.58 | -57.582 | -57.565 | -57.611 | -57.57 | -57.583 | -57.609 | -57.717 | -58.233 | 0 | -0.01289 | -0.01327 | -0.02564 | 0.00407 | -0.01326 | -0.00804 | 0.00243 | 0.0476 | 0.25308
1346.8 | -57.621 | -57.617 | -57.632 | -57.62333 | -57.606 | -57.604 | -57.631 | -57.601 | -57.654 | -57.662 | -57.665 | -57.797 | -58.262 | 0 | -0.00958 | -0.01202 | 0.00513 | -0.01185 | 0.0122 | 0.01528 | 0.0179 | 0.07272 | 0.2567
1348.2 | -57.675 | -57.67 | -57.712 | -57.68567 | -57.657 | -57.67 | -57.649 | -57.696 | -57.644 | -57.665 | -57.716 | -57.801 | -58.32 | 0 | -0.01584 | -0.00974 | -0.02453 | 0.00548 | -0.01658 | -0.00817 | 0.01303 | 0.0483 | 0.25496
1349.6 | -57.711 | -57.709 | -57.719 | -57.713 | -57.702 | -57.692 | -57.733 | -57.686 | -57.738 | -57.759 | -57.752 | -57.892 | -58.368 | 0 | -0.00608 | -0.01306 | 0.01338 | -0.01432 | 0.00995 | 0.01818 | 0.01675 | 0.07496 | 0.26326
1351 | -57.838 | -57.836 | -57.896 | -57.85667 | -57.832 | -57.854 | -57.831 | -57.875 | -57.829 | -57.832 | -57.884 | -57.971 | -58.485 | 0 | -0.01363 | -0.00166 | -0.01717 | 0.00973 | -0.01101 | -0.00975 | 0.01174 | 0.04788 | 0.25255
1352.4 | -57.9 | -57.88 | -57.925 | -57.90167 | -57.896 | -57.875 | -57.912 | -57.868 | -57.916 | -57.954 | -57.936 | -58.079 | -58.552 | 0 | -0.00313 | -0.01658 | 0.00691 | -0.01786 | 0.0057 | 0.02069 | 0.01475 | 0.07426 | 0.26139
1353.8 | -57.911 | -57.935 | -57.975 | -57.94033 | -57.915 | -57.949 | -57.902 | -57.949 | -57.902 | -57.92 | -57.981 | -58.062 | -58.566 | 0 | -0.014 | 0.00539 | -0.02564 | 0.0046 | -0.01525 | -0.00804 | 0.01747 | 0.05095 | 0.25147
1355.2 | -58.027 | -57.993 | -58.061 | -58.027 | -58.014 | -57.978 | -58.034 | -57.991 | -58.027 | -58.066 | -58.045 | -58.198 | -58.671 | 0 | -0.00718 | -0.03047 | 0.00468 | -0.0191 | -2.82747e-15 | 0.01542 | 0.00773 | 0.07161 | 0.25884
1356.6 | -58.057 | -58.078 | -58.135 | -58.09 | -58.048 | -58.093 | -58.048 | -58.101 | -58.048 | -58.074 | -58.126 | -58.221 | -58.721 | 0 | -0.0232 | 0.00187 | -0.02809 | 0.00584 | -0.01671 | -0.00632 | 0.01546 | 0.05486 | 0.25362
1358 | -58.267 | -58.225 | -58.301 | -58.26433 | -58.243 | -58.219 | -58.267 | -58.237 | -58.263 | -58.301 | -58.283 | -58.428 | -58.925 | 0 | -0.01179 | -0.02819 | 0.00178 | -0.0145 | -0.000530574 | 0.01449 | 0.00802 | 0.06854 | 0.26554
1359.4 | -58.207 | -58.229 | -58.277 | -58.23767 | -58.197 | -58.243 | -58.201 | -58.255 | -58.207 | -58.221 | -58.293 | -58.359 | -58.872 | 0 | -0.02247 | 0.00332 | -0.02453 | 0.0092 | -0.0122 | -0.00659 | 0.02377 | 0.05081 | 0.25496
1360.8 | -58.33 | -58.283 | -58.37 | -58.32767 | -58.326 | -58.283 | -58.332 | -58.298 | -58.326 | -58.365 | -58.349 | -58.506 | -59.004 | 0 | -0.00092081 | -0.02778 | 0.0029 | -0.01574 | -0.000663218 | 0.01476 | 0.00916 | 0.07468 | 0.27184
1362.2 | -58.257 | -58.296 | -58.343 | -58.29867 | -58.253 | -58.302 | -58.245 | -58.294 | -58.269 | -58.273 | -58.359 | -58.424 | -58.908 | 0 | -0.02523 | 0.00207 | -0.0359 | -0.00248 | -0.01181 | -0.01014 | 0.02592 | 0.05248 | 0.24491
1363.6 | -58.394 | -58.339 | -58.451 | -58.39467 | -58.39 | -58.347 | -58.401 | -58.359 | -58.397 | -58.422 | -58.409 | -58.558 | -59.045 | 0 | -0.00258 | -0.02964 | 0.00424 | -0.01892 | 0.000928505 | 0.0108 | 0.00616 | 0.0684 | 0.26139
1365 | -58.343 | -58.384 | -58.416 | -58.381 | -58.333 | -58.382 | -58.339 | -58.387 | -58.357 | -58.382 | -58.441 | -58.518 | -58.996 | 0 | -0.02652 | 0.000621891 | -0.02809 | 0.00318 | -0.00955 | 0.000395257 | 0.02577 | 0.05737 | 0.24719
1366.4 | -58.391 | -58.335 | -58.443 | -58.38967 | -58.384 | -58.335 | -58.397 | -58.357 | -58.376 | -58.412 | -58.399 | -58.557 | -59.049 | 0 | -0.00313 | -0.034 | 0.00491 | -0.01733 | -0.00544 | 0.00883 | 0.00401 | 0.07007 | 0.26501
1367.8 | -58.181 | -58.227 | -58.263 | -58.22367 | -58.169 | -58.231 | -58.183 | -58.227 | -58.211 | -58.219 | -58.288 | -58.357 | -58.836 | 0 | -0.0302 | 0.00456 | -0.0272 | 0.00177 | -0.00504 | -0.00184 | 0.02763 | 0.05583 | 0.24611
1369.2 | -58.225 | -58.171 | -58.265 | -58.22033 | -58.221 | -58.153 | -58.223 | -58.181 | -58.199 | -58.219 | -58.221 | -58.366 | -58.862 | 0 | 0.000368324 | -0.04187 | 0.00178 | -0.02087 | -0.00849 | -0.000527009 | 0.000286369 | 0.061 | 0.2579
1370.6 | -57.997 | -58.047 | -58.076 | -58.04 | -58.003 | -58.051 | -57.99 | -58.04 | -58.047 | -58.04 | -58.112 | -58.187 | -58.644 | 0 | -0.02044 | 0.00684 | -0.03344 | 0 | 0.00279 | 0 | 0.03093 | 0.06156 | 0.24277
1372 | -58.072 | -58.01 | -58.111 | -58.06433 | -58.056 | -58.01 | -58.064 | -58.037 | -58.053 | -58.076 | -58.07 | -58.199 | -58.704 | 0 | -0.0046 | -0.03379 | -0.000222965 | -0.0145 | -0.00451 | 0.00461 | 0.00243 | 0.05639 | 0.2571
1373.4 | -57.875 | -57.929 | -57.937 | -57.91367 | -57.873 | -57.918 | -57.88 | -57.914 | -57.918 | -57.924 | -57.979 | -58.058 | -58.494 | 0 | -0.02247 | 0.00269 | -0.02252 | 0.000176835 | 0.00172 | 0.00408 | 0.02806 | 0.06044 | 0.23325
1374.8 | -57.938 | -57.882 | -57.994 | -57.938 | -57.931 | -57.889 | -57.929 | -57.906 | -57.906 | -57.94 | -57.927 | -58.064 | -58.556 | 0 | -0.00387 | -0.03047 | -0.00602 | -0.01698 | -0.01273 | 0.000790514 | -0.00473 | 0.05276 | 0.24839
1376.2 | -57.965 | -58.019 | -58.011 | -57.99833 | -57.961 | -58.001 | -57.963 | -58.001 | -58.001 | -58.019 | -58.071 | -58.143 | -58.582 | 0 | -0.02063 | 0.00166 | -0.02363 | 0.00141 | 0.00106 | 0.00817 | 0.03121 | 0.06058 | 0.23459
1377.6 | -58.026 | -57.975 | -58.083 | -58.028 | -58.03 | -57.977 | -58.02 | -58.006 | -58.001 | -58.024 | -58.026 | -58.161 | -58.646 | 0 | 0.0011 | -0.03172 | -0.00535 | -0.01167 | -0.01074 | -0.00158 | -0.000859107 | 0.0557 | 0.24839
1379 | -58.165 | -58.216 | -58.228 | -58.203 | -58.169 | -58.206 | -58.167 | -58.183 | -58.214 | -58.22 | -58.261 | -58.353 | -58.808 | 0 | -0.01878 | 0.00187 | -0.02408 | -0.01061 | 0.00438 | 0.00672 | 0.02491 | 0.06281 | 0.24317
1380.4 | -58.284 | -58.196 | -58.324 | -58.268 | -58.266 | -58.235 | -58.262 | -58.26 | -58.235 | -58.253 | -58.264 | -58.386 | -58.894 | 0 | -0.0011 | -0.02052 | -0.00401 | -0.00424 | -0.01313 | -0.00593 | -0.00172 | 0.04941 | 0.25161
1381.8 | -58.292 | -58.313 | -58.322 | -58.309 | -58.27 | -58.299 | -58.274 | -58.301 | -58.311 | -58.338 | -58.366 | -58.458 | -58.892 | 0 | -0.02155 | -0.00622 | -0.02341 | -0.00424 | 0.000795862 | 0.01146 | 0.02448 | 0.0624 | 0.23432
1383.2 | -58.399 | -58.337 | -58.45 | -58.39533 | -58.384 | -58.356 | -58.382 | -58.373 | -58.363 | -58.388 | -58.394 | -58.515 | -59.004 | 0 | -0.00626 | -0.02446 | -0.00892 | -0.01185 | -0.01287 | -0.0029 | -0.000572738 | 0.05011 | 0.24464
1384.6 | -58.356 | -58.379 | -58.39 | -58.375 | -58.345 | -58.375 | -58.371 | -58.366 | -58.402 | -58.407 | -58.449 | -58.538 | -58.961 | 0 | -0.01657 | 0 | -0.00268 | -0.00477 | 0.01074 | 0.01265 | 0.03179 | 0.06826 | 0.23553
1386 | -58.285 | -58.217 | -58.326 | -58.276 | -58.258 | -58.248 | -58.254 | -58.272 | -58.236 | -58.26 | -58.277 | -58.385 | -58.869 | 0 | -0.00994 | -0.01741 | -0.01472 | -0.00212 | -0.01592 | -0.00632 | 0.000429553 | 0.04564 | 0.23834
1387.4 | -58.205 | -58.248 | -58.248 | -58.23367 | -58.205 | -58.237 | -58.217 | -58.209 | -58.262 | -58.264 | -58.293 | -58.393 | -58.811 | 0 | -0.01584 | 0.00207 | -0.01115 | -0.01309 | 0.01127 | 0.01199 | 0.02549 | 0.06672 | 0.23205
1388.8 | -58.153 | -58.11 | -58.203 | -58.15533 | -58.139 | -58.131 | -58.133 | -58.147 | -58.115 | -58.129 | -58.155 | -58.255 | -58.723 | 0 | -0.00902 | -0.01513 | -0.01494 | -0.00442 | -0.01605 | -0.01041 | -0.000143184 | 0.04174 | 0.22816
1390.2 | -58.088 | -58.102 | -58.12 | -58.10333 | -58.078 | -58.078 | -58.096 | -58.09 | -58.129 | -58.141 | -58.153 | -58.269 | -58.685 | 0 | -0.014 | -0.01575 | -0.00491 | -0.00707 | 0.01021 | 0.01489 | 0.02133 | 0.06937 | 0.23379
1391.6 | -58.173 | -58.137 | -58.229 | -58.17967 | -58.161 | -58.159 | -58.159 | -58.171 | -58.137 | -58.157 | -58.177 | -58.284 | -58.767 | 0 | -0.01031 | -0.01285 | -0.01382 | -0.0046 | -0.01698 | -0.00896 | -0.00115 | 0.04369 | 0.23607
1393 | -58.139 | -58.151 | -58.167 | -58.15233 | -58.133 | -58.131 | -58.145 | -58.133 | -58.177 | -58.195 | -58.199 | -58.307 | -58.736 | 0 | -0.01068 | -0.01327 | -0.00491 | -0.01026 | 0.00982 | 0.01686 | 0.02005 | 0.06477 | 0.23459
1394.4 | -58.087 | -58.054 | -58.123 | -58.088 | -58.078 | -58.068 | -58.056 | -58.093 | -58.048 | -58.07 | -58.089 | -58.195 | -58.659 | 0 | -0.00552 | -0.01244 | -0.0214 | 0.00265 | -0.01592 | -0.00711 | 0.000429553 | 0.04481 | 0.2295
1395.8 | -58.141 | -58.147 | -58.153 | -58.147 | -58.133 | -58.133 | -58.159 | -58.133 | -58.179 | -58.197 | -58.205 | -58.306 | -58.72 | 0 | -0.00773 | -0.00871 | 0.00803 | -0.00743 | 0.01273 | 0.01976 | 0.02491 | 0.06658 | 0.23031
1397.2 | -58.261 | -58.234 | -58.304 | -58.26633 | -58.249 | -58.244 | -58.23 | -58.28 | -58.212 | -58.244 | -58.28 | -58.365 | -58.826 | 0 | -0.00958 | -0.01389 | -0.0243 | 0.00725 | -0.02162 | -0.00883 | 0.00587 | 0.04132 | 0.22495
1398.6 | -58.163 | -58.155 | -58.185 | -58.16767 | -58.145 | -58.145 | -58.165 | -58.143 | -58.185 | -58.214 | -58.204 | -58.33 | -58.732 | 0 | -0.01252 | -0.0141 | -0.00178 | -0.01309 | 0.0069 | 0.01831 | 0.01561 | 0.06798 | 0.22682
1400 | -58.121 | -58.119 | -58.169 | -58.13633 | -58.109 | -58.123 | -58.099 | -58.147 | -58.099 | -58.119 | -58.159 | -58.235 | -58.677 | 0 | -0.0151 | -0.00829 | -0.02497 | 0.00566 | -0.01486 | -0.00685 | 0.00974 | 0.04132 | 0.21731
1401.4 | -58.107 | -58.091 | -58.129 | -58.109 | -58.097 | -58.073 | -58.117 | -58.087 | -58.133 | -58.149 | -58.137 | -58.263 | -58.68 | 0 | -0.00663 | -0.02239 | 0.00535 | -0.01167 | 0.00955 | 0.01581 | 0.01203 | 0.06449 | 0.2295
1402.8 | -58.175 | -58.171 | -58.236 | -58.194 | -58.165 | -58.187 | -58.153 | -58.203 | -58.149 | -58.177 | -58.213 | -58.304 | -58.752 | 0 | -0.01602 | -0.00435 | -0.02742 | 0.00477 | -0.01791 | -0.00672 | 0.00816 | 0.04606 | 0.22428
1404.2 | -58.207 | -58.195 | -58.266 | -58.22267 | -58.213 | -58.191 | -58.233 | -58.197 | -58.239 | -58.27 | -58.239 | -58.386 | -58.809 | 0 | -0.00534 | -0.01969 | 0.00691 | -0.01362 | 0.0065 | 0.01871 | 0.00702 | 0.0684 | 0.23566
1405.6 | -58.149 | -58.153 | -58.221 | -58.17433 | -58.143 | -58.167 | -58.139 | -58.185 | -58.129 | -58.157 | -58.207 | -58.282 | -58.739 | 0 | -0.01731 | -0.00456 | -0.02363 | 0.00566 | -0.01804 | -0.00685 | 0.01403 | 0.04509 | 0.22696
1407 | -58.116 | -58.097 | -58.163 | -58.12533 | -58.114 | -58.085 | -58.146 | -58.095 | -58.134 | -58.171 | -58.151 | -58.295 | -58.711 | 0 | -0.00626 | -0.02508 | 0.01382 | -0.01609 | 0.00345 | 0.01805 | 0.01103 | 0.07105 | 0.2354
1408.4 | -58.144 | -58.154 | -58.209 | -58.169 | -58.138 | -58.17 | -58.126 | -58.183 | -58.144 | -58.16 | -58.205 | -58.273 | -58.708 | 0 | -0.01713 | 0.000621891 | -0.02876 | 0.00743 | -0.00995 | -0.00356 | 0.01546 | 0.04355 | 0.21664
1409.8 | -58.164 | -58.124 | -58.201 | -58.163 | -58.143 | -58.12 | -58.176 | -58.137 | -58.17 | -58.196 | -58.18 | -58.321 | -58.732 | 0 | -0.01105 | -0.02674 | 0.0087 | -0.01379 | 0.00279 | 0.01304 | 0.0073 | 0.06616 | 0.2287
1411.2 | -58.137 | -58.155 | -58.203 | -58.165 | -58.133 | -58.17 | -58.122 | -58.176 | -58.135 | -58.155 | -58.213 | -58.265 | -58.701 | 0 | -0.01768 | 0.00311 | -0.02876 | 0.00584 | -0.01194 | -0.00395 | 0.02062 | 0.04188 | 0.21543
1412.6 | -58.083 | -58.049 | -58.112 | -58.08133 | -58.087 | -58.038 | -58.095 | -58.049 | -58.085 | -58.108 | -58.087 | -58.223 | -58.636 | 0 | 0.00313 | -0.02695 | 0.00914 | -0.01715 | 0.00146 | 0.01054 | 0.00243 | 0.05932 | 0.22294
1414 | -58.041 | -58.074 | -58.102 | -58.07233 | -58.036 | -58.079 | -58.041 | -58.085 | -58.051 | -58.068 | -58.125 | -58.18 | -58.599 | 0 | -0.02007 | 0.00415 | -0.02096 | 0.00672 | -0.00849 | -0.00171 | 0.02262 | 0.04509 | 0.21168
1415.4 | -58.061 | -58.014 | -58.101 | -58.05867 | -58.055 | -58.006 | -58.082 | -58.017 | -58.053 | -58.084 | -58.065 | -58.19 | -58.637 | 0 | -0.00203 | -0.03275 | 0.01561 | -0.0221 | -0.00225 | 0.01001 | 0.00272 | 0.055 | 0.23245
1416.8 | -58.038 | -58.065 | -58.097 | -58.06667 | -58.021 | -58.07 | -58.017 | -58.084 | -58.048 | -58.057 | -58.105 | -58.174 | -58.594 | 0 | -0.02523 | 0.00207 | -0.03322 | 0.0092 | -0.00743 | -0.00382 | 0.01647 | 0.04495 | 0.21195
1418.2 | -58.063 | -58.017 | -58.087 | -58.05567 | -58.059 | -58.002 | -58.057 | -58.017 | -58.046 | -58.076 | -58.063 | -58.182 | -58.615 | 0 | 0.00184 | -0.03337 | 0.000891862 | -0.02051 | -0.00385 | 0.00804 | 0.00315 | 0.0529 | 0.22481
1419.6 | -57.974 | -58.014 | -58.014 | -58.00067 | -57.969 | -58.021 | -57.965 | -58.012 | -57.989 | -58.006 | -58.048 | -58.116 | -58.513 | 0 | -0.0175 | 0.01265 | -0.02386 | 0.00601 | -0.00464 | 0.00211 | 0.02033 | 0.0483 | 0.20592
1421 | -58.042 | -57.982 | -58.065 | -58.02967 | -58.035 | -57.973 | -58.035 | -57.99 | -58.009 | -58.037 | -58.027 | -58.149 | -58.575 | 0 | 0.00295 | -0.03524 | 0.00357 | -0.02104 | -0.00822 | 0.0029 | -0.00115 | 0.04997 | 0.21919
1422.4 | -57.974 | -58.022 | -58.034 | -58.01 | -57.981 | -58.022 | -57.983 | -58.022 | -58.013 | -58.026 | -58.079 | -58.13 | -58.537 | 0 | -0.01602 | 0.00746 | -0.01806 | 0.00637 | 0.00119 | 0.00632 | 0.02964 | 0.05025 | 0.21182
1423.8 | -58.061 | -57.993 | -58.091 | -58.04833 | -58.049 | -57.991 | -58.042 | -58.01 | -58.015 | -58.047 | -58.036 | -58.162 | -58.593 | 0 | 0.000368324 | -0.03566 | -0.00424 | -0.02034 | -0.01326 | -0.000527009 | -0.0053 | 0.0476 | 0.21892
1425.2 | -58.005 | -58.048 | -58.052 | -58.035 | -58.009 | -58.042 | -58.003 | -58.033 | -58.027 | -58.055 | -58.088 | -58.154 | -58.54 | 0 | -0.01436 | 0.00435 | -0.0214 | -0.00106 | -0.00318 | 0.00791 | 0.02277 | 0.04983 | 0.20297
1426.6 | -58.067 | -58.002 | -58.099 | -58.056 | -58.052 | -57.998 | -58.056 | -58.024 | -58.022 | -58.05 | -58.052 | -58.168 | -58.594 | 0 | -0.00221 | -0.03607 | -4.75279e-15 | -0.01698 | -0.01353 | -0.00237 | -0.00172 | 0.0469 | 0.21624
1428 | -58.047 | -58.096 | -58.092 | -58.07833 | -58.047 | -58.081 | -58.042 | -58.07 | -58.075 | -58.089 | -58.136 | -58.203 | -58.595 | 0 | -0.01731 | 0.00166 | -0.0243 | -0.00442 | -0.00133 | 0.00422 | 0.02477 | 0.05221 | 0.20766
1429.4 | -58.078 | -58.018 | -58.129 | -58.075 | -58.078 | -58.046 | -58.07 | -58.055 | -58.046 | -58.07 | -58.08 | -58.182 | -58.63 | 0 | 0.00166 | -0.01803 | -0.00334 | -0.01061 | -0.01154 | -0.00198 | 0.00215 | 0.04481 | 0.22307
1430.8 | -58.055 | -58.094 | -58.109 | -58.086 | -58.044 | -58.087 | -58.066 | -58.077 | -58.094 | -58.102 | -58.147 | -58.206 | -58.612 | 0 | -0.0232 | 0.000621891 | -0.01338 | -0.00477 | 0.00318 | 0.00632 | 0.0262 | 0.05025 | 0.21141
1432.2 | -58.131 | -58.076 | -58.166 | -58.12433 | -58.119 | -58.08 | -58.112 | -58.104 | -58.085 | -58.119 | -58.123 | -58.224 | -58.663 | 0 | -0.00295 | -0.02757 | -0.00825 | -0.01079 | -0.01565 | -0.00211 | -0.000572738 | 0.04174 | 0.21651
1433.6 | -58.11 | -58.148 | -58.137 | -58.13167 | -58.105 | -58.131 | -58.12 | -58.125 | -58.167 | -58.152 | -58.197 | -58.273 | -58.647 | 0 | -0.01473 | -0.000414594 | -0.0078 | -0.00354 | 0.01406 | 0.00804 | 0.02806 | 0.05918 | 0.20713
1435 | -58.193 | -58.136 | -58.254 | -58.19433 | -58.189 | -58.145 | -58.183 | -58.172 | -58.157 | -58.176 | -58.183 | -58.302 | -58.718 | 0 | -0.00295 | -0.03068 | -0.00758 | -0.01185 | -0.01486 | -0.00725 | -0.00487 | 0.04509 | 0.21048
1436.4 | -58.18 | -58.212 | -58.218 | -58.20333 | -58.17 | -58.193 | -58.186 | -58.191 | -58.222 | -58.224 | -58.241 | -58.33 | -58.7 | 0 | -0.01842 | -0.00643 | -0.01159 | -0.00654 | 0.00743 | 0.00817 | 0.01618 | 0.05304 | 0.19962
1437.8 | -58.253 | -58.209 | -58.294 | -58.252 | -58.246 | -58.217 | -58.236 | -58.246 | -58.23 | -58.244 | -58.249 | -58.35 | -58.77 | 0 | -0.00331 | -0.02177 | -0.0107 | -0.00318 | -0.00875 | -0.00316 | -0.00129 | 0.04104 | 0.2082
1439.2 | -58.233 | -58.267 | -58.275 | -58.25833 | -58.221 | -58.244 | -58.246 | -58.24 | -58.269 | -58.279 | -58.29 | -58.387 | -58.767 | 0 | -0.02063 | -0.00891 | -0.00825 | -0.00973 | 0.00424 | 0.00817 | 0.0136 | 0.05388 | 0.20445
1440.6 | -58.298 | -58.266 | -58.35 | -58.30467 | -58.294 | -58.279 | -58.267 | -58.298 | -58.248 | -58.275 | -58.302 | -58.391 | -58.828 | 0 | -0.00589 | -0.01596 | -0.0252 | -0.00354 | -0.02255 | -0.01173 | -0.00115 | 0.03615 | 0.21034
1442 | -58.32 | -58.332 | -58.357 | -58.33633 | -58.32 | -58.32 | -58.343 | -58.324 | -58.366 | -58.38 | -58.382 | -58.481 | -58.87 | 0 | -0.00902 | -0.01016 | 0.00446 | -0.00654 | 0.01181 | 0.01726 | 0.01962 | 0.06058 | 0.2145
1443.4 | -58.344 | -58.307 | -58.404 | -58.35167 | -58.326 | -58.315 | -58.322 | -58.357 | -58.313 | -58.328 | -58.361 | -58.447 | -58.879 | 0 | -0.01418 | -0.0228 | -0.01984 | 0.00283 | -0.01539 | -0.00935 | 0.00401 | 0.03992 | 0.21195
1444.8 | -58.317 | -58.34 | -58.361 | -58.33933 | -58.329 | -58.321 | -58.346 | -58.313 | -58.365 | -58.392 | -58.386 | -58.503 | -58.876 | 0 | -0.00571 | -0.0114 | 0.00446 | -0.01397 | 0.01021 | 0.02082 | 0.02005 | 0.06854 | 0.2157
1446.2 | -58.362 | -58.35 | -58.44 | -58.384 | -58.362 | -58.373 | -58.36 | -58.389 | -58.354 | -58.371 | -58.398 | -58.479 | -58.906 | 0 | -0.01215 | -0.00684 | -0.01605 | 0.00265 | -0.01194 | -0.00514 | 0.00601 | 0.03978 | 0.20981
1447.6 | -58.389 | -58.389 | -58.436 | -58.40467 | -58.385 | -58.38 | -58.405 | -58.384 | -58.43 | -58.446 | -58.448 | -58.563 | -58.934 | 0 | -0.01087 | -0.01534 | 0.000222965 | -0.01096 | 0.01008 | 0.01634 | 0.01861 | 0.0663 | 0.21275
1449 | -58.434 | -58.417 | -58.511 | -58.454 | -58.415 | -58.428 | -58.409 | -58.462 | -58.399 | -58.426 | -58.464 | -58.543 | -58.952 | 0 | -0.02155 | -0.01617 | -0.0301 | 0.00424 | -0.02189 | -0.01107 | 0.0043 | 0.03727 | 0.20016
1450.4 | -58.433 | -58.425 | -58.464 | -58.44067 | -58.421 | -58.415 | -58.44 | -58.411 | -58.46 | -58.478 | -58.47 | -58.589 | -58.957 | 0 | -0.01087 | -0.01596 | -0.000445931 | -0.01574 | 0.00769 | 0.01476 | 0.0126 | 0.06212 | 0.20753
1451.8 | -58.446 | -58.427 | -58.499 | -58.45733 | -58.429 | -58.44 | -58.415 | -58.46 | -58.413 | -58.429 | -58.476 | -58.551 | -58.964 | 0 | -0.01565 | -0.01078 | -0.02832 | 0.00141 | -0.01764 | -0.0112 | 0.00802 | 0.03922 | 0.20364
1453.2 | -58.45 | -58.441 | -58.495 | -58.462 | -58.443 | -58.417 | -58.464 | -58.429 | -58.48 | -58.49 | -58.484 | -58.609 | -58.988 | 0 | -0.0105 | -0.02799 | 0.00134 | -0.01751 | 0.00716 | 0.01107 | 0.00945 | 0.06156 | 0.21141
1454.6 | -58.435 | -58.441 | -58.509 | -58.46167 | -58.441 | -58.454 | -58.419 | -58.474 | -58.429 | -58.454 | -58.488 | -58.559 | -58.978 | 0 | -0.01142 | -0.00477 | -0.02854 | 0.00654 | -0.013 | -0.00303 | 0.01131 | 0.04076 | 0.20753
1456 | -58.435 | -58.41 | -58.46 | -58.435 | -58.423 | -58.404 | -58.439 | -58.396 | -58.443 | -58.472 | -58.452 | -58.591 | -58.979 | 0 | -0.00663 | -0.01928 | 0.00268 | -0.02069 | 0.00318 | 0.01462 | 0.0073 | 0.06533 | 0.21865
1457.4 | -58.422 | -58.443 | -58.496 | -58.45367 | -58.422 | -58.447 | -58.416 | -58.458 | -58.42 | -58.437 | -58.482 | -58.541 | -58.963 | 0 | -0.0175 | -0.00415 | -0.0252 | 0.0023 | -0.0134 | -0.00659 | 0.01217 | 0.03657 | 0.20472
1458.8 | -58.468 | -58.435 | -58.486 | -58.463 | -58.462 | -58.42 | -58.476 | -58.425 | -58.476 | -58.509 | -58.484 | -58.619 | -58.984 | 0 | -0.000552486 | -0.02674 | 0.0087 | -0.02016 | 0.00517 | 0.01818 | 0.00902 | 0.06533 | 0.20941
1460.2 | -58.459 | -58.461 | -58.51 | -58.47667 | -58.455 | -58.486 | -58.435 | -58.488 | -58.447 | -58.47 | -58.521 | -58.583 | -58.962 | 0 | -0.01197 | 0.0058 | -0.02787 | 0.00601 | -0.01181 | -0.00264 | 0.01904 | 0.04453 | 0.19507
1461.6 | -58.492 | -58.456 | -58.535 | -58.49433 | -58.488 | -58.447 | -58.5 | -58.443 | -58.492 | -58.517 | -58.505 | -58.635 | -59.008 | 0 | -0.0035 | -0.02944 | 0.00379 | -0.02723 | -0.000928505 | 0.00896 | 0.00458 | 0.05891 | 0.20646
1463 | -58.474 | -58.501 | -58.527 | -58.50067 | -58.466 | -58.509 | -58.462 | -58.521 | -58.49 | -58.499 | -58.549 | -58.605 | -58.995 | 0 | -0.01915 | 0.00518 | -0.02586 | 0.01079 | -0.00424 | -0.000658762 | 0.02076 | 0.04369 | 0.19869
1464.4 | -58.517 | -58.468 | -58.529 | -58.50467 | -58.501 | -58.462 | -58.519 | -58.476 | -58.503 | -58.531 | -58.519 | -58.642 | -59.013 | 0 | -0.00203 | -0.02653 | 0.00959 | -0.01521 | -0.000663218 | 0.01041 | 0.00616 | 0.05751 | 0.20431
1465.8 | -58.468 | -58.507 | -58.513 | -58.496 | -58.456 | -58.509 | -58.458 | -58.497 | -58.481 | -58.473 | -58.527 | -58.589 | -58.986 | 0 | -0.0221 | 0.00808 | -0.02542 | 0.000530504 | -0.00597 | -0.00909 | 0.01332 | 0.03894 | 0.19695
1467.2 | -58.495 | -58.446 | -58.529 | -58.49 | -58.485 | -58.438 | -58.497 | -58.45 | -58.479 | -58.513 | -58.497 | -58.616 | -59.02 | 0 | -0.00276 | -0.03234 | 0.00468 | -0.02122 | -0.00438 | 0.00909 | 0.00301 | 0.05276 | 0.21302
1468.6 | -58.434 | -58.461 | -58.489 | -58.46133 | -58.426 | -58.473 | -58.42 | -58.477 | -58.446 | -58.453 | -58.513 | -58.565 | -58.968 | 0 | -0.01952 | 0.00726 | -0.02765 | 0.00831 | -0.0061 | -0.00329 | 0.02219 | 0.04341 | 0.20364
1470 | -58.449 | -58.406 | -58.489 | -58.448 | -58.457 | -58.398 | -58.447 | -58.418 | -58.43 | -58.467 | -58.436 | -58.563 | -58.989 | 0 | 0.00497 | -0.03109 | -0.000668896 | -0.01592 | -0.00716 | 0.00751 | -0.00515 | 0.04816 | 0.21744
1471.4 | -58.398 | -58.434 | -58.438 | -58.42333 | -58.395 | -58.44 | -58.396 | -58.434 | -58.42 | -58.428 | -58.479 | -58.533 | -58.916 | 0 | -0.01565 | 0.01036 | -0.01828 | 0.00566 | -0.00133 | 0.00184 | 0.02391 | 0.04592 | 0.19802
1472.8 | -58.442 | -58.385 | -58.477 | -58.43467 | -58.432 | -58.385 | -58.45 | -58.397 | -58.42 | -58.438 | -58.43 | -58.553 | -58.934 | 0 | -0.00147 | -0.03089 | 0.01026 | -0.01998 | -0.00584 | 0.00132 | -0.002 | 0.04955 | 0.2007
1474.2 | -58.403 | -58.456 | -58.46 | -58.43967 | -58.397 | -58.432 | -58.409 | -58.44 | -58.438 | -58.436 | -58.487 | -58.537 | -58.906 | 0 | -0.02357 | -0.00477 | -0.02051 | 0.000176835 | -0.000663218 | -0.00145 | 0.02033 | 0.04076 | 0.18743
1475.6 | -58.461 | -58.395 | -58.487 | -58.44767 | -58.448 | -58.397 | -58.458 | -58.416 | -58.43 | -58.45 | -58.438 | -58.545 | -58.932 | 0 | 0.000184162 | -0.03151 | 0.00691 | -0.0168 | -0.00703 | 0.000922266 | -0.00415 | 0.04076 | 0.19467
1477 | -58.425 | -58.471 | -58.462 | -58.45267 | -58.425 | -58.46 | -58.432 | -58.46 | -58.454 | -58.448 | -58.515 | -58.551 | -58.911 | 0 | -0.01529 | 0.00456 | -0.01382 | 0.00389 | 0.000530574 | -0.00184 | 0.02678 | 0.04118 | 0.18422
1478.4 | -58.491 | -58.446 | -58.525 | -58.48733 | -58.485 | -58.436 | -58.481 | -58.448 | -58.44 | -58.481 | -58.476 | -58.587 | -58.97 | 0 | -0.00129 | -0.03192 | -0.00424 | -0.02087 | -0.01884 | -0.0025 | -0.00487 | 0.04174 | 0.194
1479.8 | -58.45 | -58.493 | -58.49 | -58.47767 | -58.452 | -58.482 | -58.456 | -58.484 | -58.486 | -58.493 | -58.531 | -58.595 | -58.956 | 0 | -0.01418 | 0.00269 | -0.01449 | 0.00336 | 0.00332 | 0.00606 | 0.02291 | 0.04913 | 0.19226
1481.2 | -58.501 | -58.445 | -58.547 | -58.49767 | -58.488 | -58.453 | -58.486 | -58.462 | -58.458 | -58.478 | -58.484 | -58.587 | -59.002 | 0 | -0.00534 | -0.02778 | -0.0078 | -0.01892 | -0.01578 | -0.00777 | -0.00587 | 0.03741 | 0.20271
1482.6 | -58.437 | -58.48 | -58.498 | -58.47167 | -58.443 | -58.458 | -58.445 | -58.447 | -58.472 | -58.48 | -58.521 | -58.595 | -58.953 | 0 | -0.01584 | -0.0085 | -0.01784 | -0.01309 | 0.000132644 | 0.00329 | 0.02119 | 0.05165 | 0.19346
1484 | -58.498 | -58.447 | -58.553 | -58.49933 | -58.492 | -58.461 | -58.486 | -58.482 | -58.468 | -58.476 | -58.488 | -58.589 | -59.005 | 0 | -0.00405 | -0.02384 | -0.00892 | -0.0092 | -0.01247 | -0.00922 | -0.00487 | 0.03755 | 0.20324
1485.4 | -58.453 | -58.492 | -58.492 | -58.479 | -58.444 | -58.476 | -58.457 | -58.471 | -58.506 | -58.5 | -58.539 | -58.603 | -58.948 | 0 | -0.01934 | -0.00187 | -0.01472 | -0.00424 | 0.01074 | 0.0083 | 0.02577 | 0.05193 | 0.1885
1486.8 | -58.496 | -58.45 | -58.553 | -58.49967 | -58.494 | -58.469 | -58.481 | -58.492 | -58.469 | -58.488 | -58.508 | -58.605 | -58.996 | 0 | -0.00313 | -0.01907 | -0.01249 | -0.00407 | -0.0122 | -0.00461 | 0.00358 | 0.04411 | 0.19949
1488.2 | -58.467 | -58.516 | -58.524 | -58.50233 | -58.467 | -58.498 | -58.481 | -58.489 | -58.53 | -58.534 | -58.555 | -58.639 | -58.965 | 0 | -0.01952 | -0.00269 | -0.01427 | -0.00707 | 0.01101 | 0.01252 | 0.02262 | 0.05723 | 0.18596
1489.6 | -58.55 | -58.506 | -58.601 | -58.55233 | -58.544 | -58.516 | -58.532 | -58.538 | -58.518 | -58.544 | -58.548 | -58.641 | -59.028 | 0 | -0.0046 | -0.0226 | -0.0136 | -0.0076 | -0.01366 | -0.00329 | -0.00186 | 0.03713 | 0.19118
1491 | -58.536 | -58.567 | -58.575 | -58.55933 | -58.526 | -58.558 | -58.55 | -58.548 | -58.589 | -58.585 | -58.613 | -58.685 | -59.025 | 0 | -0.01842 | -0.000829187 | -0.00624 | -0.00601 | 0.01181 | 0.01014 | 0.02305 | 0.05262 | 0.18717
1492.4 | -58.573 | -58.542 | -58.637 | -58.584 | -58.573 | -58.554 | -58.562 | -58.593 | -58.548 | -58.571 | -58.583 | -58.675 | -59.063 | 0 | -0.00608 | -0.01866 | -0.01472 | 0.00477 | -0.01433 | -0.00514 | -0.000429553 | 0.03811 | 0.19252
1493.8 | -58.564 | -58.578 | -58.593 | -58.57833 | -58.546 | -58.554 | -58.576 | -58.556 | -58.597 | -58.607 | -58.623 | -58.719 | -59.052 | 0 | -0.01786 | -0.01513 | -0.00156 | -0.01185 | 0.00743 | 0.01133 | 0.01919 | 0.05891 | 0.19038
1495.2 | -58.586 | -58.552 | -58.657 | -58.59833 | -58.574 | -58.57 | -58.56 | -58.603 | -58.548 | -58.584 | -58.599 | -58.691 | -59.081 | 0 | -0.01344 | -0.01762 | -0.02564 | 0.00248 | -0.02003 | -0.00567 | 0.000286369 | 0.03881 | 0.194
1496.6 | -58.576 | -58.588 | -58.629 | -58.59767 | -58.578 | -58.578 | -58.594 | -58.572 | -58.627 | -58.639 | -58.637 | -58.741 | -59.082 | 0 | -0.01087 | -0.01223 | -0.00245 | -0.01362 | 0.01167 | 0.01634 | 0.0169 | 0.06002 | 0.19467
1498 | -58.631 | -58.61 | -58.675 | -58.63867 | -58.621 | -58.623 | -58.613 | -58.641 | -58.615 | -58.627 | -58.653 | -58.731 | -59.106 | 0 | -0.00976 | -0.00974 | -0.01717 | 0.00124 | -0.00942 | -0.00461 | 0.00616 | 0.03867 | 0.18783
1499.4 | -58.647 | -58.661 | -58.677 | -58.66167 | -58.637 | -58.639 | -58.665 | -58.635 | -58.687 | -58.707 | -58.693 | -58.812 | -59.128 | 0 | -0.01363 | -0.0141 | 0.00223 | -0.01415 | 0.01008 | 0.01792 | 0.01346 | 0.06295 | 0.18743
1500.8 | -58.699 | -58.695 | -58.755 | -58.71633 | -58.687 | -58.703 | -58.677 | -58.725 | -58.681 | -58.699 | -58.725 | -58.794 | -59.162 | 0 | -0.01621 | -0.00829 | -0.02631 | 0.0046 | -0.01406 | -0.00685 | 0.00372 | 0.03252 | 0.17913
1502.2 | -58.725 | -58.733 | -58.763 | -58.74033 | -58.733 | -58.709 | -58.755 | -58.721 | -58.757 | -58.777 | -58.773 | -58.864 | -59.195 | 0 | -0.00405 | -0.01949 | 0.00981 | -0.01026 | 0.00663 | 0.01449 | 0.01403 | 0.05179 | 0.18274
1503.6 | -58.786 | -58.775 | -58.835 | -58.79867 | -58.767 | -58.79 | -58.759 | -58.802 | -58.773 | -58.777 | -58.818 | -58.864 | -59.236 | 0 | -0.0175 | -0.00539 | -0.02653 | 0.00177 | -0.01021 | -0.00856 | 0.0083 | 0.02736 | 0.17578
1505 | -58.81 | -58.798 | -58.835 | -58.81433 | -58.808 | -58.782 | -58.821 | -58.794 | -58.829 | -58.847 | -58.841 | -58.942 | -59.275 | 0 | -0.0035 | -0.02011 | 0.00446 | -0.01079 | 0.00584 | 0.01291 | 0.01145 | 0.05346 | 0.18516
1506.4 | -58.833 | -58.833 | -58.879 | -58.84833 | -58.827 | -58.845 | -58.819 | -58.858 | -58.821 | -58.825 | -58.862 | -58.931 | -59.303 | 0 | -0.01179 | -0.00207 | -0.01962 | 0.00513 | -0.01088 | -0.00922 | 0.00587 | 0.03462 | 0.18274
1507.8 | -58.839 | -58.831 | -58.885 | -58.85167 | -58.85 | -58.812 | -58.852 | -58.821 | -58.854 | -58.889 | -58.862 | -58.986 | -59.342 | 0 | -0.00092081 | -0.02467 | 0.000222965 | -0.01627 | 0.000928505 | 0.01476 | 0.00444 | 0.05625 | 0.19708
1509.2 | -58.835 | -58.841 | -58.908 | -58.86133 | -58.833 | -58.85 | -58.816 | -58.879 | -58.823 | -58.837 | -58.895 | -58.952 | -59.34 | 0 | -0.01565 | -0.00705 | -0.03032 | 0.00937 | -0.01525 | -0.00962 | 0.01446 | 0.03797 | 0.19239
1510.6 | -58.867 | -58.837 | -58.896 | -58.86667 | -58.864 | -58.831 | -58.883 | -58.831 | -58.873 | -58.904 | -58.885 | -59.011 | -59.358 | 0 | -0.00147 | -0.02218 | 0.01093 | -0.01892 | 0.00252 | 0.01476 | 0.00788 | 0.06044 | 0.19748
1512 | -58.865 | -58.877 | -58.909 | -58.88367 | -58.846 | -58.88 | -58.844 | -58.892 | -58.844 | -58.867 | -58.911 | -58.968 | -59.339 | 0 | -0.02081 | -0.00228 | -0.02653 | 0.00442 | -0.01578 | -0.00659 | 0.01174 | 0.03532 | 0.18301
1513.4 | -58.895 | -58.857 | -58.922 | -58.89133 | -58.893 | -58.847 | -58.905 | -58.863 | -58.903 | -58.914 | -58.899 | -59.027 | -59.364 | 0 | 0.00092081 | -0.02757 | 0.00914 | -0.01503 | 0.00464 | 0.00896 | 0.00329 | 0.05681 | 0.18998
1514.8 | -58.895 | -58.908 | -58.938 | -58.91367 | -58.878 | -58.921 | -58.885 | -58.925 | -58.889 | -58.891 | -58.948 | -58.991 | -59.339 | 0 | -0.01971 | 0.00456 | -0.01918 | 0.00601 | -0.00982 | -0.00896 | 0.01475 | 0.03238 | 0.17095
1516.2 | -58.956 | -58.911 | -58.981 | -58.94933 | -58.947 | -58.909 | -58.951 | -58.921 | -58.941 | -58.966 | -58.96 | -59.071 | -59.412 | 0 | -0.00129 | -0.02508 | 0.00111 | -0.01503 | -0.00332 | 0.00659 | 0.00458 | 0.05095 | 0.18596
1517.6 | -58.978 | -59.008 | -59.017 | -59.001 | -58.965 | -59.004 | -58.967 | -59.013 | -58.98 | -58.982 | -59.037 | -59.076 | -59.413 | 0 | -0.01989 | 0.00187 | -0.02274 | 0.00637 | -0.00836 | -0.00751 | 0.01546 | 0.03141 | 0.16559
1519 | -59.071 | -59.025 | -59.08 | -59.05867 | -59.06 | -59.009 | -59.069 | -59.018 | -59.044 | -59.058 | -59.053 | -59.156 | -59.511 | 0 | 0.000736648 | -0.03089 | 0.00691 | -0.02157 | -0.00584 | -0.000263505 | -0.00243 | 0.04076 | 0.18181
1520.4 | -59.079 | -59.119 | -59.099 | -59.099 | -59.065 | -59.101 | -59.059 | -59.108 | -59.076 | -59.088 | -59.126 | -59.18 | -59.519 | 0 | -0.01878 | 0.00124 | -0.02676 | 0.00477 | -0.00915 | -0.00435 | 0.0116 | 0.03392 | 0.16881
1521.8 | -59.144 | -59.083 | -59.164 | -59.13033 | -59.13 | -59.083 | -59.139 | -59.092 | -59.112 | -59.137 | -59.13 | -59.24 | -59.601 | 0 | -0.000184162 | -0.02944 | 0.0058 | -0.02034 | -0.0073 | 0.00264 | -0.000143184 | 0.04592 | 0.18917
1523.2 | -59.113 | -59.14 | -59.177 | -59.14333 | -59.124 | -59.147 | -59.113 | -59.158 | -59.126 | -59.131 | -59.183 | -59.232 | -59.599 | 0 | -0.01068 | 0.00228 | -0.02029 | 0.00778 | -0.0069 | -0.00487 | 0.01704 | 0.03713 | 0.18315
1524.6 | -59.191 | -59.131 | -59.2 | -59.174 | -59.189 | -59.115 | -59.175 | -59.145 | -59.15 | -59.177 | -59.15 | -59.275 | -59.649 | 0 | 0.00829 | -0.03669 | 0.000668896 | -0.01538 | -0.00955 | 0.00119 | -0.01031 | 0.04229 | 0.19092
1526 | -59.16 | -59.206 | -59.197 | -59.18767 | -59.157 | -59.173 | -59.16 | -59.192 | -59.18 | -59.18 | -59.229 | -59.288 | -59.635 | 0 | -0.01694 | -0.00912 | -0.01851 | 0.0023 | -0.00305 | -0.00303 | 0.01775 | 0.04202 | 0.1798
1527.4 | -59.252 | -59.194 | -59.264 | -59.23667 | -59.236 | -59.182 | -59.233 | -59.208 | -59.208 | -59.238 | -59.219 | -59.336 | -59.709 | 0 | -0.000368324 | -0.034 | -0.00245 | -0.01521 | -0.01141 | 0.000527009 | -0.00759 | 0.0416 | 0.18984
1528.8 | -59.228 | -59.266 | -59.273 | -59.25567 | -59.223 | -59.256 | -59.218 | -59.249 | -59.258 | -59.266 | -59.309 | -59.352 | -59.695 | 0 | -0.01805 | 0.000207297 | -0.0252 | -0.00354 | 0.000928505 | 0.00408 | 0.02291 | 0.04034 | 0.17658
1530.2 | -59.296 | -59.241 | -59.354 | -59.297 | -59.306 | -59.246 | -59.289 | -59.274 | -59.279 | -59.301 | -59.289 | -59.393 | -59.754 | 0 | 0.00497 | -0.03172 | -0.00535 | -0.0122 | -0.00716 | 0.00158 | -0.00344 | 0.0402 | 0.18368
1531.6 | -59.342 | -59.374 | -59.369 | -59.36167 | -59.325 | -59.349 | -59.327 | -59.354 | -59.366 | -59.359 | -59.403 | -59.468 | -59.78 | 0 | -0.02026 | -0.00788 | -0.02319 | -0.00407 | 0.00172 | -0.00105 | 0.01775 | 0.04453 | 0.16814
1533 | -59.445 | -59.388 | -59.478 | -59.437 | -59.433 | -59.393 | -59.421 | -59.418 | -59.398 | -59.421 | -59.425 | -59.524 | -59.883 | 0 | -0.00221 | -0.02736 | -0.0107 | -0.01008 | -0.01552 | -0.00632 | -0.00515 | 0.03643 | 0.17926
1534.4 | -59.468 | -59.476 | -59.486 | -59.47667 | -59.448 | -59.476 | -59.458 | -59.476 | -59.496 | -59.488 | -59.537 | -59.576 | -59.912 | 0 | -0.01584 | -0.000414594 | -0.01249 | -0.000353669 | 0.00769 | 0.00448 | 0.02592 | 0.0416 | 0.17497
1535.8 | -59.532 | -59.476 | -59.528 | -59.512 | -59.516 | -59.493 | -59.511 | -59.511 | -59.486 | -59.509 | -59.514 | -59.618 | -59.996 | 0 | 0.00221 | -0.01182 | -0.000668896 | -0.000530504 | -0.01035 | -0.00119 | 0.000859107 | 0.04439 | 0.19453
1537.2 | -59.519 | -59.512 | -59.614 | -59.54833 | -59.527 | -59.545 | -59.532 | -59.537 | -59.505 | -59.545 | -59.546 | -59.647 | -60.02 | 0 | -0.01179 | -0.00207 | -0.01093 | -0.00601 | -0.01724 | -0.00132 | -0.001 | 0.04132 | 0.18958
1538.6 | -59.571 | -59.592 | -59.617 | -59.59333 | -59.563 | -59.576 | -59.57 | -59.593 | -59.59 | -59.601 | -59.634 | -59.719 | -60.091 | 0 | -0.01676 | -0.01078 | -0.01561 | -0.000176835 | -0.00133 | 0.00303 | 0.01747 | 0.05262 | 0.20003
1540 | -59.648 | -59.612 | -59.688 | -59.64933 | -59.638 | -59.601 | -59.624 | -59.638 | -59.608 | -59.627 | -59.635 | -59.734 | -60.113 | 0 | -0.00626 | -0.03006 | -0.01695 | -0.00601 | -0.01645 | -0.00883 | -0.00616 | 0.03546 | 0.18636
1541.4 | -59.664 | -59.703 | -59.699 | -59.68867 | -59.666 | -59.66 | -59.667 | -59.671 | -59.705 | -59.722 | -59.727 | -59.818 | -60.194 | 0 | -0.01252 | -0.01783 | -0.01449 | -0.00937 | 0.0065 | 0.01318 | 0.01647 | 0.05416 | 0.20311
1542.8 | -59.76 | -59.722 | -59.806 | -59.76267 | -59.751 | -59.727 | -59.742 | -59.756 | -59.73 | -59.749 | -59.767 | -59.848 | -60.214 | 0 | -0.00645 | -0.02218 | -0.01382 | -0.00354 | -0.013 | -0.0054 | 0.00186 | 0.03573 | 0.1814
1544.2 | -59.788 | -59.809 | -59.823 | -59.80667 | -59.779 | -59.799 | -59.813 | -59.799 | -59.826 | -59.833 | -59.845 | -59.929 | -60.283 | 0 | -0.01529 | -0.00477 | 0.00424 | -0.00407 | 0.00769 | 0.01041 | 0.01647 | 0.05123 | 0.19145
1545.6 | -59.902 | -59.857 | -59.956 | -59.905 | -59.903 | -59.883 | -59.897 | -59.912 | -59.863 | -59.882 | -59.916 | -59.983 | -60.344 | 0 | -0.0011 | -0.01368 | -0.00535 | 0.00371 | -0.01671 | -0.00909 | 0.00473 | 0.03266 | 0.17645
1547 | -59.95 | -59.96 | -59.968 | -59.95933 | -59.947 | -59.947 | -59.973 | -59.953 | -59.991 | -59.99 | -60.003 | -60.069 | -60.441 | 0 | -0.00681 | -0.00767 | 0.00914 | -0.00336 | 0.0126 | 0.01212 | 0.01876 | 0.04592 | 0.1936
1548.4 | -60.038 | -60.006 | -60.059 | -60.03433 | -60.024 | -60.019 | -60.016 | -60.034 | -60.003 | -60.023 | -60.025 | -60.099 | -60.481 | 0 | -0.00571 | -0.00954 | -0.01226 | -0.000176835 | -0.01247 | -0.00448 | -0.00401 | 0.02708 | 0.17953
1549.8 | -60.04 | -60.043 | -60.073 | -60.052 | -60.051 | -60.058 | -60.072 | -60.067 | -60.087 | -60.089 | -60.087 | -60.216 | -60.537 | 0 | -0.000552486 | 0.00373 | 0.01338 | 0.00796 | 0.01393 | 0.01462 | 0.01503 | 0.06868 | 0.19494
1551.2 | -60.077 | -60.06 | -60.159 | -60.09867 | -60.06 | -60.068 | -60.075 | -60.103 | -60.063 | -60.079 | -60.099 | -60.191 | -60.594 | 0 | -0.02136 | -0.01907 | -0.01583 | 0.0023 | -0.01419 | -0.00777 | 0.000143184 | 0.03867 | 0.19909
1552.6 | -60.108 | -60.104 | -60.143 | -60.11833 | -60.104 | -60.087 | -60.104 | -60.092 | -60.12 | -60.146 | -60.128 | -60.274 | -60.627 | 0 | -0.00792 | -0.01949 | -0.00959 | -0.01397 | 0.000663218 | 0.01094 | 0.00415 | 0.06519 | 0.20445
1554 | -60.146 | -60.128 | -60.199 | -60.15767 | -60.142 | -60.144 | -60.111 | -60.159 | -60.122 | -60.133 | -60.164 | -60.234 | -60.665 | 0 | -0.00866 | -0.0085 | -0.03122 | 0.000707339 | -0.01419 | -0.00975 | 0.00272 | 0.03197 | 0.20391
1555.4 | -60.161 | -60.164 | -60.207 | -60.17733 | -60.144 | -60.145 | -60.171 | -60.154 | -60.186 | -60.199 | -60.196 | -60.315 | -60.671 | 0 | -0.01842 | -0.02011 | -0.00424 | -0.01238 | 0.00345 | 0.00856 | 0.00802 | 0.05765 | 0.19842
1556.8 | -60.202 | -60.216 | -60.274 | -60.23067 | -60.193 | -60.209 | -60.21 | -60.232 | -60.195 | -60.216 | -60.241 | -60.321 | -60.713 | 0 | -0.02081 | -0.01347 | -0.01382 | 0.000707339 | -0.01419 | -0.0058 | 0.00444 | 0.03783 | 0.19386
1558.2 | -60.257 | -60.242 | -60.29 | -60.263 | -60.243 | -60.233 | -60.287 | -60.242 | -60.279 | -60.313 | -60.296 | -60.396 | -60.738 | 0 | -0.01105 | -0.01866 | 0.01605 | -0.01114 | 0.00637 | 0.01976 | 0.01418 | 0.0557 | 0.19092
1559.6 | -60.32 | -60.319 | -60.35 | -60.32967 | -60.292 | -60.324 | -60.295 | -60.334 | -60.289 | -60.292 | -60.341 | -60.401 | -60.792 | 0 | -0.02081 | -0.00352 | -0.02319 | 0.0023 | -0.01618 | -0.01489 | 0.00487 | 0.02987 | 0.18583
1561 | -60.387 | -60.362 | -60.4 | -60.383 | -60.377 | -60.36 | -60.377 | -60.356 | -60.384 | -60.402 | -60.398 | -60.505 | -60.839 | 0 | -0.00331 | -0.0143 | -0.00401 | -0.01432 | 0.000397931 | 0.00751 | 0.00644 | 0.05109 | 0.18328
1562.4 | -60.443 | -60.463 | -60.472 | -60.45933 | -60.429 | -60.47 | -60.446 | -60.488 | -60.454 | -60.445 | -60.491 | -60.556 | -60.928 | 0 | -0.01676 | 0.00663 | -0.00892 | 0.01521 | -0.00212 | -0.00567 | 0.0136 | 0.04048 | 0.18837
1563.8 | -60.523 | -60.5 | -60.528 | -60.517 | -60.511 | -60.479 | -60.524 | -60.506 | -60.534 | -60.542 | -60.52 | -60.634 | -60.974 | 0 | -0.00331 | -0.02363 | 0.00468 | -0.00584 | 0.00676 | 0.00988 | 0.00129 | 0.04899 | 0.18368
1565.2 | -60.531 | -60.564 | -60.575 | -60.55667 | -60.551 | -60.567 | -60.522 | -60.561 | -60.541 | -60.544 | -60.594 | -60.645 | -61.057 | 0 | -0.00313 | 0.00643 | -0.02319 | 0.0023 | -0.00623 | -0.00501 | 0.01604 | 0.03699 | 0.2011
1566.6 | -60.59 | -60.548 | -60.64 | -60.59267 | -60.58 | -60.558 | -60.588 | -60.562 | -60.593 | -60.596 | -60.596 | -60.717 | -61.075 | 0 | -0.007 | -0.02156 | -0.00312 | -0.01627 | 0.000132644 | 0.00132 | 0.00143 | 0.05207 | 0.19386
1568 | -60.567 | -60.599 | -60.64 | -60.602 | -60.579 | -60.611 | -60.581 | -60.623 | -60.578 | -60.598 | -60.636 | -60.689 | -61.124 | 0 | -0.01271 | 0.0056 | -0.01405 | 0.01114 | -0.00955 | -0.00158 | 0.0146 | 0.03643 | 0.20981
1569.4 | -60.629 | -60.606 | -60.663 | -60.63267 | -60.635 | -60.589 | -60.638 | -60.603 | -60.616 | -60.639 | -60.633 | -60.75 | -61.106 | 0 | 0.00129 | -0.02716 | 0.00357 | -0.01574 | -0.00663 | 0.0025 | 0.000143184 | 0.04913 | 0.19025
1570.8 | -60.609 | -60.651 | -60.669 | -60.643 | -60.61 | -60.655 | -60.62 | -60.657 | -60.649 | -60.646 | -60.677 | -60.743 | -61.167 | 0 | -0.01823 | 0.00746 | -0.01538 | 0.00743 | 0.00239 | 0.00119 | 0.0146 | 0.04188 | 0.21061
1572.2 | -60.665 | -60.626 | -60.697 | -60.66267 | -60.646 | -60.607 | -60.667 | -60.634 | -60.644 | -60.682 | -60.667 | -60.777 | -61.143 | 0 | -0.00921 | -0.03462 | 0.0029 | -0.01521 | -0.00743 | 0.00764 | 0.00186 | 0.04788 | 0.19306
1573.6 | -60.627 | -60.687 | -60.692 | -60.66867 | -60.639 | -60.686 | -60.641 | -60.69 | -60.666 | -60.663 | -60.725 | -60.762 | -61.167 | 0 | -0.01639 | 0.01078 | -0.01851 | 0.01132 | -0.00106 | -0.00224 | 0.0242 | 0.03908 | 0.20029
1575 | -60.671 | -60.665 | -60.724 | -60.68667 | -60.698 | -60.638 | -60.701 | -60.659 | -60.694 | -60.72 | -60.717 | -60.815 | -61.128 | 0 | 0.00626 | -0.03027 | 0.00959 | -0.01468 | 0.00292 | 0.01318 | 0.01303 | 0.05374 | 0.17738
1576.4 | -60.7 | -60.72 | -60.754 | -60.72467 | -60.691 | -60.721 | -60.687 | -60.734 | -60.69 | -60.717 | -60.756 | -60.804 | -61.194 | 0 | -0.0186 | -0.00228 | -0.0252 | 0.00495 | -0.01379 | -0.00303 | 0.01346 | 0.03322 | 0.18864
1577.8 | -60.763 | -60.715 | -60.777 | -60.75167 | -60.749 | -60.721 | -60.755 | -60.706 | -60.745 | -60.755 | -60.77 | -60.872 | -61.18 | 0 | -0.00147 | -0.01907 | 0.00223 | -0.02423 | -0.00265 | 0.00132 | 0.00788 | 0.05039 | 0.17216
1579.2 | -60.76 | -60.764 | -60.785 | -60.76967 | -60.742 | -60.775 | -60.731 | -60.786 | -60.747 | -60.769 | -60.793 | -60.851 | -61.26 | 0 | -0.01529 | 0.00332 | -0.02586 | 0.00866 | -0.00902 | -0.000263505 | 0.01002 | 0.03406 | 0.19708
1580.6 | -60.801 | -60.746 | -60.798 | -60.78167 | -60.789 | -60.736 | -60.795 | -60.767 | -60.774 | -60.812 | -60.792 | -60.897 | -61.257 | 0 | 0.00405 | -0.0284 | 0.00892 | -0.00778 | -0.00305 | 0.01199 | 0.00444 | 0.0483 | 0.19105
1582 | -60.81 | -60.823 | -60.873 | -60.83533 | -60.8 | -60.821 | -60.801 | -60.837 | -60.806 | -60.797 | -60.868 | -60.912 | -61.36 | 0 | -0.01952 | -0.00891 | -0.02297 | 0.000884173 | -0.01167 | -0.01515 | 0.01403 | 0.0321 | 0.21088
1583.4 | -60.901 | -60.838 | -60.92 | -60.88633 | -60.88 | -60.831 | -60.865 | -60.845 | -60.859 | -60.894 | -60.879 | -60.988 | -61.349 | 0 | -0.0035 | -0.03441 | -0.01427 | -0.02193 | -0.01088 | 0.00303 | -0.00315 | 0.04257 | 0.18596
1584.8 | -60.874 | -60.897 | -60.941 | -60.904 | -60.868 | -60.925 | -60.862 | -60.907 | -60.896 | -60.891 | -60.938 | -61.006 | -61.449 | 0 | -0.01989 | 0.01306 | -0.02809 | 0.00159 | -0.00318 | -0.00514 | 0.0146 | 0.04271 | 0.21905
1586.2 | -60.941 | -60.913 | -60.987 | -60.947 | -60.957 | -60.906 | -60.95 | -60.934 | -60.941 | -60.962 | -60.959 | -61.067 | -61.435 | 0 | 0.00552 | -0.0255 | 0.00201 | -0.0069 | -0.00239 | 0.00593 | 0.00515 | 0.05025 | 0.19614
1587.6 | -60.98 | -61.022 | -61.03 | -61.01067 | -60.971 | -61.005 | -60.982 | -60.995 | -61.004 | -61.01 | -61.056 | -61.097 | -61.517 | 0 | -0.02192 | -0.00352 | -0.01918 | -0.00831 | -0.00265 | -0.000263505 | 0.01947 | 0.03615 | 0.20351
1589 | -61.073 | -61.046 | -61.121 | -61.08 | -61.066 | -61.012 | -61.069 | -61.06 | -61.053 | -61.06 | -61.088 | -61.167 | -61.497 | 0 | -0.00773 | -0.04229 | -0.00736 | -0.01061 | -0.01074 | -0.00791 | 0.00344 | 0.03643 | 0.1676
1590.4 | -61.094 | -61.126 | -61.155 | -61.125 | -61.094 | -61.143 | -61.096 | -61.139 | -61.113 | -61.103 | -61.17 | -61.202 | -61.606 | 0 | -0.01713 | 0.01119 | -0.0194 | 0.00743 | -0.00478 | -0.0087 | 0.01933 | 0.03224 | 0.19333
1591.8 | -61.168 | -61.146 | -61.207 | -61.17367 | -61.171 | -61.126 | -61.162 | -61.118 | -61.182 | -61.186 | -61.179 | -61.301 | -61.616 | 0 | -0.00147 | -0.02964 | -0.0078 | -0.02953 | 0.00332 | 0.00487 | 0.00229 | 0.05332 | 0.17779
1593.2 | -61.193 | -61.177 | -61.239 | -61.203 | -61.216 | -61.188 | -61.195 | -61.213 | -61.181 | -61.212 | -61.206 | -61.291 | -61.655 | 0 | 0.00718 | -0.00933 | -0.00535 | 0.00531 | -0.00875 | 0.00356 | 0.00129 | 0.03685 | 0.18167
1594.6 | -61.207 | -61.238 | -61.233 | -61.226 | -61.211 | -61.227 | -61.218 | -61.235 | -61.236 | -61.246 | -61.28 | -61.356 | -61.699 | 0 | -0.00829 | 0.000621891 | -0.00535 | 0.00477 | 0.00398 | 0.00791 | 0.0232 | 0.05444 | 0.19011
1596 | -61.259 | -61.213 | -61.296 | -61.256 | -61.251 | -61.204 | -61.259 | -61.219 | -61.227 | -61.25 | -61.243 | -61.355 | -61.7 | 0 | -0.00276 | -0.03234 | 0.00201 | -0.01963 | -0.01154 | -0.00237 | -0.00558 | 0.04146 | 0.17846
1597.4 | -61.225 | -61.271 | -61.281 | -61.259 | -61.22 | -61.237 | -61.209 | -61.252 | -61.25 | -61.247 | -61.281 | -61.348 | -61.776 | 0 | -0.02155 | -0.01368 | -0.03344 | -0.00371 | -0.00358 | -0.00474 | 0.00945 | 0.03727 | 0.2078
1598.8 | -61.252 | -61.216 | -61.269 | -61.24567 | -61.236 | -61.218 | -61.233 | -61.205 | -61.237 | -61.268 | -61.253 | -61.389 | -61.747 | 0 | -0.00534 | -0.01721 | -0.00847 | -0.02157 | -0.00345 | 0.00883 | 0.00315 | 0.06002 | 0.2015
1600.2 | -61.24 | -61.235 | -61.289 | -61.25467 | -61.25 | -61.245 | -61.229 | -61.26 | -61.222 | -61.239 | -61.252 | -61.337 | -61.747 | 0 | -0.00258 | -0.00601 | -0.01717 | 0.00283 | -0.013 | -0.00619 | -0.00115 | 0.03448 | 0.19788
1601.6 | -61.226 | -61.247 | -61.272 | -61.24833 | -61.222 | -61.242 | -61.256 | -61.215 | -61.228 | -61.278 | -61.282 | -61.382 | -61.748 | 0 | -0.01455 | -0.00394 | 0.00513 | -0.01768 | -0.00809 | 0.01173 | 0.01446 | 0.05597 | 0.20083
1603 | -61.275 | -61.229 | -61.318 | -61.274 | -61.255 | -61.227 | -61.273 | -61.264 | -61.265 | -61.249 | -61.266 | -61.365 | -61.714 | 0 | -0.0105 | -0.02923 | -0.000668896 | -0.00531 | -0.00358 | -0.00988 | -0.00344 | 0.03811 | 0.17685
1604.4 | -61.262 | -61.31 | -61.278 | -61.28333 | -61.258 | -61.292 | -61.252 | -61.29 | -61.267 | -61.284 | -61.324 | -61.395 | -61.769 | 0 | -0.014 | 0.00539 | -0.02096 | 0.00354 | -0.0065 | 0.000263505 | 0.01747 | 0.04676 | 0.1952
1605.8 | -61.315 | -61.3 | -61.346 | -61.32033 | -61.318 | -61.272 | -61.333 | -61.308 | -61.339 | -61.35 | -61.324 | -61.432 | -61.747 | 0 | -0.00129 | -0.03006 | 0.00847 | -0.00654 | 0.00743 | 0.01173 | 0.00158 | 0.04676 | 0.17149
1607.2 | -61.326 | -61.333 | -61.395 | -61.35133 | -61.331 | -61.344 | -61.336 | -61.356 | -61.344 | -61.316 | -61.372 | -61.408 | -61.814 | 0 | -0.01123 | -0.00456 | -0.01026 | 0.00248 | -0.00292 | -0.01397 | 0.00888 | 0.02373 | 0.18596
1608.6 | -61.377 | -61.374 | -61.396 | -61.38233 | -61.386 | -61.359 | -61.377 | -61.346 | -61.365 | -61.399 | -61.384 | -61.487 | -61.824 | 0 | 0.00203 | -0.01451 | -0.00357 | -0.01927 | -0.0069 | 0.00659 | 0.000715922 | 0.04383 | 0.17752
1610 | -61.381 | -61.372 | -61.419 | -61.39067 | -61.376 | -61.388 | -61.36 | -61.406 | -61.39 | -61.38 | -61.409 | -61.448 | -61.828 | 0 | -0.0081 | -0.00166 | -0.02051 | 0.00813 | -0.000265287 | -0.00422 | 0.00788 | 0.02401 | 0.17578
1611.4 | -61.368 | -61.399 | -61.401 | -61.38933 | -61.371 | -61.402 | -61.395 | -61.358 | -61.379 | -61.418 | -61.409 | -61.479 | -61.842 | 0 | -0.01013 | 0.00788 | 0.00379 | -0.01662 | -0.00411 | 0.01133 | 0.00845 | 0.03755 | 0.18194
1612.8 | -61.383 | -61.353 | -61.428 | -61.388 | -61.375 | -61.323 | -61.358 | -61.38 | -61.384 | -61.368 | -61.393 | -61.462 | -61.866 | 0 | -0.00718 | -0.04042 | -0.02007 | -0.00424 | -0.00159 | -0.00791 | 0.00215 | 0.03099 | 0.19212
1614.2 | -61.354 | -61.357 | -61.381 | -61.364 | -61.348 | -61.368 | -61.336 | -61.356 | -61.323 | -61.367 | -61.405 | -61.46 | -61.891 | 0 | -0.00884 | 0.00249 | -0.01873 | -0.00424 | -0.01632 | 0.00119 | 0.01761 | 0.0402 | 0.21182
1615.6 | -61.356 | -61.32 | -61.398 | -61.358 | -61.349 | -61.306 | -61.34 | -61.295 | -61.357 | -61.385 | -61.346 | -61.459 | -61.808 | 0 | -0.00497 | -0.03234 | -0.01204 | -0.03342 | -0.000397931 | 0.01067 | -0.00515 | 0.04229 | 0.18087
1617 | -61.324 | -61.312 | -61.361 | -61.33233 | -61.309 | -61.31 | -61.319 | -61.34 | -61.321 | -61.332 | -61.38 | -61.442 | -61.844 | 0 | -0.01289 | -0.01389 | -0.00892 | 0.00407 | -0.00451 | -0.000131752 | 0.02048 | 0.04592 | 0.20565
1618.4 | -61.301 | -61.328 | -61.337 | -61.322 | -61.305 | -61.304 | -61.328 | -61.292 | -61.303 | -61.344 | -61.343 | -61.43 | -61.794 | 0 | -0.00939 | -0.01119 | 0.00401 | -0.01592 | -0.00756 | 0.0087 | 0.00902 | 0.04523 | 0.18971
1619.8 | -61.361 | -61.308 | -61.381 | -61.35 | -61.335 | -61.292 | -61.304 | -61.343 | -61.309 | -61.32 | -61.34 | -61.421 | -61.788 | 0 | -0.00829 | -0.03607 | -0.03077 | -0.00371 | -0.01632 | -0.01186 | -0.0043 | 0.02973 | 0.17605
1621.2 | -61.387 | -61.411 | -61.409 | -61.40233 | -61.376 | -61.421 | -61.375 | -61.376 | -61.4 | -61.363 | -61.445 | -61.463 | -61.838 | 0 | -0.01455 | 0.01161 | -0.01828 | -0.01397 | -0.000928505 | -0.01555 | 0.01833 | 0.0254 | 0.17511
1622.6 | -61.486 | -61.439 | -61.461 | -61.462 | -61.471 | -61.422 | -61.457 | -61.428 | -61.416 | -61.454 | -61.438 | -61.556 | -61.882 | 0 | 0.00497 | -0.02488 | -0.00334 | -0.01804 | -0.0183 | -0.00316 | -0.01031 | 0.03936 | 0.16881
1624 | -61.523 | -61.518 | -61.535 | -61.52533 | -61.481 | -61.533 | -61.501 | -61.53 | -61.531 | -61.514 | -61.549 | -61.581 | -61.97 | 0 | -0.02449 | 0.00477 | -0.01628 | 0.00248 | 0.00225 | -0.00448 | 0.01017 | 0.02331 | 0.17872
1625.4 | -61.586 | -61.593 | -61.564 | -61.581 | -61.589 | -61.572 | -61.611 | -61.555 | -61.593 | -61.589 | -61.586 | -61.687 | -61.991 | 0 | 0.00442 | -0.0056 | 0.02007 | -0.01379 | 0.00478 | 0.00316 | 0.00215 | 0.04439 | 0.16479
1626.8 | -61.671 | -61.598 | -61.664 | -61.64433 | -61.624 | -61.605 | -61.613 | -61.66 | -61.614 | -61.627 | -61.635 | -61.712 | -62.069 | 0 | -0.01123 | -0.02446 | -0.02096 | 0.00831 | -0.01207 | -0.00685 | -0.00401 | 0.02834 | 0.17069
1628.2 | -61.655 | -61.692 | -61.676 | -61.67433 | -61.649 | -61.669 | -61.638 | -61.641 | -61.667 | -61.664 | -61.718 | -61.753 | -62.151 | 0 | -0.014 | -0.00332 | -0.0243 | -0.01768 | -0.00292 | -0.00408 | 0.01876 | 0.03294 | 0.19159
1629.6 | -61.69 | -61.664 | -61.72 | -61.69133 | -61.709 | -61.672 | -61.681 | -61.663 | -61.669 | -61.714 | -61.672 | -61.814 | -62.145 | 0 | 0.00976 | -0.01202 | -0.00691 | -0.01503 | -0.00889 | 0.00896 | -0.0083 | 0.05137 | 0.18234
1631 | -61.679 | -61.653 | -61.716 | -61.68267 | -61.661 | -61.68 | -61.647 | -61.677 | -61.677 | -61.664 | -61.711 | -61.785 | -62.187 | 0 | -0.01197 | -0.00166 | -0.02386 | -0.00301 | -0.00225 | -0.00738 | 0.01217 | 0.04285 | 0.20271
1632.4 | -61.633 | -61.643 | -61.674 | -61.65 | -61.646 | -61.627 | -61.659 | -61.639 | -61.661 | -61.698 | -61.665 | -61.801 | -62.123 | 0 | -0.00221 | -0.0143 | 0.00602 | -0.00584 | 0.00438 | 0.01897 | 0.00644 | 0.06323 | 0.19011
1633.8 | -61.65 | -61.63 | -61.718 | -61.666 | -61.639 | -61.615 | -61.617 | -61.665 | -61.624 | -61.633 | -61.655 | -61.744 | -62.124 | 0 | -0.01492 | -0.03172 | -0.03278 | -0.000530504 | -0.01671 | -0.01304 | -0.00473 | 0.03266 | 0.18408
1635.2 | -61.625 | -61.659 | -61.673 | -61.65233 | -61.623 | -61.657 | -61.659 | -61.609 | -61.668 | -61.655 | -61.679 | -61.759 | -62.118 | 0 | -0.01621 | 0.0029 | 0.00446 | -0.02299 | 0.00623 | 0.00105 | 0.01145 | 0.04467 | 0.18717
1636.6 | -61.691 | -61.66 | -61.709 | -61.68667 | -61.692 | -61.64 | -61.685 | -61.675 | -61.664 | -61.713 | -61.681 | -61.789 | -62.111 | 0 | 0.00295 | -0.02902 | -0.00111 | -0.00619 | -0.00902 | 0.01041 | -0.00243 | 0.04285 | 0.17055
1638 | -61.712 | -61.724 | -61.761 | -61.73233 | -61.724 | -61.74 | -61.713 | -61.73 | -61.747 | -61.72 | -61.783 | -61.801 | -62.169 | 0 | -0.0046 | 0.00477 | -0.01293 | -0.00124 | 0.00584 | -0.00487 | 0.02176 | 0.02875 | 0.17551
1639.4 | -61.788 | -61.796 | -61.819 | -61.801 | -61.809 | -61.775 | -61.811 | -61.764 | -61.779 | -61.832 | -61.811 | -61.91 | -62.198 | 0 | 0.00442 | -0.01617 | 0.00669 | -0.01963 | -0.00875 | 0.01225 | 0.0043 | 0.04564 | 0.15957
1640.8 | -61.876 | -61.82 | -61.865 | -61.85367 | -61.835 | -61.815 | -61.818 | -61.842 | -61.807 | -61.812 | -61.833 | -61.886 | -62.248 | 0 | -0.01031 | -0.02405 | -0.02386 | -0.00619 | -0.01857 | -0.01647 | -0.00888 | 0.01354 | 0.15849
1642.2 | -61.824 | -61.857 | -61.813 | -61.83133 | -61.846 | -61.83 | -61.821 | -61.806 | -61.836 | -61.843 | -61.851 | -61.92 | -62.227 | 0 | 0.0081 | -0.000829187 | -0.00691 | -0.01344 | 0.00186 | 0.00461 | 0.00845 | 0.03713 | 0.15903
1643.6 | -61.863 | -61.816 | -61.857 | -61.84533 | -61.84 | -61.805 | -61.83 | -61.842 | -61.803 | -61.831 | -61.83 | -61.929 | -62.235 | 0 | -0.00295 | -0.02508 | -0.01026 | -0.00177 | -0.01685 | -0.00567 | -0.00659 | 0.03504 | 0.15662
1645 | -61.812 | -61.827 | -61.839 | -61.826 | -61.803 | -61.83 | -61.79 | -61.851 | -61.844 | -61.826 | -61.873 | -61.898 | -62.292 | 0 | -0.01271 | 0.00249 | -0.02408 | 0.01326 | 0.00716 | 0 | 0.02019 | 0.03015 | 0.1873
1646.4 | -61.818 | -61.785 | -61.861 | -61.82133 | -61.783 | -61.795 | -61.838 | -61.794 | -61.791 | -61.823 | -61.813 | -61.912 | -62.231 | 0 | -0.02118 | -0.01638 | 0.01115 | -0.0145 | -0.01207 | 0.000658762 | -0.00358 | 0.03797 | 0.16466
1647.8 | -61.817 | -61.788 | -61.855 | -61.82 | -61.768 | -61.786 | -61.774 | -61.809 | -61.785 | -61.786 | -61.811 | -61.89 | -62.269 | 0 | -0.02873 | -0.02114 | -0.03077 | -0.00584 | -0.01393 | -0.01344 | -0.00387 | 0.02931 | 0.18047
1649.2 | -61.766 | -61.78 | -61.801 | -61.78233 | -61.763 | -61.779 | -61.775 | -61.759 | -61.801 | -61.823 | -61.793 | -61.907 | -62.23 | 0 | -0.01068 | -0.00207 | -0.00491 | -0.01238 | 0.00743 | 0.01607 | 0.00458 | 0.05221 | 0.17993
1650.6 | -61.776 | -61.717 | -61.811 | -61.768 | -61.759 | -61.736 | -61.76 | -61.759 | -61.741 | -61.783 | -61.774 | -61.871 | -62.233 | 0 | -0.00497 | -0.0199 | -0.00535 | -0.00477 | -0.01074 | 0.00593 | 0.00258 | 0.04313 | 0.1869
1652 | -61.708 | -61.739 | -61.782 | -61.743 | -61.701 | -61.723 | -61.689 | -61.71 | -61.743 | -61.738 | -61.754 | -61.814 | -62.206 | 0 | -0.0232 | -0.01244 | -0.03612 | -0.01751 | 2.82747e-15 | -0.00198 | 0.00473 | 0.02973 | 0.18609
1653.4 | -61.739 | -61.706 | -61.726 | -61.72367 | -61.738 | -61.685 | -61.722 | -61.702 | -61.682 | -61.739 | -61.724 | -61.83 | -62.114 | 0 | 0.00792 | -0.02405 | -0.00111 | -0.01149 | -0.01658 | 0.00606 | 0.000143184 | 0.04453 | 0.15689
1654.8 | -61.782 | -61.785 | -61.776 | -61.781 | -61.735 | -61.746 | -61.742 | -61.795 | -61.763 | -61.744 | -61.8 | -61.815 | -62.129 | 0 | -0.02541 | -0.02177 | -0.02609 | 0.00743 | -0.00716 | -0.01462 | 0.00816 | 0.01424 | 0.13987
1656.2 | -61.824 | -61.838 | -61.813 | -61.825 | -61.819 | -61.808 | -61.855 | -61.806 | -61.823 | -61.818 | -61.852 | -61.892 | -62.226 | 0 | -0.00331 | -0.01057 | 0.02007 | -0.01008 | -0.000795862 | -0.00277 | 0.0116 | 0.02806 | 0.16117
1657.6 | -61.928 | -61.896 | -61.92 | -61.91467 | -61.913 | -61.888 | -61.905 | -61.934 | -61.885 | -61.913 | -61.914 | -61.969 | -62.273 | 0 | -0.00092081 | -0.01658 | -0.00647 | 0.01026 | -0.01181 | -0.000658762 | -0.000286369 | 0.02275 | 0.14402
1659 | -62.007 | -62.044 | -61.987 | -62.01267 | -61.996 | -62.007 | -61.985 | -61.991 | -61.983 | -61.985 | -62.017 | -62.072 | -62.404 | 0 | -0.00921 | -0.00352 | -0.01851 | -0.01149 | -0.01181 | -0.01094 | 0.00186 | 0.02485 | 0.15729
1660.4 | -62.102 | -62.057 | -62.045 | -62.068 | -62.111 | -62.018 | -62.091 | -62.049 | -62.029 | -62.051 | -62.067 | -62.109 | -62.422 | 0 | 0.02376 | -0.03109 | 0.01538 | -0.01008 | -0.01552 | -0.00672 | -0.000429553 | 0.01717 | 0.14228
1661.8 | -62.049 | -62.058 | -62.098 | -62.06833 | -62.057 | -62.055 | -62.015 | -62.069 | -62.036 | -62.039 | -62.077 | -62.134 | -62.488 | 0 | -0.00626 | -0.00829 | -0.03567 | 0.000353669 | -0.01287 | -0.01159 | 0.00372 | 0.0275 | 0.16868
1663.2 | -62.04 | -62.071 | -62.044 | -62.05167 | -62.032 | -62.027 | -62.038 | -61.994 | -62.005 | -62.041 | -62.042 | -62.129 | -62.45 | 0 | -0.01087 | -0.01534 | -0.00914 | -0.03059 | -0.01857 | -0.00422 | -0.00415 | 0.03238 | 0.1601
1664.6 | -62.08 | -62.026 | -62.098 | -62.068 | -62.051 | -62.018 | -62.013 | -62.052 | -62.028 | -62.012 | -62.033 | -62.101 | -62.482 | 0 | -0.00939 | -0.03109 | -0.03679 | -0.00849 | -0.01592 | -0.02213 | -0.01503 | 0.01382 | 0.1664
1666 | -62.02 | -62.045 | -62.064 | -62.043 | -62.003 | -62.025 | -61.992 | -62.037 | -62.035 | -62.004 | -62.058 | -62.132 | -62.503 | 0 | -0.0221 | -0.01119 | -0.03411 | -0.00318 | -0.00318 | -0.01542 | 0.00644 | 0.03727 | 0.18489
1667.4 | -62.046 | -61.999 | -62.046 | -62.03033 | -62.009 | -62.011 | -62.001 | -62.025 | -62.024 | -62.041 | -62.032 | -62.14 | -62.459 | 0 | -0.01179 | -0.01202 | -0.01962 | -0.00283 | -0.00252 | 0.00422 | 0.000715922 | 0.04592 | 0.17229
1668.8 | -62.047 | -62.072 | -62.088 | -62.069 | -62.06 | -62.025 | -62.035 | -62.07 | -62.05 | -62.023 | -62.092 | -62.123 | -62.533 | 0 | -0.00497 | -0.02736 | -0.02274 | 0.000530504 | -0.00756 | -0.01818 | 0.00988 | 0.02261 | 0.1865
1670.2 | -62.096 | -62.142 | -62.141 | -62.12633 | -62.132 | -62.116 | -62.127 | -62.103 | -62.132 | -62.163 | -62.093 | -62.261 | -62.544 | 0 | 0.00313 | -0.00643 | 0.000445931 | -0.01238 | 0.00225 | 0.01449 | -0.01432 | 0.05639 | 0.16787
1671.6 | -62.211 | -62.152 | -62.18 | -62.181 | -62.175 | -62.162 | -62.159 | -62.222 | -62.121 | -62.184 | -62.151 | -62.185 | -62.526 | 0 | -0.00331 | -0.01182 | -0.01472 | 0.02175 | -0.02388 | 0.00119 | -0.01289 | 0.00168 | 0.13867
1673 | -62.202 | -62.226 | -62.178 | -62.202 | -62.203 | -62.249 | -62.216 | -62.19 | -62.2 | -62.202 | -62.199 | -62.264 | -62.557 | 0 | 0.000552486 | 0.02923 | 0.00936 | -0.00637 | -0.000795862 | 0 | -0.00129 | 0.02596 | 0.14268
1674.4 | -62.371 | -62.226 | -62.197 | -62.26467 | -62.287 | -62.208 | -62.278 | -62.289 | -62.234 | -62.222 | -62.22 | -62.275 | -62.581 | 0 | 0.01234 | -0.03524 | 0.00892 | 0.01291 | -0.0122 | -0.01686 | -0.01919 | 0.00433 | 0.12714
1675.8 | -62.265 | -62.322 | -62.275 | -62.28733 | -62.334 | -62.301 | -62.25 | -62.212 | -62.282 | -62.289 | -62.28 | -62.304 | -62.685 | 0 | 0.02578 | 0.0085 | -0.02497 | -0.03996 | -0.00212 | 0.000658762 | -0.00315 | 0.00698 | 0.15983
1677.2 | -62.415 | -62.352 | -62.27 | -62.34567 | -62.349 | -62.291 | -62.326 | -62.308 | -62.293 | -62.349 | -62.39 | -62.387 | -62.725 | 0 | 0.00184 | -0.034 | -0.01315 | -0.01998 | -0.02096 | 0.00132 | 0.01904 | 0.01731 | 0.15247
1678.6 | -62.306 | -62.315 | -62.269 | -62.29667 | -62.24 | -62.264 | -62.319 | -62.294 | -62.289 | -62.345 | -62.364 | -62.327 | -62.674 | 0 | -0.03131 | -0.02032 | 0.01494 | -0.00141 | -0.00305 | 0.0191 | 0.02892 | 0.0127 | 0.15166
1680 | -62.314 | -62.293 | -62.316 | -62.30767 | -62.218 | -62.261 | -62.237 | -62.206 | -62.309 | -62.255 | -62.186 | -62.345 | -62.674 | 0 | -0.04954 | -0.02902 | -0.04727 | -0.05393 | 0.000530574 | -0.02082 | -0.05226 | 0.01563 | 0.14724
1681.4 | -62.428 | -62.32 | -62.341 | -62.363 | -62.378 | -62.266 | -62.335 | -62.279 | -62.233 | -62.335 | -62.26 | -62.432 | -62.723 | 0 | 0.00829 | -0.06032 | -0.01873 | -0.04456 | -0.05173 | -0.01107 | -0.04424 | 0.02889 | 0.14469
1682.8 | -62.437 | -62.347 | -62.382 | -62.38867 | -62.382 | -62.368 | -62.268 | -62.28 | -62.322 | -62.465 | -62.449 | -62.481 | -62.824 | 0 | -0.00368 | -0.01285 | -0.08071 | -0.05765 | -0.02653 | 0.03017 | 0.02592 | 0.03867 | 0.17497
1684.2 | -62.401 | -62.374 | -62.313 | -62.36267 | -62.476 | -62.382 | -62.42 | -62.313 | -62.356 | -62.442 | -62.451 | -62.514 | -62.773 | 0 | 0.06262 | 0.01202 | 0.03835 | -0.02635 | -0.00265 | 0.03136 | 0.03794 | 0.06337 | 0.16492
1685.6 | -62.442 | -62.377 | -62.381 | -62.4 | -62.336 | -62.456 | -62.442 | -62.46 | -62.377 | -62.436 | -62.416 | -62.456 | -62.801 | 0 | -0.03536 | 0.03483 | 0.02809 | 0.03183 | -0.00915 | 0.01423 | 0.00687 | 0.02345 | 0.16117
1687 | -62.558 | -62.541 | -62.469 | -62.52267 | -62.52 | -62.46 | -62.504 | -62.35 | -62.499 | -62.469 | -62.522 | -62.588 | -62.891 | 0 | -0.00147 | -0.03897 | -0.01249 | -0.0916 | -0.00942 | -0.02121 | -0.000286369 | 0.02736 | 0.14804
1688.4 | -62.666 | -62.669 | -62.603 | -62.646 | -62.553 | -62.568 | -62.551 | -62.558 | -62.452 | -62.618 | -62.621 | -62.712 | -62.91 | 0 | -0.05138 | -0.04851 | -0.06355 | -0.04668 | -0.0772 | -0.01107 | -0.01074 | 0.02764 | 0.10611
1689.8 | -62.666 | -62.76 | -62.711 | -62.71233 | -62.72 | -62.816 | -62.72 | -62.602 | -62.66 | -62.658 | -62.791 | -62.771 | -63.105 | 0 | 0.00424 | 0.06447 | 0.00513 | -0.05853 | -0.02083 | -0.02148 | 0.03379 | 0.02457 | 0.15782
1691.2 | -63.005 | -62.832 | -62.725 | -62.854 | -62.82 | -62.814 | -62.951 | -62.78 | -62.835 | -62.748 | -62.765 | -62.996 | -63.145 | 0 | -0.01878 | -0.02488 | 0.06488 | -0.03926 | -0.00756 | -0.0419 | -0.03823 | 0.05946 | 0.11696
1692.6 | -62.834 | -62.831 | -62.931 | -62.86533 | -62.794 | -62.807 | -62.89 | -62.982 | -62.791 | -62.816 | -63.056 | -62.969 | -63.174 | 0 | -0.03941 | -0.03628 | 0.0165 | 0.06189 | -0.02958 | -0.0195 | 0.0819 | 0.04341 | 0.12406
1694 | -62.971 | -62.991 | -62.898 | -62.95333 | -62.908 | -63.025 | -62.961 | -62.951 | -63.055 | -62.991 | -63.079 | -63.162 | -63.355 | 0 | -0.02505 | 0.04457 | 0.00513 | -0.00124 | 0.04046 | 0.01489 | 0.05398 | 0.08738 | 0.16144
1695.4 | -63.103 | -62.981 | -63.133 | -63.07233 | -63.114 | -63.111 | -62.939 | -62.981 | -63.158 | -63.092 | -63.064 | -63.078 | -63.567 | 0 | 0.02302 | 0.02405 | -0.08919 | -0.04845 | 0.03409 | 0.00777 | -0.00358 | 0.00237 | 0.19882
1696.8 | -63.134 | -63.084 | -63.088 | -63.102 | -62.935 | -63.157 | -63.384 | -63.1 | -62.972 | -62.99 | -63.188 | -63.228 | -63.538 | 0 | -0.09227 | 0.0342 | 0.18863 | -0.00106 | -0.05173 | -0.04427 | 0.03694 | 0.05276 | 0.17524
1698.2 | -63.107 | -63.156 | -62.922 | -63.06167 | -63.079 | -63.027 | -62.895 | -63.02 | -63.164 | -63.047 | -62.903 | -63.213 | -63.508 | 0 | 0.00958 | -0.02156 | -0.11148 | -0.0221 | 0.04072 | -0.0058 | -0.06816 | 0.06337 | 0.17939
1699.6 | -63.2 | -63.006 | -63.175 | -63.127 | -63.043 | -63.132 | -62.936 | -63.149 | -62.964 | -63.06 | -63.17 | -63.266 | -63.576 | 0 | -0.04641 | 0.00311 | -0.12776 | 0.01167 | -0.06486 | -0.02648 | 0.01847 | 0.05821 | 0.18047
1701 | -63.136 | -63.185 | -63.113 | -63.14467 | -63.109 | -63.105 | -63.312 | -63.136 | -62.902 | -63.07 | -63.144 | -63.326 | -63.574 | 0 | -0.01971 | -0.02467 | 0.11193 | -0.0046 | -0.09656 | -0.02951 | -0.000286369 | 0.07594 | 0.17256
1702.4 | -63.189 | -63.419 | -63.278 | -63.29533 | -63.312 | -63.189 | -63.087 | -63.124 | -63.156 | -63.273 | -63.273 | -63.438 | -63.81 | 0 | 0.00921 | -0.06613 | -0.13935 | -0.09089 | -0.05545 | -0.00883 | -0.00959 | 0.05974 | 0.20686
1703.8 | -63.303 | -63.224 | -63.435 | -63.32067 | -63.268 | -63.273 | -63.384 | -63.288 | -63.293 | -63.358 | -63.303 | -63.455 | -63.89 | 0 | -0.0291 | -0.02964 | 0.04236 | -0.01733 | -0.01101 | 0.01476 | -0.00759 | 0.05625 | 0.22883
1705.2 | -63.541 | -63.301 | -63.585 | -63.47567 | -63.535 | -63.214 | -63.291 | -63.374 | -63.454 | -63.585 | -63.563 | -63.486 | -63.731 | 0 | 0.03278 | -0.16273 | -0.12352 | -0.05393 | -0.00862 | 0.04321 | 0.03751 | 0.00433 | 0.10263
1706.6 | -63.888 | -63.393 | -63.659 | -63.64667 | -63.784 | -63.814 | -63.47 | -63.63 | -63.442 | -64.109 | -63.601 | -63.724 | -63.906 | 0 | 0.07587 | 0.10406 | -0.11817 | -0.00884 | -0.08144 | 0.18274 | -0.01962 | 0.03238 | 0.10423
1708 | -63.952 | -64.005 | -64.078 | -64.01167 | -63.978 | -63.818 | -63.894 | -63.868 | -63.799 | -63.805 | -63.548 | -63.767 | -64.362 | 0 | -0.0186 | -0.12044 | -0.07871 | -0.07622 | -0.08463 | -0.08169 | -0.19917 | -0.10246 | 0.14081
1709.4 | -64.192 | -63.868 | -64.156 | -64.072 | -64.016 | -63.962 | -64.107 | -64.003 | -64.264 | -63.921 | -64.051 | -64.199 | -64.518 | 0 | -0.03094 | -0.06841 | 0.02341 | -0.0366 | 0.0764 | -0.05968 | -0.00902 | 0.05318 | 0.17926
1710.8 | -64.164 | -64.142 | -64.278 | -64.19467 | -63.953 | -64.457 | -64.12 | -64.301 | -64.587 | -64.386 | -64.164 | -64.039 | -64.53 | 0 | -0.13352 | 0.16314 | -0.04994 | 0.05641 | 0.15612 | 0.07563 | -0.01317 | -0.06519 | 0.13478
1712.2 | -64.259 | -64.251 | -63.979 | -64.163 | -64.259 | -64.357 | -64.576 | -64.465 | -64.276 | -64.219 | -64.284 | -64.516 | -64.407 | 0 | 0.05304 | 0.12065 | 0.27625 | 0.16021 | 0.04497 | 0.02213 | 0.05198 | 0.14782 | 0.09807
1713.6 | -64.121 | -64.305 | -64.802 | -64.40933 | -64.145 | -64.22 | -64.47 | -64.313 | -64.04 | -63.797 | -64.288 | -64.569 | -64.793 | 0 | -0.14604 | -0.11774 | 0.04058 | -0.05111 | -0.14697 | -0.24203 | -0.05212 | 0.06686 | 0.15421
1715 | -64.17 | -64.534 | -64.819 | -64.50767 | -64.995 | -64.544 | -64.187 | -64.249 | -64.65 | -64.303 | -64.729 | -64.689 | -64.553 | 0 | 0.26924 | 0.0226 | -0.21449 | -0.13722 | 0.05664 | -0.0809 | 0.09507 | 0.07594 | 0.01822
1716.4 | -64.146 | -64.267 | -64.599 | -64.33733 | -64.41 | -64.42 | -64.64 | -64.712 | -64.599 | -64.579 | -64.609 | -64.733 | -65.338 | 0 | 0.04015 | 0.05141 | 0.20245 | 0.19876 | 0.10413 | 0.09552 | 0.1167 | 0.16569 | 0.4022
1717.8 | -64.42 | -64.151 | -64.524 | -64.365 | -64.685 | -64.773 | -64.886 | -64.534 | -64.046 | -64.598 | -64.587 | -64.4 | -64.685 | 0 | 0.1768 | 0.25373 | 0.34849 | 0.08966 | -0.12694 | 0.09209 | 0.09536 | 0.01466 | 0.12862
1719.2 | -65.048 | -64.998 | -64.998 | -65.01467 | -64.454 | -64.486 | -64.41 | -64.77 | -64.41 | -64.443 | -65.174 | -64.937 | -65.085 | 0 | -0.30976 | -0.32877 | -0.40446 | -0.1298 | -0.24062 | -0.22596 | 0.06844 | -0.03252 | 0.02827
1720.6 | -64.881 | -64.983 | -64.931 | -64.93167 | -64.682 | -65.048 | -64.54 | -64.793 | -64.707 | -64.587 | -64.768 | -65.223 | -64.881 | 0 | -0.13794 | 0.07235 | -0.26198 | -0.07356 | -0.0894 | -0.13623 | -0.0703 | 0.122 | -0.02036
1722 | -65.335 | -64.613 | -64.885 | -64.94433 | -64.993 | -64.638 | -65.335 | -64.898 | -64.74 | -65.247 | -64.428 | -65.203 | -65.955 | 0 | 0.02689 | -0.19051 | 0.26132 | -0.02458 | -0.08131 | 0.11963 | -0.22179 | 0.10832 | 0.40622
1723.4 | -65.075 | -65.225 | -65.105 | -65.135 | -64.749 | -64.874 | -64.681 | -65.317 | -65.105 | -64.736 | -65.164 | -65.607 | -65.225 | 0 | -0.21326 | -0.16231 | -0.30368 | 0.09655 | -0.01194 | -0.15771 | 0.01246 | 0.19765 | 0.03617
1724.8 | -65.529 | -64.831 | -64.919 | -65.093 | -65.087 | -65.23 | -64.715 | -65.01 | -64.965 | -64.995 | -65.262 | -65.134 | -66.219 | 0 | -0.00331 | 0.0852 | -0.25284 | -0.04403 | -0.05094 | -0.03874 | 0.07259 | 0.01717 | 0.45257
1726.2 | -65.792 | -65.511 | -64.72 | -65.341 | -67.272 | -65.351 | -65.584 | -64.735 | -65.164 | -65.83 | -64.889 | -64.601 | -65.603 | 0 | 1.06685 | 0.00622 | 0.16254 | -0.32149 | -0.07043 | 0.19328 | -0.19416 | -0.30988 | 0.10531
1727.6 | -65.504 | -66.25 | -65.861 | -65.87167 | -66.531 | -65.429 | -65.945 | -64.984 | -65.882 | -65.581 | -64.818 | -65.466 | -65.504 | 0 | 0.36427 | -0.27529 | 0.04905 | -0.47091 | 0.00411 | -0.11489 | -0.45261 | -0.16988 | -0.14778
1729 | -65.37 | -65.312 | -66.043 | -65.575 | -65.975 | -65.57 | -65.8 | -65.843 | -65.124 | -66.575 | -66.839 | -66.448 | -65.694 | 0 | 0.22099 | -0.00311 | 0.1505 | 0.14218 | -0.17947 | 0.39526 | 0.54296 | 0.36558 | 0.04783
1730.4 | -65.679 | -65.859 | -65.859 | -65.799 | -64.894 | -65.18 | -66.72 | -65.613 | -64.95 | -65.381 | -67.484 | -66.119 | -66.449 | 0 | -0.5 | -0.38495 | 0.61605 | -0.09867 | -0.33784 | -0.16522 | 0.7238 | 0.134 | 0.26125
1731.8 | -65.089 | -65.56 | -65.427 | -65.35867 | -65.817 | -65.192 | -66.462 | -66.963 | -65.276 | -65.914 | -65.049 | -66.089 | -66.547 | 0 | 0.25322 | -0.10365 | 0.73802 | 0.85111 | -0.0329 | 0.2195 | -0.13302 | 0.30583 | 0.47763
1733.2 | -66.61 | -66.991 | -67.372 | -66.991 | -66.432 | -65.91 | -66.042 | -65.492 | -67.633 | -66.733 | -65.587 | -66.177 | -66.432 | 0 | -0.30884 | -0.67226 | -0.63478 | -0.79523 | 0.25547 | -0.10198 | -0.60309 | -0.34087 | -0.22468
1734.6 | -66.535 | -67.68 | -65.812 | -66.67567 | -65.838 | -66.964 | -67.441 | -66.695 | -65.892 | -66.63 | -66.761 | -65.285 | -67.07 | 0 | -0.4628 | 0.17931 | 0.51193 | 0.01026 | -0.31185 | -0.01805 | 0.03666 | -0.58236 | 0.15849
1736 | -65.175 | -66.368 | -65.199 | -65.58067 | -65.476 | -66.211 | -66.4 | -66.985 | -65.608 | -66.665 | -66.305 | -65.857 | -65.689 | 0 | -0.05783 | 0.392 | 0.54805 | 0.745 | 0.01088 | 0.42859 | 0.31114 | 0.11572 | 0.04354
1737.4 | -66.268 | -65.684 | -66.718 | -66.22333 | -66.043 | -65.8 | -67.836 | -66.334 | -66.043 | -65.598 | -64.485 | -67.517 | -68.179 | 0 | -0.09963 | -0.26327 | 1.07871 | 0.05871 | -0.07176 | -0.24717 | -0.74671 | 0.54174 | 0.78604
1738.8 | -67.022 | -67.549 | -65.898 | -66.823 | -68.095 | -65.444 | -66.82 | -66.859 | -65.803 | -66.82 | -66.161 | -65.898 | -66.741 | 0 | 0.70276 | -0.85759 | -0.00201 | 0.0191 | -0.40589 | -0.00119 | -0.28436 | -0.38735 | -0.03296
1740.2 | -64.972 | -66.802 | -66.079 | -65.951 | -66.76 | -68.625 | -66.927 | -65.583 | -66.114 | -66.332 | -66.332 | -65.841 | -65.941 | 0 | 0.44696 | 1.66294 | 0.65284 | -0.19523 | 0.06486 | 0.15059 | 0.16366 | -0.04606 | -0.00402
1741.6 | -67.561 | -65.94 | -65.532 | -66.34433 | -67.408 | -67.665 | -65.731 | -65.436 | -66.675 | -65.311 | -67.261 | -65.94 | -65.94 | 0 | 0.58766 | 0.82131 | -0.41026 | -0.48187 | 0.13158 | -0.40843 | 0.39376 | -0.16932 | -0.16251
1743 | -65.74 | -64.901 | -65.776 | -65.47233 | -66.073 | -66.111 | -67.258 | -66.35 | -66.31 | -68.343 | -67.159 | -66.15 | -69.2 | 0 | 0.33186 | 0.39718 | 1.19443 | 0.46561 | 0.33333 | 1.13465 | 0.72451 | 0.28378 | 1.49826
1744.4 | -69.491 | -67.099 | -68.332 | -68.30733 | -66.756 | -68.912 | -66.1 | -68.912 | -68.133 | -67.76 | -66.35 | -66.481 | -67.255 | 0 | -0.85709 | 0.37604 | -1.47648 | 0.32078 | -0.06937 | -0.21634 | -0.84078 | -0.7648 | -0.42296
1745.8 | -66.739 | -65.972 | -66.941 | -66.55067 | -66.406 | -67.732 | -65.972 | -67.099 | -65.73 | -67.988 | -68.402 | -69.194 | -68.78 | 0 | -0.07993 | 0.73466 | -0.38707 | 0.29089 | -0.32657 | 0.56812 | 0.79525 | 1.10692 | 0.89603
1747.2 | -67.281 | -66.289 | -68.339 | -67.303 | -71.502 | -65.404 | -68.12 | -65.218 | -67.522 | -65.56 | -65.443 | -65.639 | -70.291 | 0 | 2.31989 | -1.18097 | 0.54649 | -1.1061 | 0.08715 | -0.68893 | -0.79897 | -0.69682 | 1.20096
1748.6 | -68.37 | -67.2 | -67.385 | -67.65167 | -66.583 | -66.428 | -67.92 | -67.85 | -67.513 | -67.85 | -69.439 | -66.965 | -67.578 | 0 | -0.59042 | -0.76099 | 0.17949 | 0.10522 | -0.05518 | 0.07839 | 0.76775 | -0.28755 | -0.02961
1750 | -70.378 | -65.563 | -67.71 | -67.88367 | -66.813 | -65.786 | -67.57 | -68.403 | -68.16 | -69.031 | -68.082 | -66.642 | -70.939 | 0 | -0.59153 | -1.30452 | -0.20981 | 0.27551 | 0.10996 | 0.45349 | 0.08519 | -0.51996 | 1.22803