## Sheet1
| Transmission | [16 empty] | Loss
Wavelength | >60cm before 1 | >60cm before 2 | >60cm before 3 | >60cm before 4 | >60cm before Avg. | >60cm after | >60cm Average | 40cm | 36cm | 32cm | 28cm | 24cm | 20cm | 16cm | 13cm | 8cm | 4cm | 40cm | 36cm | 32cm | 28cm | 24cm | 20cm | 16cm | 13cm | 8cm | 4cm
nm | dBm | [16 empty] | dB/m
350 | -68.338 | -68.399 | -68.461 | -68.62 | -68.4545 | -69.028 | -68.74125 | -68.016 | -68.16 | -69.598 |  | -67.69 | -68.43 | -68.338 | -68.308 | -68.853 | -69.848 | -0.77154 | -0.60484 | 0.48707 |  | -0.61984 | -0.19048 | -0.13953 | -0.23057 | 0.06589 | 0.69086
351.4 | -69.277 | -69.24 | -68.429 | -69.835 | -69.19525 | -69.203 | -69.199125 | -70.526 | -69.352 | -69.277 |  | -68.46 | -70.284 | -69.878 | -69.314 | -68.952 | -71 | 1.41157 | 0.15908 | 0.04427 |  | -0.4358 | 0.66394 | 0.2349 | 0.06114 | -0.14571 | 1.12414
352.8 | -69.431 | -72.403 | -70.419 | -70.23 | -70.62075 | -70.823 | -70.721875 | -70.049 | -69.791 | -70.094 |  | -71.388 | -69.206 | -70.616 | -70.094 | -71.153 | -76.344 | -0.71582 | -0.96865 | -0.35695 |  | 0.39276 | -0.92771 | -0.03663 | -0.33415 | 0.2542 | 3.50944
354.2 | -74.194 | -71.015 | -72.21 | -73.557 | -72.744 | -71.358 | -72.051 | -71.183 | -73.002 | -72.068 |  | -73.759 | -72.831 | -70.547 | -72.138 | -72.749 | -72.433 | -0.9234 | 0.98959 | 0.00966 |  | 1.00708 | 0.47736 | -0.52042 | 0.0463 | 0.41156 | 0.23845
355.6 | -72.956 | -74.011 | -73.799 | -73.129 | -73.47375 | -76.414 | -74.943875 | -74.591 | -74.234 | -72.108 |  | -71.58 | -75.882 | -72.473 | -73.904 | -74.234 | -72.473 | -0.3754 | -0.73868 | -1.61221 |  | -1.98342 | 0.57413 | -0.85497 | -0.55342 | -0.41856 | -1.54237
357 | -75.437 | -74.151 | -73.934 | -75.59 | -74.778 | -76.839 | -75.8085 | -73.34 | -75.148 | -75.912 |  | -76.637 | -78.922 | -74.876 | -73.159 | -75.01 | -76.839 | -2.62606 | -0.6873 | 0.05884 |  | 0.4885 | 1.90545 | -0.32266 | -1.41006 | -0.47081 | 0.64326
358.4 | -74.294 | -73.859 | -80.549 | -73.102 | -75.451 | -81.64 | -78.5455 | -76.869 | -75.62 | -76.667 |  | -73.964 | -75.467 | -73.189 | -81.061 | -77.081 | -77.787 | -1.78351 | -3.04422 | -1.06794 |  | -2.70136 | -1.88403 | -1.85346 | 1.33874 | -0.8635 | -0.47347
359.8 | -78.67 | -83.142 | -76.707 | -80.589 | -79.777 | -76.514 | -78.1455 | -78.09 | -74.946 | -210 |  | -83.142 | -75.36 | -210 | -210 | -74.449 | -77.121 | -0.05904 | -3.32934 | 74.95992 |  | 2.94605 | -1.70471 | 45.62439 | 70.1727 | -2.17954 | -0.63951
361.2 | -210 | -210 | -83.172 | -75.248 | -144.605 | -210 | -177.3025 | -78.401 | -81.71 | -78.12 |  | -80.161 | -210 | -210 | -210 | -210 | -210 | -105.21436 | -99.4719 | -56.38573 |  | -57.27683 | 20.01071 | 11.31401 | 17.40154 | 19.27919 | 20.41042
362.6 | -210 | -75.278 | -210 | -210 | -176.3195 | -76.389 | -126.35425 | -210 | -210 | -77.639 |  | -78.431 | -210 | -77.404 | -78.73 | -84.171 | -85.42 | 88.98484 | 87.04032 | -27.69486 |  | -28.25663 | 51.19079 | -16.9378 | -25.34553 | -24.8722 | -25.55197
364 | -87.221 | -210 | -78.19 | -90.231 | -116.4105 | -76.614 | -96.51225 | -210 | -210 | -80.689 |  | -77.009 | -210 | -77.221 | -210 | -85.46 | -85.46 | 120.73165 | 118.09339 | -8.99559 |  | -11.49956 | 69.45395 | -6.67517 | 60.39795 | -6.51666 | -6.89903
365.4 | -210 | -81.81 | -85.49 | -80.261 | -114.39025 | -76.112 | -95.251125 | -210 | -79.122 | -80.261 |  | -210 | -77.251 | -77.474 | -210 | -210 | -80.261 | 122.07327 | -16.78369 | -8.52196 |  | 67.65853 | -11.01599 | -6.15125 | 61.06912 | 67.65853 | -9.35713
366.8 | -210 | -77.069 | -90.291 | -80.291 | -114.41275 | -79.152 | -96.782375 | -76.674 | -81.84 | -87.281 |  | -81.84 | -210 | -210 | -210 | -210 | -76.867 | -21.39189 | -15.54878 | -5.40158 |  | -8.81036 | 69.28863 | 39.17565 | 60.25419 | 66.75568 | -12.43157
368.2 | -210 | -82.55 | -210 | -75.017 | -144.39175 | -77.544 | -110.967875 | -210 | -82.55 | -76.714 |  | -80.789 | -210 | -210 | -210 | -210 | -210 | 105.35332 | -29.57115 | -19.47349 |  | -17.79415 | 60.60718 | 34.26717 | 52.7047 | 58.39158 | 61.81781
369.6 | -75.737 | -210 | -210 | -77.351 | -143.272 | -85.59 | -114.431 | -76.559 | -76.937 | -77.574 |  | -78.32 | -210 | -75.176 | -210 | -210 | -78.32 | -40.28936 | -39.01561 | -20.95338 |  | -21.29186 | 58.48776 | -13.58304 | 50.86163 | 56.34965 | -22.5412
371 | -80.849 | -81.94 | -74.159 | -77.169 | -78.52925 | -210 | -144.264625 | -85.62 | -74.057 | -78.93 |  | -210 | -78.93 | -87.381 | -82.61 | -210 | -78.631 | -62.3879 | -73.05684 | -37.14305 |  | 38.75907 | -39.98447 | -19.68292 | -32.81247 | 38.75907 | -40.9698
372.4 | -75.518 | -76.814 | -75.66 | -76.282 | -76.0685 | -78.39 | -77.22925 | -78.671 | -85.66 | -74.749 |  | -78.39 | -78.671 | -75.38 | -76.118 | -78.97 | -210 | 1.53378 | 8.77289 | -1.41003 |  | 0.6844 | 0.88234 | -0.63988 | -0.59141 | 1.02639 | 82.87812
373.8 | -85.69 | -79 | -210 | -90.461 | -116.28775 | -210 | -163.143875 | -210 | -75.276 | -79 |  | -80.461 | -79.67 | -210 | -74.898 | -210 | -210 | 49.84694 | -91.43379 | -47.8362 |  | -48.7517 | -51.0856 | 16.21319 | -46.96428 | 27.62743 | 29.24852
375.2 | -79.71 | -73.969 | -210 | -75.316 | -109.74875 | -210 | -159.874375 | -82.72 | -74.819 | -210 |  | -77.279 | -81.471 | -74.374 | -82.05 | -210 | -210 | -82.07912 | -88.50715 | 28.49666 |  | -48.7001 | -47.98248 | -29.5849 | -41.41797 | 29.5552 | 31.2894
376.6 | -80.989 | -210 | -210 | -78.771 | -144.94 | -210 | -177.47 | -80.118 | -80.989 | -76.552 |  | -210 | -87.521 | -210 | -210 | -79.74 | -78.227 | -103.56596 | -100.39646 | -57.37237 |  | 19.18042 | -55.04835 | 11.25606 | 17.3124 | -57.62382 | -61.94944
378 | -75.247 | -79.77 | -76.582 | -90.561 | -80.54 | -77.339 | -78.9395 | -210 | -81.019 | -79.77 |  | -79.422 | -77.137 | -210 | -75.79 | -82.78 | -210 | 139.42606 | 2.16389 | 0.47214 |  | 0.28449 | -1.10312 | 45.34965 | -1.67616 | 2.26445 | 81.81055
379.4 | -78.56 | -90.601 | -81.059 | -82.82 | -83.26 | -81.059 | -82.1595 | -210 | -79.14 | -80.601 |  | -79.14 | -210 | -90.601 | -210 | -82.82 | -210 | 136.00053 | -3.14204 | -0.88601 |  | -1.78037 | 78.23776 | 2.92093 | 68.03646 | 0.38945 | 79.80056
380.8 | -210 | -210 | -77.844 | -210 | -176.961 | -82.18 | -129.5705 | -85.86 | -210 | -210 |  | -210 | -83.642 | -78.871 | -81.601 | -81.601 | -210 | -46.50053 | 83.69355 | 45.72456 |  | 47.42305 | -28.10802 | -17.54308 | -25.52927 | -28.2839 | 50.20568
382.2 | -76.859 | -85.89 | -81.119 | -74.429 | -79.57425 | -210 | -144.787125 | -82.21 | -210 | -77.874 |  | -82.88 | -84.641 | -210 | -79.87 | -210 | -210 | -66.57141 | 67.85939 | -38.04043 |  | -36.50184 | -36.80913 | 22.56501 | -34.54876 | 38.45099 | 40.70716
383.6 | -90.701 | -74.574 | -75.65 | -79.562 | -80.12175 | -76.899 | -78.510375 | -210 | -81.159 | -87.691 |  | -77.691 | -77.914 | -210 | -82.92 | -210 | -78.66 | 139.88258 | 2.75611 | 5.21923 |  | -0.48312 | -0.36498 | 45.49814 | 2.34679 | 77.52926 | 0.0934
385 | -210 | -76.752 | -210 | -90.731 | -146.87075 | -80.731 | -113.800875 | -210 | -75.818 | -85.96 |  | -210 | -80.318 | -210 | -78.69 | -210 | -210 | 102.33949 | -39.52432 | -15.82767 |  | 56.72118 | -20.49136 | 33.28689 | -18.68594 | 56.72118 | 60.04939
386.4 | -85.99 | -210 | -84.741 | -75.848 | -114.14475 | -78.457 | -96.300875 | -77.751 | -210 | -87.751 |  | -82.98 | -83.772 | -210 | -79.001 | -79.3 | -210 | -19.73391 | 118.31335 | -4.86065 |  | -7.85429 | -7.66761 | 39.34226 | -9.20696 | -10.0241 | 70.97324
387.8 | -76.652 | -77.791 | -90.801 | -210 | -113.811 | -90.801 | -102.306 | -210 | -77.579 | -90.801 |  | -74.891 | -75.75 | -87.791 | -78.249 | -80.801 | -210 | 114.56809 | -25.73049 | -6.54065 |  | -16.1645 | -16.25214 | -5.02249 | -12.80309 | -12.67983 | 67.22472
389.2 | -73.273 | -80.831 | -80.418 | -78.79 | -78.328 | -81.801 | -80.0645 | -210 | -78.527 | -210 |  | -80.418 | -210 | -83.05 | -73.589 | -210 | -76.682 | 138.22926 | -1.5999 | 73.86896 |  | 0.20843 | 79.51989 | 1.03304 | -3.44625 | 76.61291 | -2.11142
390.6 | -84.851 | -210 | -76.558 | -77.649 | -112.2645 | -76.558 | -94.41125 | -73.796 | -210 | -77.447 |  | -75.074 | -210 | -73.163 | -78.084 | -76.722 | -87.861 | -21.93112 | 120.27966 | -9.64426 |  | -11.40168 | 70.73975 | -7.35234 | -8.68933 | -10.42998 | -4.0888
392 | -86.13 | -76.43 | -80.488 | -78.114 | -80.2905 | -74.274 | -77.28225 | -210 | -77.679 | -77.284 |  | -77.477 | -83.12 | -210 | -75.461 | -77.891 | -210 | 141.1891 | 0.41285 | 0.000994883 |  | 0.11483 | 3.57267 | 45.9231 | -0.96927 | 0.35893 | 82.84504
393.4 | -76.618 | -77.709 | -76.782 | -77.921 | -77.2575 | -78.144 | -77.70075 | -80.14 | -79.171 | -82.48 |  | -80.14 | -77.709 | -210 | -76.782 | -83.942 | -83.942 | 2.59495 | 1.52992 | 2.71703 |  | 1.43824 | 0.00505 | 45.77829 | -0.48896 | 3.67998 | 3.89591
394.8 | -76.822 | -77.547 | -77.169 | -210 | -110.3845 | -78.667 | -94.52575 | -79.51 | -73.896 | -79.832 |  | -81.941 | -76.822 | -210 | -210 | -83.982 | -210 | -15.9742 | -21.46696 | -8.35347 |  | -7.42025 | -10.83461 | 39.95649 | 61.45516 | -6.21683 | 72.0813
396.2 | -75.687 | -81.001 | -75.319 | -210 | -110.50175 | -84.012 | -97.256875 | -81.001 | -82.55 | -73.759 |  | -79.241 | -79.241 | -74.874 | -81.971 | -79.54 | -210 | -17.29348 | -15.30372 | -13.35866 |  | -10.62257 | -11.02563 | -7.74494 | -8.13511 | -10.44627 | 70.37648
397.6 | -73.473 | -80.24 | -76.407 | -74.697 | -76.20425 | -80.24 | -78.222125 | -76.407 | -210 | -78.479 |  | -210 | -79.57 | -210 | -76.718 | -210 | -78.99 | -1.93098 | 137.12578 | 0.14603 |  | 77.69922 | 0.82489 | 45.59788 | -0.80049 | 77.69922 | 0.47932
399 | -76.6 | -75.161 | -210 | -210 | -142.94025 | -78.767 | -110.853625 | -210 | -73.996 | -74.539 |  | -76.02 | -210 | -210 | -77.092 | -210 | -210 | 105.47487 | -38.35341 | -20.64504 |  | -20.53869 | 60.6771 | 34.3067 | -17.96787 | 58.45895 | 61.88912
400.4 | -79.341 | -82.65 | -76.477 | -91.101 | -82.39225 | -80.688 | -81.540125 | -74.38 | -75.538 | -75.916 |  | -76.05 | -210 | -210 | -73.941 | -80.688 | -210 | -7.61715 | -6.24571 | -3.19734 |  | -3.2371 | 78.61681 | 44.44978 | -4.04424 | -0.50243 | 80.18719
401.8 | -74.41 | -81.589 | -82.68 | -77.329 | -79.002 | -75.449 | -77.2255 | -84.142 | -73.971 | -77.707 |  | -79.09 | -210 | -79.992 | -81.589 | -210 | -210 | 7.35798 | -3.38658 | 0.27374 |  | 1.09935 | 81.25734 | 0.95727 | 2.32225 | 78.28685 | 82.88046
403.2 | -75.986 | -79.411 | -210 | -76.547 | -110.486 | -75.489 | -92.9875 | -77.554 | -85.151 | -76.12 |  | -82.72 | -78.384 | -80.758 | -76.12 | -210 | -210 | -16.41862 | -8.15453 | -9.58926 |  | -6.05395 | -8.93727 | -4.23166 | -8.97685 | 68.99322 | 73.04151
404.6 | -77.979 | -75.519 | -78.897 | -79.441 | -77.959 | -210 | -143.9795 | -76.43 | -74.867 | -74.669 |  | -210 | -75.291 | -210 | -77.584 | -76.888 | -84.212 | -71.86117 | -71.91727 | -39.40335 |  | 38.92718 | -42.03703 | 22.84446 | -35.33555 | -39.55867 | -37.30805
406 | -75.104 | -210 | -76.46 | -76.046 | -109.4025 | -81.231 | -95.31675 | -79.77 | -88.221 | -73.673 |  | -77.807 | -210 | -80.092 | -78.679 | -83.45 | -79.77 | -16.5391 | -7.38371 | -12.30458 |  | -10.32415 | 70.18559 | -5.26808 | -8.85458 | -6.9969 | -9.70459
407.4 | -79.81 | -78.049 | -77.847 | -78.484 | -78.5475 | -210 | -144.27375 | -75.251 | -78.261 | -77.654 |  | -210 | -210 | -81.729 | -91.271 | -77.847 | -210 | -73.42846 | -68.69173 | -37.87365 |  | 38.75369 | 40.22414 | -21.64178 | -28.20796 | -39.16672 | 41.02762
408.8 | -210 | -85.281 | -210 | -78.749 | -146.0075 | -81.301 | -113.65425 | -81.759 | -210 | -79.541 |  | -80.888 | -75.987 | -77.152 | -79.26 | -81.301 | -210 | -33.93112 | 100.25572 | -19.39355 |  | -19.31972 | -23.05217 | -12.63054 | -18.30455 | -19.07621 | 60.14092
410.2 | -210 | -210 | -83.59 | -210 | -178.3975 | -80.58 | -129.48875 | -76.6 | -82.92 | -210 |  | -75.689 | -79.067 | -79.91 | -78.361 | -84.382 | -78.149 | -56.26463 | -48.45864 | 45.77103 |  | -31.72155 | -30.85786 | -17.15528 | -27.21009 | -26.59596 | -32.04728
411.6 | -77.709 | -210 | -75.714 | -78.087 | -110.3775 | -81.969 | -96.17325 | -80.72 | -83.73 | -79.207 |  | -210 | -210 | -88.501 | -76.887 | -210 | -76.326 | -16.43963 | -12.94823 | -9.6454 |  | 67.11483 | 69.66141 | -2.65476 | -10.2641 | 67.11483 | -12.38904
413 | -80.19 | -82.109 | -83.2 | -79.891 | -81.3475 | -83.87 | -82.60875 | -83.87 | -80.19 | -84.662 |  | -210 | -210 | -210 | -76.088 | -78.429 | -82.621 | 1.34176 | -2.51691 | 1.16728 |  | 75.11277 | 77.96282 | 44.08002 | -3.47033 | -2.46448 | 0.00765
414.4 | -210 | -210 | -210 | -210 | -210 | -75.871 | -142.9355 | -81.368 | -210 | -76.341 |  | -82.751 | -210 | -210 | -87.01 | -78.994 | -210 | -65.49734 | 69.78616 | -37.8593 |  | -35.48614 | 41.04315 | 23.20571 | -29.76344 | -37.70136 | 41.86298
415.8 | -82.891 | -80.161 | -85.901 | -78.699 | -81.913 | -80.161 | -81.037 | -91.921 | -84.932 | -81.508 |  | -88.911 | -79.134 | -210 | -87.15 | -84.932 | -77.942 | 11.57872 | 4.05307 | 0.26777 |  | 4.64269 | -1.16463 | 44.62388 | 3.25333 | 2.29658 | -1.93196
417.2 | -76.498 | -84.28 | -79.051 | -210 | -112.45725 | -79.509 | -95.983125 | -87.29 | -89.051 | -78.444 |  | -82.519 | -210 | -210 | -87.29 | -210 | -210 | -9.24801 | -7.21345 | -9.97108 |  | -7.93875 | 69.77777 | 39.45221 | -4.62646 | 67.22693 | 71.17158
418.6 | -82.659 | -210 | -210 | -81.41 | -146.01725 | -83.75 | -114.883625 | -77.288 | -80.74 | -77.43 |  | -210 | -82.659 | -210 | -81.41 | -77.288 | -210 | -39.99535 | -35.52927 | -21.29257 |  | 56.08277 | -19.72131 | 32.91224 | -17.8146 | -22.16723 | 59.37352
420 | -210 | -210 | -210 | -210 | -210 | -210 | -210 | -79.321 | -210 | -89.321 |  | -210 | -79.321 | -210 | -78.352 | -210 | -81.54 | -139.02021 | 0 | -68.60659 |  | 0 | -79.97491 | 0 | -70.0628 | 0 | -80.18727
421.4 | -85.452 | -92.441 | -79.431 | -85.452 | -85.694 | -83.99 | -84.842 | -83.411 | -210 | -210 |  | -87.67 | -82.028 | -210 | -86.421 | -210 | -210 | -1.52234 | 130.23725 | 71.15293 |  | 1.66745 | -1.72215 | 43.30727 | 0.84034 | 73.79599 | 78.12609
422.8 | -76.754 | -82.138 | -210 | -210 | -144.723 | -210 | -177.3615 | -210 | -87.78 | -210 |  | -210 | -78.402 | -80.791 | -81.412 | -89.541 | -78.572 | 34.72181 | -93.21696 | 18.55514 |  | 19.2444 | -60.56273 | -33.4154 | -51.06413 | -51.78096 | -61.66635
424.2 | -79.247 | -83.641 | -210 | -76.989 | -112.46925 | -87.9 | -100.184625 | -77.9 | -84.22 | -82.258 |  | -77.108 | -86.651 | -89.661 | -83.129 | -210 | -92.671 | -23.70705 | -16.61251 | -10.19137 |  | -13.6065 | -8.28251 | -3.64139 | -9.07697 | 64.74963 | -4.69015
425.6 | -210 | -210 | -79.357 | -210 | -177.33925 | -210 | -193.669625 | -78.468 | -80.229 | -85.792 |  | -210 | -210 | -210 | -210 | -79.164 | -210 | -122.55492 | -118.04435 | -61.32895 |  | 9.62876 | 9.99411 | 5.65065 | 8.69099 | -67.51511 | 10.19374
427 | -210 | -83.861 | -79.467 | -210 | -145.832 | -78.912 | -112.372 | -210 | -82.891 | -210 |  | -210 | -210 | -79.669 | -210 | -79.881 | -78.12 | 103.85957 | -30.67742 | 55.50199 |  | 57.56368 | 59.74786 | -11.31592 | 51.95742 | -19.15743 | -21.38077
428.4 | -210 | -80.214 | -210 | -78.377 | -144.64775 | -89.991 | -117.319375 | -210 | -210 | -81.862 |  | -210 | -81.54 | -82.588 | -210 | -81.54 | -82.21 | 98.59641 | 96.44186 | -20.15769 |  | 54.64659 | -21.8968 | -12.01778 | 49.32444 | -21.09633 | -21.91596
429.8 | -81.65 | -77.429 | -210 | -78.64 | -111.92975 | -82.698 | -97.313875 | -210 | -79.309 | -84.66 |  | -93.111 | -210 | -210 | -93.111 | -88.34 | -77.548 | 119.87886 | -18.73556 | -7.19379 |  | -2.47811 | 68.96336 | 38.99174 | -2.23676 | -5.2912 | -12.33825
431.2 | -210 | -84.73 | -210 | -79.757 | -146.12175 | -79.757 | -112.939375 | -210 | -210 | -80.877 |  | -78.13 | -210 | -83.639 | -80.877 | -78.13 | -87.161 | 103.25598 | 100.99961 | -18.22762 |  | -20.5244 | 59.40063 | -10.13854 | -17.06353 | -20.5244 | -16.09137
432.6 | -210 | -80.947 | -84.221 | -210 | -146.292 | -80.699 | -113.4955 | -78.627 | -82.838 | -83.251 |  | -210 | -210 | -79.634 | -83.251 | -82.46 | -210 | -37.09415 | -31.90166 | -17.19414 |  | 56.90124 | 59.06028 | -11.71678 | -16.09606 | -18.29923 | 60.24001
434 | -210 | -210 | -210 | -210 | -210 | -90.311 | -150.1555 | -210 | -80.311 | -210 |  | -210 | -80.534 | -84.87 | -210 | -81.017 | -210 | 63.66436 | -72.67898 | 34.02189 |  | 35.28567 | -42.60802 | -22.59014 | 31.84912 | -40.76563 | 37.35612
435.4 | -78.34 | -210 | -88.62 | -77.828 | -113.697 | -210 | -161.8485 | -82.6 | -210 | -82.978 |  | -210 | -82.252 | -79.078 | -210 | -80.169 | -210 | -84.30691 | 50.10562 | -44.83826 |  | 28.39121 | -48.71267 | -28.64031 | 25.62613 | -48.16008 | 30.05712
436.8 | -210 | -88.69 | -81.42 | -210 | -147.5275 | -210 | -178.76375 | -210 | -93.461 | -85.68 |  | -87.441 | -210 | -210 | -90.451 | -82.67 | -90.451 | 33.23005 | -88.76457 | -52.91856 |  | -53.84596 | 19.11643 | 10.80839 | -46.99987 | -56.65905 | -55.12656
438.2 | -210 | -82.392 | -85.08 | -210 | -146.868 | -83.118 | -114.993 | -85.08 | -210 | -83.118 |  | -210 | -85.75 | -210 | -80.979 | -210 | -210 | -31.82234 | 98.86264 | -18.12109 |  | 56.01828 | -17.89657 | 32.87439 | -18.10218 | 56.01828 | 59.30524
439.6 | -210 | -85.82 | -79.622 | -83.601 | -114.76075 | -82.14 | -98.450375 | -210 | -210 | -82.462 |  | -210 | -210 | -210 | -79.452 | -210 | -210 | 118.66981 | 116.07661 | -9.08947 |  | 65.77218 | 68.26782 | 38.59849 | -10.1109 | 65.77218 | 69.63148
441 | -87.611 | -82.492 | -210 | -83.218 | -115.83025 | -87.611 | -101.720625 | -210 | -82.17 | -88.86 |  | -210 | -80.409 | -85.18 | -85.18 | -90.621 | -80.409 | 115.19082 | -20.34404 | -7.31133 |  | 63.84397 | -13.04261 | -5.7234 | -8.80289 | -6.54459 | -13.30314
442.4 | -210 | -210 | -85.2 | -210 | -178.8 | -210 | -194.4 | -78.88 | -210 | -210 |  | -81.099 | -79.502 | -210 | -210 | -85.2 | -80.864 | -122.89362 | 16.23309 | 8.86868 |  | -66.80483 | -70.31701 | 5.39792 | 8.30229 | -64.38679 | -70.87141
443.8 | -85.89 | -85.22 | -78.758 | -80.247 | -82.52875 | -210 | -146.264375 | -210 | -83.258 | -210 |  | -210 | -81.119 | -85.22 | -210 | -81.63 | -93.671 | 67.80386 | -65.56335 | 36.23401 |  | 37.57997 | -39.86865 | -21.12262 | 33.91997 | -38.10989 | -32.82982
445.2 | -87.681 | -87.681 | -85.92 | -210 | -117.8205 | -80.277 | -99.04875 | -210 | -82.562 | -87.681 |  | -85.92 | -79.077 | -82.91 | -80.084 | -78.138 | -210 | 118.03324 | -17.15583 | -6.46262 |  | -7.74101 | -12.22261 | -5.58434 | -10.093 | -12.32945 | 69.25796
446.6 | -82.26 | -88.95 | -210 | -210 | -147.8025 | -81.169 | -114.48575 | -210 | -210 | -83.721 |  | -81.417 | -210 | -82.582 | -82.26 | -80.104 | -210 | 101.6109 | 99.39048 | -17.48991 |  | -19.49808 | 58.45425 | -11.03936 | -17.15048 | -20.27226 | 59.62188
448 | -210 | -80.317 | -80.124 | -210 | -145.11025 | -210 | -177.555125 | -83.741 | -210 | -81.7 |  | -90.731 | -84.199 | -80.731 | -210 | -81.7 | -210 | -99.80226 | 33.76158 | -54.4941 |  | -51.19347 | -57.13349 | -33.50316 | 17.2671 | -56.51835 | 20.25273
449.4 | -82.011 | -81.219 | -85.99 | -81.219 | -82.60975 | -210 | -146.304875 | -85.99 | -210 | -210 |  | -210 | -84.229 | -210 | -210 | -82.011 | -210 | -64.16476 | 66.28005 | 36.21099 |  | 37.55609 | -37.99013 | 22.03984 | 33.89842 | -37.90912 | 39.75975
450.8 | -210 | -80.559 | -210 | -210 | -177.63975 | -89.01 | -133.324875 | -81.477 | -82.32 | -84.751 |  | -80.164 | -89.01 | -79.01 | -81.477 | -79.31 | -82.642 | -55.15731 | -53.07479 | -27.61448 |  | -31.34486 | -27.12049 | -18.79407 | -27.59333 | -31.84839 | -31.63725
452.2 | -210 | -78.73 | -86.792 | -93.781 | -117.32575 | -210 | -163.662875 | -84.751 | -210 | -81.477 |  | -210 | -80.559 | -81.477 | -76.792 | -80.994 | -210 | -83.9488 | 48.21761 | -46.72307 |  | 27.32142 | -50.85916 | -28.43802 | -46.2325 | -48.74344 | 28.92455
453.6 | -87.771 | -210 | -210 | -86.01 | -148.44525 | -86.802 | -117.623625 | -210 | -85.34 | -80.569 |  | -83.378 | -83.791 | -210 | -84.761 | -79.32 | -90.781 | 98.27274 | -33.59378 | -21.06573 |  | -20.192 | -20.7054 | 31.96414 | -17.48942 | -22.58468 | -16.7557
455 | -210 | -210 | -210 | -82.652 | -178.163 | -81.487 | -129.825 | -210 | -210 | -210 |  | -210 | -89.02 | -210 | -81.75 | -210 | -83.378 | 85.29255 | 83.42872 | 45.57987 |  | 47.273 | -24.97246 | 27.74221 | -25.58542 | 47.273 | -28.99313
456.4 | -93.791 | -84.249 | -210 | -79.642 | -116.9205 | -210 | -163.46025 | -210 | -210 | -89.02 |  | -84.761 | -210 | -210 | -90.781 | -79.989 | -80.781 | 49.51037 | 48.42846 | -42.31964 |  | -46.40286 | 28.4821 | 16.10372 | -38.67975 | -49.21654 | -51.61002
457.8 | -80.184 | -83.01 | -84.259 | -210 | -114.36325 | -83.388 | -98.875625 | -210 | -90.791 | -210 |  | -85.35 | -210 | -210 | -210 | -84.259 | -83.801 | 118.21742 | -8.41272 | 63.17474 |  | -7.97501 | 68.00757 | 38.45134 | 59.14017 | -8.61829 | -9.40988
459.2 | -78.238 | -210 | -210 | -210 | -177.0595 | -210 | -193.52975 | -84.771 | -77.367 | -210 |  | -210 | -210 | -86.02 | -84.259 | -210 | -210 | -115.7008 | -120.87695 | 9.36342 |  | 9.71123 | 10.07971 | -37.20061 | -58.15367 | 9.71123 | 10.28105
460.6 | -89.04 | -210 | -210 | -80.009 | -147.26225 | -79.498 | -113.380125 | -80.194 | -80.589 | -210 |  | -81.507 | -82.35 | -83.398 | -80.589 | -84.781 | -210 | -35.30439 | -34.12188 | 54.92887 |  | -18.79312 | -18.99028 | -10.37444 | -17.45137 | -16.86269 | 60.31203
462 | -86.832 | -79.508 | -80.019 | -84.791 | -82.7875 | -81.517 | -82.15225 | -210 | -80.599 | -210 |  | -210 | -85.37 | -210 | -83.821 | -83.408 | -83.408 | 136.00824 | -1.61629 | 72.68206 |  | 75.38193 | 1.96925 | 44.23798 | 0.88811 | 0.74042 | 0.78386
463.4 | -210 | -81.517 | -81.269 | -210 | -145.6965 | -86.832 | -116.26425 | -210 | -80.811 | -78.139 |  | -78.139 | -210 | -79.05 | -93.821 | -86.04 | -210 | 99.71888 | -36.89204 | -21.67439 |  | -22.47951 | 57.36582 | -12.8769 | -11.94425 | -17.8209 | 58.5117
464.8 | -80.609 | -82.692 | -80.029 | -210 | -113.3325 | -210 | -161.66625 | -210 | -79.682 | -79.682 |  | -77.497 | -81.527 | -77.921 | -80.821 | -85.38 | -85.38 | 51.41888 | -85.31139 | -46.60844 |  | -49.6281 | -49.04483 | -28.9776 | -43.02568 | -44.9801 | -47.61938
466.2 | -81.537 | -83.428 | -82.38 | -79.217 | -81.6405 | -76.939 | -79.28975 | -81.289 | -79.528 | -81.054 |  | -79.07 | -81.289 | -86.06 | -77.609 | -87.821 | -89.07 | 2.12686 | 0.24792 | 1.00298 |  | -0.12957 | 1.22353 | 2.34265 | -0.89449 | 5.03022 | 6.10502
467.6 | -78.044 | -75.149 | -78.401 | -87.821 | -79.85375 | -77.714 | -78.783875 | -76.207 | -77.309 | -76.852 |  | -77.309 | -80.039 | -80.831 | -82.081 | -84.299 | -78.401 | -2.74136 | -1.53473 | -1.09828 |  | -0.86962 | 0.76813 | 0.70835 | 1.75472 | 3.25184 | -0.239
469 | -77.831 | -75.79 | -76.07 | -76.07 | -76.44025 | -78.288 | -77.364125 | -78.288 | -76.37 | -78.666 |  | -78.938 | -76.691 | -83.438 | -80.841 | -93.851 | -86.07 | 0.98285 | -1.03447 | 0.74012 |  | 0.92799 | -0.41195 | 2.10169 | 1.85039 | 9.72103 | 5.43438
470.4 | -79.754 | -75.448 | -75.737 | -75.89 | -76.70725 | -74.859 | -75.783125 | -78.32 | -76.296 | -78.6 |  | -78.458 | -76.382 | -84.341 | -81.067 | -85.59 | -81.067 | 2.6988 | 0.53369 | 1.60141 |  | 1.57717 | 0.36651 | 2.9612 | 2.81207 | 5.78236 | 3.2983
471.8 | -74.451 | -74.086 | -75.156 | -74.731 | -74.606 | -76 | -75.303 | -74.731 | -75.093 | -75.352 |  | -79.864 | -75.352 | -75.156 | -79.679 | -79.679 | -210 | -0.60851 | -0.21852 | 0.02786 |  | 2.68927 | 0.02999 | -0.05087 | 2.3289 | 2.58019 | 84.08052
473.2 | -74.717 | -75.947 | -74.831 | -75.069 | -75.141 | -76.506 | -75.8235 | -75.452 | -74.391 | -74.186 |  | -73.991 | -75.588 | -76.421 | -75.873 | -78.396 | -78.141 | -0.39521 | -1.49063 | -0.93093 |  | -1.08048 | -0.14412 | 0.20675 | 0.02634 | 1.5168 | 1.44663
474.6 | -75.688 | -75.23 | -74.286 | -73.307 | -74.62775 | -74.237 | -74.432375 | -73.074 | -74.237 | -75.23 |  | -74.76 | -75.108 | -74.651 | -75.486 | -79.368 | -210 | -1.44508 | -0.2033 | 0.45345 |  | 0.19318 | 0.41348 | 0.07565 | 0.56074 | 2.91016 | 84.62399
476 | -73.835 | -72.788 | -73.299 | -73.879 | -73.45025 | -74.446 | -73.948125 | -73.924 | -72.857 | -73.705 |  | -74.014 | -75.466 | -75.466 | -75.158 | -86.01 | -82.652 | -0.02566 | -1.13541 | -0.13822 |  | 0.03884 | 0.92893 | 0.52522 | 0.64389 | 7.11195 | 5.43313
477.4 | -72.43 | -74.496 | -74.207 | -73.721 | -73.7135 | -73.557 | -73.63525 | -73.721 | -73.935 | -74.024 |  | -74.753 | -73.805 | -74.753 | -75.199 | -77.871 | -86.11 | 0.09122 | 0.31191 | 0.22101 |  | 0.65905 | 0.10389 | 0.38676 | 0.83222 | 2.49749 | 7.78699
478.8 | -73.347 | -75.183 | -72.688 | -72.953 | -73.54275 | -74.079 | -73.810875 | -74.449 | -72.753 | -73.538 |  | -74.907 | -74.547 | -74.961 | -74.214 | -80.769 | -210 | 0.67886 | -1.10081 | -0.15513 |  | 0.6463 | 0.4505 | 0.39797 | 0.21454 | 4.10267 | 85.01194
480.2 | -72.468 | -73.363 | -73.628 | -72.746 | -73.05125 | -72.498 | -72.774625 | -72.746 | -73.218 | -72.589 |  | -73.326 | -73.182 | -74.686 | -74.125 | -75.952 | -210 | -0.03045 | 0.46137 | -0.10553 |  | 0.3251 | 0.24931 | 0.66138 | 0.71867 | 1.87345 | 85.65879
481.6 | -71.38 | -72.723 | -72.691 | -73.552 | -72.5865 | -72.568 | -72.57725 | -73.258 | -72.691 | -72.723 |  | -74.254 | -73.366 | -73.118 | -74.776 | -75.67 | -210 | 0.7242 | 0.11837 | 0.08286 |  | 0.98865 | 0.48271 | 0.18711 | 1.17017 | 1.82356 | 85.78199
483 | -71.609 | -72.43 | -72.518 | -72.202 | -72.18975 | -72.858 | -72.523875 | -72.43 | -71.96 | -72.858 |  | -72.989 | -72.7 | -72.315 | -72.956 | -75.297 | -79.537 | -0.09987 | -0.58676 | 0.18995 |  | 0.27425 | 0.10779 | -0.07228 | 0.22998 | 1.6351 | 4.37773
484.4 | -72.856 | -72.46 | -73.188 | -72.578 | -72.7705 | -72.017 | -72.39375 | -72.638 | -72.26 | -72.205 |  | -73.119 | -73.257 | -73.584 | -73.4 | -78.171 | -83.778 | 0.25984 | -0.13918 | -0.10731 |  | 0.42762 | 0.5283 | 0.41185 | 0.53552 | 3.4064 | 7.10627
485.8 | -72.385 | -72.529 | -71.631 | -71.56 | -72.02625 | -71.631 | -71.828625 | -72.833 | -73.739 | -72.385 |  | -72.896 | -72.245 | -73.897 | -72.588 | -74.989 | -85.201 | 1.06848 | 1.9879 | 0.3163 |  | 0.62935 | 0.25482 | 0.7157 | 0.40414 | 1.86343 | 8.3473
487.2 | -71.916 | -71.671 | -70.75 | -71.53 | -71.46675 | -72.203 | -71.834875 | -72.044 | -71.866 | -71.719 |  | -72.097 | -72.81 | -72.81 | -72.779 | -75.883 | -82.511 | 0.22247 | 0.03239 | -0.06588 |  | 0.15455 | 0.59677 | 0.33741 | 0.50246 | 2.38687 | 6.66425
488.6 | -71.524 | -71.433 | -71.323 | -71.711 | -71.49775 | -71.131 | -71.314375 | -71.411 | -71.735 | -71.832 |  | -71.501 | -71.735 | -72.084 | -72.137 | -74.916 | -210 | 0.10279 | 0.4377 | 0.29427 |  | 0.11004 | 0.25742 | 0.26631 | 0.4378 | 2.1236 | 86.5703
490 | -71.15 | -71.234 | -71.341 | -71.319 | -71.261 | -71.847 | -71.554 | -71.68 | -71.633 | -71.363 |  | -71.171 | -72.476 | -72.073 | -71.996 | -77.109 | -82.89 | 0.13404 | 0.08221 | -0.10858 |  | -0.22583 | 0.56426 | 0.17958 | 0.23523 | 3.27535 | 7.07615
491.4 | -71.181 | -71.506 | -71.308 | -70.878 | -71.21825 | -71.057 | -71.137625 | -71.417 | -71.329 | -71.761 |  | -71.037 | -71.761 | -72.458 | -72.187 | -74.63 | -81.351 | 0.29721 | 0.19914 | 0.35439 |  | -0.05933 | 0.3815 | 0.45688 | 0.55848 | 2.05918 | 6.37539
492.8 | -70.928 | -71.191 | -70.792 | -70.642 | -70.88825 | -70.83 | -70.859125 | -70.427 | -71.067 | -71.254 |  | -71.538 | -71.747 | -71.233 | -71.7 | -73.918 | -81.584 | -0.45971 | 0.21631 | 0.22449 |  | 0.40028 | 0.54338 | 0.12937 | 0.44751 | 1.80358 | 6.69468
494.2 | -70.689 | -70.727 | -70.634 | -70.957 | -70.75175 | -71.201 | -70.976375 | -71.222 | -70.86 | -71.201 |  | -70.367 | -71.139 | -71.71 | -71.829 | -73.343 | -83.968 | 0.2613 | -0.1211 | 0.1277 |  | -0.3593 | 0.09953 | 0.25385 | 0.45377 | 1.39542 | 8.10963
495.6 | -70.464 | -70.662 | -71.047 | -70.889 | -70.7655 | -70.662 | -70.71375 | -70.482 | -71.338 | -71.295 |  | -71.027 | -70.626 | -71.087 | -71.627 | -72.993 | -89.62 | -0.24654 | 0.64958 | 0.33044 |  | 0.1847 | -0.0537 | 0.12915 | 0.48603 | 1.3439 | 11.80165
497 | -71.413 | -70.405 | -70.302 | -70.997 | -70.77925 | -70.563 | -70.671125 | -70.617 | -70.218 | -70.784 |  | -71.159 | -70.997 | -71.66 | -71.523 | -74.027 | -210 | -0.05758 | -0.47151 | 0.06417 |  | 0.28766 | 0.19943 | 0.34217 | 0.45337 | 1.9787 | 86.97183
498.4 | -70.449 | -70.467 | -70.228 | -70.38 | -70.381 | -70.738 | -70.5595 | -70.682 | -69.987 | -70.245 |  | -70.948 | -70.555 | -71.148 | -71.231 | -73.306 | -78.729 | 0.13032 | -0.59573 | -0.17879 |  | 0.22907 | -0.00275 | 0.20363 | 0.35737 | 1.6194 | 5.09956
499.8 | -70.086 | -70.022 | -70.666 | -70.332 | -70.2765 | -70.558 | -70.41725 | -70.469 | -70.183 | -70.086 |  | -70.988 | -70.871 | -71.007 | -70.282 | -73.033 | -79.66 | 0.05505 | -0.24376 | -0.18832 |  | 0.33653 | 0.27769 | 0.20407 | -0.07198 | 1.54231 | 5.76951
501.2 | -70.212 | -70.034 | -70.627 | -69.758 | -70.15775 | -70.179 | -70.168375 | -70.195 | -70.312 | -70.573 |  | -70.114 | -70.484 | -70.87 | -71.128 | -73.442 | -210 | 0.02832 | 0.14945 | 0.23003 |  | -0.03206 | 0.19316 | 0.24278 | 0.51071 | 1.9302 | 87.28566
502.6 | -69.874 | -69.874 | -70.094 | -69.798 | -69.91 | -69.951 | -69.9305 | -70.143 | -70.062 | -70.242 |  | -69.782 | -70.5 | -70.482 | -70.126 | -73.319 | -89.62 | 0.22606 | 0.13684 | 0.17709 |  | -0.08756 | 0.34853 | 0.19083 | 0.10404 | 1.99794 | 12.29057
504 | -69.733 | -70.09 | -70.01 | -69.931 | -69.941 | -69.9 | -69.9205 | -69.978 | -69.444 | -69.854 |  | -69.793 | -70.323 | -70.238 | -70.587 | -73.068 | -85.92 | 0.06117 | -0.49584 | -0.03781 |  | -0.07518 | 0.24633 | 0.10986 | 0.35471 | 1.85584 | 9.9872
505.4 | -69.727 | -69.355 | -69.773 | -69.438 | -69.57325 | -70.168 | -69.870625 | -69.864 | -70.038 | -69.958 |  | -69.773 | -70.152 | -69.958 | -70.337 | -71.727 | -79.438 | -0.00705 | 0.17417 | 0.04967 |  | -0.05756 | 0.1722 | 0.03023 | 0.2482 | 1.09456 | 5.97214
506.8 | -69.474 | -69.633 | -69.575 | -69.798 | -69.62 | -69.693 | -69.6565 | -69.693 | -70.317 | -69.159 |  | -69.376 | -69.678 | -70.083 | -69.798 | -71.707 | -89.56 | 0.03883 | 0.6873 | -0.28283 |  | -0.16539 | 0.01316 | 0.14758 | 0.07531 | 1.20902 | 12.42416
508.2 | -69.412 | -69.687 | -69.301 | -69.934 | -69.5835 | -69.584 | -69.58375 | -69.54 | -69.54 | -69.887 |  | -69.483 | -69.687 | -70.162 | -69.84 | -72.033 | -82.27 | -0.04654 | -0.04553 | 0.1724 |  | -0.0594 | 0.06319 | 0.20009 | 0.13638 | 1.44413 | 7.91901
509.6 | -68.888 | -69.434 | -69.667 | -69.52 | -69.37725 | -69.295 | -69.336125 | -69.322 | -69.336 | -69.133 |  | -69.535 | -69.623 | -69.978 | -69.713 | -71.961 | -77.049 | -0.01503 | -0.000130073 | -0.11548 |  | 0.11726 | 0.17557 | 0.2221 | 0.20057 | 1.54769 | 4.81453
511 | -69.374 | -69.038 | -69.051 | -69.589 | -69.263 | -69.388 | -69.3255 | -68.911 | -69.36 | -69.25 |  | -69.574 | -69.025 | -69.374 | -69.892 | -71.291 | -79.25 | -0.44096 | 0.0359 | -0.04292 |  | 0.14652 | -0.1839 | 0.01678 | 0.30149 | 1.1589 | 6.19507
512.4 | -69.007 | -68.981 | -69.366 | -69.594 | -69.237 | -69.536 | -69.3865 | -69.27 | -69.045 | -69.623 |  | -69.007 | -69.366 | -69.712 | -69.436 | -71.443 | -80.172 | -0.12394 | -0.35536 | 0.13445 |  | -0.22376 | -0.01255 | 0.11263 | 0.02634 | 1.21256 | 6.73252
513.8 | -69.331 | -69.442 | -69.263 | -68.976 | -69.253 | -69.236 | -69.2445 | -69.442 | -69.209 | -69.614 |  | -69.209 | -69.442 | -69.643 | -69.345 | -71.161 | -81.789 | 0.21011 | -0.03694 | 0.21006 |  | -0.02093 | 0.12087 | 0.13789 | 0.05349 | 1.13001 | 7.83052
515.2 | -69.057 | -68.678 | -68.833 | -68.857 | -68.85625 | -69.293 | -69.074625 | -68.906 | -69.147 | -68.654 |  | -69.121 | -69.388 | -69.293 | -69.688 | -71.191 | -78.244 | -0.17939 | 0.07531 | -0.23913 |  | 0.02734 | 0.19178 | 0.07556 | 0.32644 | 1.24786 | 5.7237
516.6 | -68.317 | -68.448 | -68.628 | -68.84 | -68.55825 | -68.436 | -68.497125 | -68.628 | -68.492 | -69.115 |  | -68.605 | -69.077 | -69.233 | -69.273 | -70.831 | -80.412 | 0.13923 | -0.00533 | 0.35126 |  | 0.06361 | 0.35488 | 0.25463 | 0.41292 | 1.37611 | 7.4375
518 | -68.765 | -68.718 | -68.358 | -68.729 | -68.6425 | -68.625 | -68.63375 | -68.777 | -68.479 | -68.546 |  | -68.777 | -69.084 | -68.765 | -68.921 | -70.851 | -79.226 | 0.15239 | -0.16103 | -0.04989 |  | 0.08446 | 0.27555 | 0.04542 | 0.15287 | 1.30734 | 6.61189
519.4 | -68.271 | -68.454 | -68.324 | -68.399 | -68.362 | -68.378 | -68.37 | -68.553 | -68.598 | -68.542 |  | -68.199 | -68.587 | -68.819 | -68.903 | -70.225 | -81.017 | 0.19468 | 0.23725 | 0.09778 |  | -0.10083 | 0.1328 | 0.15536 | 0.28366 | 1.09375 | 7.89451
520.8 | -68.312 | -68.551 | -68.239 | -68.26 | -68.3405 | -68.452 | -68.39625 | -68.007 | -68.562 | -68.562 |  | -68.25 | -68.281 | -68.85 | -68.779 | -69.959 | -77.219 | -0.4141 | 0.17248 | 0.09423 |  | -0.08623 | -0.07053 | 0.15701 | 0.2037 | 0.92143 | 5.50733
522.2 | -68.047 | -68.461 | -68.385 | -68.087 | -68.245 | -68.239 | -68.242 | -68.137 | -68.259 | -68.375 |  | -68.291 | -68.56 | -68.461 | -68.73 | -70.716 | -78.918 | -0.1117 | 0.01769 | 0.07561 |  | 0.02889 | 0.19461 | 0.07578 | 0.25971 | 1.45873 | 6.66417
523.6 | -68.248 | -68.057 | -67.827 | -67.979 | -68.02775 | -68.127 | -68.077375 | -68.197 | -68.127 | -68.157 |  | -68.535 | -68.438 | -68.535 | -68.796 | -69.45 | -78.591 | 0.12726 | 0.05164 | 0.04527 |  | 0.26983 | 0.2207 | 0.15835 | 0.38245 | 0.80933 | 6.56281
525 | -67.913 | -68.087 | -67.922 | -67.999 | -67.98025 | -67.913 | -67.946625 | -67.884 | -68.087 | -68.268 |  | -68.137 | -68.32 | -68.268 | -68.447 | -69.608 | -75.279 | -0.06662 | 0.14607 | 0.1827 |  | 0.11225 | 0.2285 | 0.1112 | 0.2663 | 0.97958 | 4.57701
526.4 | -67.693 | -68 | -67.867 | -67.867 | -67.85675 | -68.157 | -68.006875 | -68.048 | -67.839 | -67.876 |  | -67.904 | -67.933 | -68.319 | -68.227 | -69.201 | -76.09 | 0.04375 | -0.17469 | -0.0744 |  | -0.06066 | -0.04521 | 0.108 | 0.11715 | 0.70408 | 5.04565
527.8 | -67.878 | -67.953 | -67.652 | -67.888 | -67.84275 | -67.617 | -67.729875 | -68.03 | -67.696 | -67.869 |  | -67.982 | -67.75 | -68.049 | -68.117 | -69.118 | -75.707 | 0.31928 | -0.03525 | 0.07909 |  | 0.14866 | 0.01232 | 0.11042 | 0.20603 | 0.81847 | 4.97948
529.2 | -67.559 | -67.725 | -67.593 | -67.815 | -67.673 | -67.725 | -67.699 | -67.689 | -67.645 | -67.619 |  | -67.415 | -67.815 | -67.779 | -67.973 | -68.969 | -76.598 | -0.01064 | -0.05619 | -0.04548 |  | -0.16745 | 0.07099 | 0.02768 | 0.14582 | 0.74882 | 5.55493
530.6 | -67.534 | -67.425 | -67.509 | -67.526 | -67.4985 | -67.509 | -67.50375 | -67.647 | -67.753 | -67.655 |  | -67.853 | -67.798 | -67.708 | -68.118 | -69.002 | -76.472 | 0.15239 | 0.25937 | 0.08599 |  | 0.20593 | 0.18008 | 0.07067 | 0.3269 | 0.8834 | 5.59816
532 | -67.475 | -67.4 | -67.253 | -67.509 | -67.40925 | -67.78 | -67.594625 | -67.594 | -67.586 | -67.509 |  | -67.245 | -67.603 | -67.816 | -67.789 | -68.792 | -75.737 | -0.000664894 | -0.00898 | -0.04868 |  | -0.20615 | 0.00513 | 0.0766 | 0.10345 | 0.706 | 5.08263
533.4 | -67.318 | -67.483 | -67.206 | -67.253 | -67.315 | -67.534 | -67.4245 | -67.367 | -67.594 | -67.612 |  | -67.367 | -67.629 | -67.577 | -67.708 | -68.307 | -74.87 | -0.06117 | 0.17638 | 0.10659 |  | -0.0339 | 0.12515 | 0.05277 | 0.15088 | 0.52034 | 4.64763
534.8 | -67.23 | -67.383 | -67.089 | -67.112 | -67.2035 | -67.261 | -67.23225 | -67.392 | -67.359 | -67.408 |  | -67.726 | -67.23 | -67.682 | -67.492 | -68.57 | -73.92 | 0.16995 | 0.13189 | 0.09991 |  | 0.29113 | -0.00138 | 0.15562 | 0.13824 | 0.78877 | 4.17463
536.2 | -67.005 | -66.856 | -67.143 | -66.967 | -66.99275 | -67.278 | -67.135375 | -67.342 | -67.483 | -67.286 |  | -67.261 | -67.23 | -67.45 | -67.673 | -68.581 | -76.608 | 0.21981 | 0.36173 | 0.08563 |  | 0.07407 | 0.05791 | 0.10887 | 0.28612 | 0.85237 | 5.913
537.6 | -67.112 | -67.19 | -66.945 | -67.02 | -67.06675 | -67.23 | -67.148375 | -66.915 | -67.408 | -67.214 |  | -67.392 | -67.425 | -67.237 | -67.655 | -68.538 | -73.396 | -0.24827 | 0.27016 | 0.03731 |  | 0.14365 | 0.16929 | 0.03067 | 0.26962 | 0.81935 | 3.89989
539 | -66.945 | -67.222 | -66.93 | -67.359 | -67.114 | -67.392 | -67.253 | -67.206 | -67.23 | -67.166 |  | -67.261 | -67.294 | -67.31 | -67.655 | -68.267 | -74.267 | -0.05 | -0.02393 | -0.04946 |  | 0.00472 | 0.02509 | 0.01972 | 0.21394 | 0.59788 | 4.37828
540.4 | -67.208 | -67.161 | -67.083 | -67.263 | -67.17875 | -67.216 | -67.197375 | -67.106 | -67.24 | -67.169 |  | -67.296 | -67.369 | -67.46 | -67.46 | -68.089 | -74.4 | -0.09721 | 0.04435 | -0.01613 |  | 0.05815 | 0.10503 | 0.09087 | 0.13977 | 0.52572 | 4.49602
541.8 | -67.151 | -67.206 | -67.433 | -67.127 | -67.22925 | -67.222 | -67.225625 | -67.104 | -67.62 | -67.222 |  | -67.383 | -67.302 | -67.56 | -67.844 | -68.307 | -73.702 | -0.12939 | 0.41038 | -0.00206 |  | 0.09279 | 0.04674 | 0.1157 | 0.3291 | 0.6376 | 4.04268
543.2 | -67.593 | -67.268 | -67.276 | -67.55 | -67.42175 | -67.259 | -67.340375 | -67.373 | -67.593 | -67.3 |  | -67.61 | -67.251 | -67.752 | -67.87 | -68.217 | -74.591 | 0.03471 | 0.26288 | -0.02295 |  | 0.15898 | -0.0547 | 0.14243 | 0.28187 | 0.51688 | 4.52598
544.6 | -67.61 | -67.908 | -67.533 | -67.516 | -67.64175 | -67.752 | -67.696875 | -67.637 | -67.788 | -67.698 |  | -67.61 | -67.681 | -67.663 | -67.908 | -68.411 | -73.657 | -0.0637 | 0.09482 | 0.000639568 |  | -0.05122 | -0.00972 | -0.01172 | 0.11236 | 0.42106 | 3.72043
546 | -67.87 | -67.697 | -68.001 | -67.916 | -67.871 | -68.108 | -67.9895 | -67.715 | -67.549 | -67.926 |  | -67.888 | -67.815 | -68.187 | -68.049 | -68.761 | -72.908 | -0.29202 | -0.45838 | -0.0361 |  | -0.05985 | -0.10679 | 0.06834 | 0.03167 | 0.45489 | 3.07022
547.4 | -67.953 | -67.944 | -67.795 | -67.814 | -67.8765 | -67.972 | -67.92425 | -67.723 | -67.732 | -67.661 |  | -67.916 | -68.059 | -67.972 | -67.972 | -68.475 | -73.499 | -0.2141 | -0.20005 | -0.14966 |  | -0.00486 | 0.08247 | 0.01652 | 0.02541 | 0.32473 | 3.47987
548.8 | -68.097 | -68.058 | -68.029 | -67.859 | -68.01075 | -68.049 | -68.029875 | -68.02 | -67.991 | -67.924 |  | -68.147 | -67.878 | -68.629 | -68.381 | -68.986 | -73.662 | -0.01051 | -0.04045 | -0.06019 |  | 0.06906 | -0.09295 | 0.20731 | 0.18687 | 0.56375 | 3.51568
550.2 | -68.107 | -67.991 | -68.187 | -68.157 | -68.1105 | -67.887 | -67.99875 | -68.237 | -68.01 | -68.049 |  | -68.227 | -68.267 | -68.02 | -68.147 | -68.673 | -72.859 | 0.25346 | 0.01171 | 0.02857 |  | 0.13458 | 0.16417 | 0.00735 | 0.0789 | 0.39755 | 3.03386
551.6 | -67.936 | -68.108 | -68.079 | -67.835 | -67.9895 | -67.908 | -67.94875 | -67.946 | -68.197 | -68.021 |  | -68.128 | -68.177 | -68.227 | -68.421 | -69.136 | -73.429 | -0.00293 | 0.25832 | 0.04107 |  | 0.10569 | 0.13969 | 0.09628 | 0.25133 | 0.70003 | 3.42088
553 | -68.287 | -68.129 | -68.138 | -67.93 | -68.121 | -68.109 | -68.115 | -68.014 | -68.071 | -68.327 |  | -68.247 | -67.995 | -68.267 | -68.247 | -68.787 | -72.968 | -0.10745 | -0.04579 | 0.12052 |  | 0.07783 | -0.07344 | 0.0526 | 0.07025 | 0.39623 | 3.02934
554.4 | -67.905 | -68.035 | -67.979 | -67.97 | -67.97225 | -68.227 | -68.099625 | -67.951 | -67.951 | -67.933 |  | -67.842 | -67.97 | -68.159 | -68.227 | -68.849 | -72.863 | -0.15811 | -0.15466 | -0.09473 |  | -0.1519 | -0.07933 | 0.02054 | 0.06779 | 0.44185 | 2.97339
555.8 | -68.01 | -68.094 | -67.733 | -67.821 | -67.9145 | -67.847 | -67.88075 | -67.829 | -67.785 | -68.123 |  | -67.856 | -68.123 | -68.17 | -68.448 | -68.711 | -72.06 | -0.05505 | -0.09964 | 0.13772 |  | -0.01459 | 0.14826 | 0.10009 | 0.30189 | 0.48953 | 2.60877
557.2 | -67.887 | -67.713 | -67.914 | -67.825 | -67.83475 | -67.825 | -67.829875 | -67.834 | -67.825 | -67.914 |  | -67.905 | -67.878 | -68.032 | -67.959 | -68.675 | -72.366 | 0.00439 | -0.00507 | 0.04783 |  | 0.0443 | 0.02945 | 0.06994 | 0.06872 | 0.4983 | 2.83154
558.6 | -68.063 | -67.61 | -67.677 | -67.804 | -67.7885 | -67.719 | -67.75375 | -67.848 | -67.848 | -67.736 |  | -67.693 | -68.203 | -67.972 | -68.09 | -68.558 | -72.093 | 0.10027 | 0.09807 | -0.01009 |  | -0.03582 | 0.27494 | 0.07552 | 0.17895 | 0.4742 | 2.70865
560 | -67.759 | -67.767 | -67.691 | -67.819 | -67.759 | -67.65 | -67.7045 | -67.932 | -67.7 | -67.767 |  | -68.057 | -67.793 | -68.158 | -68.14 | -68.629 | -72.11 | 0.24202 | -0.00468 | 0.03553 |  | 0.20784 | 0.05416 | 0.15692 | 0.23177 | 0.54511 | 2.75
561.4 | -67.65 | -67.87 | -67.495 | -67.75 | -67.69125 | -67.576 | -67.633625 | -67.552 | -67.544 | -67.658 |  | -67.633 | -67.717 | -67.81 | -68.149 | -68.057 | -72.677 | -0.08684 | -0.09326 | 0.01386 |  | -0.000368514 | 0.05103 | 0.06103 | 0.27428 | 0.24963 | 3.14817
562.8 | -67.578 | -67.61 | -67.521 | -67.513 | -67.5555 | -67.578 | -67.56675 | -67.546 | -67.49 | -67.803 |  | -67.693 | -67.578 | -67.71 | -67.995 | -68.31 | -72.143 | -0.02207 | -0.07986 | 0.13431 |  | 0.07444 | 0.00688 | 0.04957 | 0.22791 | 0.43824 | 2.85659
564.2 | -67.287 | -67.562 | -67.586 | -67.482 | -67.47925 | -67.701 | -67.590125 | -67.49 | -67.521 | -67.349 |  | -67.701 | -67.257 | -67.554 | -67.968 | -68.291 | -72.431 | -0.10652 | -0.07193 | -0.13708 |  | 0.06537 | -0.20387 | -0.0125 | 0.2011 | 0.41325 | 3.02177
565.6 | -67.476 | -67.548 | -67.126 | -67.328 | -67.3695 | -67.572 | -67.47075 | -67.46 | -67.275 | -67.678 |  | -67.653 | -67.564 | -67.678 | -67.637 | -68.31 | -71.861 | -0.01144 | -0.20369 | 0.11782 |  | 0.10746 | 0.05707 | 0.07171 | 0.08848 | 0.49484 | 2.74048
567 | -67.178 | -67.336 | -67.366 | -67.405 | -67.32125 | -67.366 | -67.343625 | -67.359 | -67.444 | -67.39 |  | -67.343 | -67.328 | -67.564 | -67.804 | -68.16 | -71.971 | 0.01636 | 0.10445 | 0.02636 |  | -0.000368514 | -0.00956 | 0.07625 | 0.24501 | 0.48135 | 2.8885
568.4 | -67.202 | -67.307 | -67.217 | -67.188 | -67.2285 | -67.277 | -67.25275 | -67.18 | -67.202 | -67.195 |  | -67.33 | -67.376 | -67.622 | -67.59 | -68.024 | -71.639 | -0.07739 | -0.05281 | -0.03283 |  | 0.04555 | 0.07543 | 0.12777 | 0.17948 | 0.45475 | 2.73798
569.8 | -67.132 | -67.257 | -67.227 | -67.302 | -67.2295 | -67.212 | -67.22075 | -67.168 | -67.242 | -67.183 |  | -67.257 | -67.132 | -67.363 | -67.6 | -68.016 | -71.774 | -0.05612 | 0.02211 | -0.02146 |  | 0.02137 | -0.05431 | 0.04922 | 0.20184 | 0.4689 | 2.84223
571.2 | -67.257 | -67.235 | -67.038 | -67.19 | -67.18 | -67.402 | -67.291 | -67.205 | -67.31 | -67.074 |  | -67.19 | -67.417 | -67.449 | -67.576 | -67.945 | -71.69 | -0.09149 | 0.01977 | -0.12337 |  | -0.05955 | 0.07711 | 0.05467 | 0.15168 | 0.38561 | 2.74594
572.6 | -66.881 | -66.951 | -67.078 | -67.158 | -67.017 | -67.27 | -67.1435 | -66.951 | -66.972 | -66.944 |  | -67.446 | -67.3 | -67.05 | -67.361 | -67.823 | -71.208 | -0.20479 | -0.17846 | -0.11342 |  | 0.17836 | 0.09578 | -0.03235 | 0.11575 | 0.40065 | 2.53714
574 | -66.972 | -67.166 | -66.916 | -67.064 | -67.0295 | -66.965 | -66.99725 | -67.255 | -67.085 | -66.813 |  | -66.993 | -67.369 | -67.346 | -67.338 | -67.747 | -70.85 | 0.2742 | 0.09131 | -0.10475 |  | -0.00251 | 0.22751 | 0.12067 | 0.18135 | 0.44207 | 2.40496
575.4 | -66.941 | -66.948 | -66.962 | -66.997 | -66.962 | -67.134 | -67.048 | -67.047 | -66.92 | -67.068 |  | -67.061 | -66.92 | -67.313 | -67.112 | -67.796 | -70.823 | -0.00106 | -0.13319 | 0.01137 |  | 0.00767 | -0.07834 | 0.0917 | 0.03406 | 0.44104 | 2.35643
576.8 | -66.997 | -66.63 | -66.803 | -66.796 | -66.8065 | -67.148 | -66.97725 | -66.837 | -66.81 | -67.011 |  | -66.769 | -66.823 | -67.119 | -67.163 | -67.821 | -71.051 | -0.1492 | -0.17404 | 0.01919 |  | -0.12279 | -0.0944 | 0.04905 | 0.09886 | 0.49749 | 2.54292
578.2 | -66.854 | -66.868 | -66.692 | -66.82 | -66.8085 | -66.746 | -66.77725 | -66.719 | -66.973 | -66.841 |  | -66.847 | -66.868 | -67.16 | -67.16 | -67.685 | -70.762 | -0.06197 | 0.20369 | 0.03624 |  | 0.04113 | 0.05554 | 0.13244 | 0.2037 | 0.53523 | 2.48736
579.6 | -66.924 | -66.746 | -66.607 | -66.746 | -66.75575 | -66.614 | -66.684875 | -66.841 | -66.773 | -66.759 |  | -66.931 | -66.759 | -66.917 | -66.945 | -67.364 | -70.119 | 0.16609 | 0.0917 | 0.04214 |  | 0.14512 | 0.04536 | 0.08032 | 0.13844 | 0.40043 | 2.14365
581 | -66.756 | -66.636 | -66.851 | -66.663 | -66.7265 | -66.617 | -66.67175 | -66.837 | -66.702 | -66.539 |  | -66.942 | -66.643 | -67.012 | -66.879 | -67.308 | -70.855 | 0.1758 | 0.03148 | -0.07547 |  | 0.15935 | -0.01759 | 0.11773 | 0.1103 | 0.37515 | 2.61127
582.4 | -66.523 | -66.594 | -66.699 | -66.542 | -66.5895 | -66.397 | -66.49325 | -66.491 | -66.607 | -66.568 |  | -66.633 | -66.666 | -66.911 | -66.739 | -67.267 | -70.48 | -0.00239 | 0.11837 | 0.0425 |  | 0.0824 | 0.10572 | 0.14455 | 0.13079 | 0.45622 | 2.48861
583.8 | -66.494 | -66.443 | -66.307 | -66.571 | -66.45375 | -66.374 | -66.413875 | -66.393 | -66.374 | -66.362 |  | -66.418 | -66.59 | -66.597 | -66.597 | -67.205 | -70.075 | -0.02221 | -0.04149 | -0.02949 |  | 0.00243 | 0.10779 | 0.06337 | 0.09746 | 0.46647 | 2.28535
585.2 | -66.216 | -66.513 | -66.405 | -66.313 | -66.36175 | -66.43 | -66.395875 | -66.584 | -66.519 | -66.313 |  | -66.571 | -66.532 | -66.716 | -66.79 | -67.311 | -70.207 | 0.20013 | 0.12812 | -0.04711 |  | 0.10326 | 0.08331 | 0.11077 | 0.20975 | 0.53958 | 2.37898
586.6 | -66.408 | -66.315 | -66.321 | -66.414 | -66.3645 | -66.522 | -66.44325 | -66.248 | -66.333 | -66.309 |  | -66.402 | -66.471 | -66.6 | -66.606 | -66.975 | -70.258 | -0.20771 | -0.11472 | -0.07632 |  | -0.02432 | 0.01698 | 0.05424 | 0.08662 | 0.31353 | 2.38124
588 | -66.166 | -66.244 | -66.268 | -66.299 | -66.24425 | -66.25 | -66.247125 | -66.268 | -66.178 | -66.36 |  | -66.493 | -66.262 | -66.551 | -66.455 | -66.832 | -70.324 | 0.02221 | -0.07193 | 0.06417 |  | 0.14497 | 0.0091 | 0.10515 | 0.11063 | 0.34486 | 2.54487
589.4 | -66.232 | -66.367 | -66.202 | -66.33 | -66.28275 | -66.379 | -66.330875 | -66.154 | -66.19 | -66.178 |  | -66.311 | -66.281 | -66.367 | -66.499 | -67.008 | -69.926 | -0.18816 | -0.14659 | -0.08691 |  | -0.01172 | -0.03052 | 0.0125 | 0.08948 | 0.39925 | 2.24415
590.8 | -66.254 | -66.17 | -66.316 | -66.359 | -66.27475 | -66.322 | -66.298375 | -66.105 | -66.176 | -66.188 |  | -66.23 | -66.291 | -66.544 | -66.416 | -66.791 | -70.446 | -0.20572 | -0.12734 | -0.06275 |  | -0.04032 | -0.00451 | 0.08499 | 0.0626 | 0.29046 | 2.58903
592.2 | -66.073 | -66.156 | -66.103 | -66.079 | -66.10275 | -66.18 | -66.141375 | -65.958 | -66.296 | -66.021 |  | -66.345 | -66.12 | -66.472 | -66.53 | -66.862 | -69.706 | -0.19508 | 0.1609 | -0.06843 |  | 0.12006 | -0.01308 | 0.1144 | 0.20683 | 0.4249 | 2.22511
593.6 | -65.999 | -66.081 | -65.948 | -66.028 | -66.014 | -66.152 | -66.083 | -66.11 | -65.919 | -66.087 |  | -66.011 | -66.093 | -66.292 | -66.11 | -66.894 | -69.696 | 0.02872 | -0.17066 | 0.00227 |  | -0.04245 | 0.00612 | 0.07232 | 0.01437 | 0.47818 | 2.25531
595 | -65.973 | -65.979 | -66.229 | -65.962 | -66.03575 | -66.09 | -66.062875 | -65.973 | -66.174 | -66.09 |  | -66.204 | -66.198 | -66.114 | -66.102 | -66.818 | -69.636 | -0.09561 | 0.11563 | 0.01542 |  | 0.08321 | 0.0827 | 0.01769 | 0.02082 | 0.44524 | 2.23042
596.4 | -65.908 | -66.023 | -65.982 | -65.919 | -65.958 | -65.988 | -65.973 | -65.891 | -65.994 | -66.184 |  | -66.029 | -65.959 | -66.184 | -66.124 | -66.539 | -69.563 | -0.08723 | 0.02185 | 0.11995 |  | 0.03302 | -0.00857 | 0.07301 | 0.08036 | 0.33373 | 2.24095
597.8 | -65.848 | -66.056 | -65.837 | -65.91 | -65.91275 | -66.056 | -65.984375 | -65.928 | -65.962 | -65.945 |  | -65.98 | -66.056 | -66.098 | -66.152 | -66.376 | -69.802 | -0.05997 | -0.02328 | -0.02238 |  | -0.00258 | 0.04383 | 0.03932 | 0.08921 | 0.23091 | 2.38304
599.2 | -65.783 | -65.851 | -65.8 | -65.931 | -65.84125 | -65.972 | -65.906625 | -65.931 | -65.919 | -65.937 |  | -65.805 | -66.048 | -65.937 | -66.206 | -66.586 | -69.341 | 0.02593 | 0.01288 | 0.01727 |  | -0.05992 | 0.08652 | 0.01051 | 0.15933 | 0.40057 | 2.1438
600.6 | -63.996 | -64.299 | -64.098 | -64.134 | -64.13175 | -64.199 | -64.165375 | -64.114 | -64.209 | -64.222 |  | -64.189 | -64.143 | -64.467 | -64.391 | -64.802 | -67.935 | -0.05465 | 0.0454 | 0.03219 |  | 0.01393 | -0.01369 | 0.10437 | 0.12008 | 0.37537 | 2.35307
602 | -64.129 | -64.132 | -64 | -64.22 | -64.12025 | -64.272 | -64.196125 | -64.161 | -64.066 | -64.094 |  | -64.292 | -64.252 | -64.22 | -64.319 | -64.858 | -67.753 | -0.03737 | -0.13541 | -0.05806 |  | 0.05653 | 0.0342 | 0.00826 | 0.06539 | 0.39026 | 2.22027
603.4 | -63.914 | -64.098 | -64.035 | -63.962 | -64.00225 | -64.026 | -64.014125 | -64.035 | -64.002 | -64.148 |  | -64.098 | -64.132 | -64.225 | -64.234 | -64.661 | -67.612 | 0.02221 | -0.01262 | 0.07611 |  | 0.04945 | 0.07214 | 0.07297 | 0.11702 | 0.38141 | 2.24586
604.8 | -63.933 | -63.987 | -63.871 | -64.056 | -63.96175 | -64.047 | -64.004375 | -63.951 | -63.915 | -64.087 |  | -64.127 | -64.087 | -64.152 | -64.298 | -64.71 | -67.745 | -0.05678 | -0.093 | 0.04697 |  | 0.0723 | 0.05057 | 0.05108 | 0.15627 | 0.41605 | 2.33497
606.2 | -63.83 | -63.92 | -63.917 | -63.914 | -63.89525 | -63.882 | -63.888625 | -63.943 | -64.047 | -64.002 |  | -63.964 | -64.035 | -64.19 | -64.193 | -64.505 | -67.516 | 0.05785 | 0.1648 | 0.06445 |  | 0.04444 | 0.08958 | 0.10428 | 0.16199 | 0.36343 | 2.26428
607.6 | -63.783 | -63.769 | -63.728 | -63.873 | -63.78825 | -63.913 | -63.850625 | -63.791 | -63.887 | -63.899 |  | -63.819 | -63.93 | -63.939 | -64.003 | -64.486 | -67.536 | -0.06343 | 0.03785 | 0.0275 |  | -0.01865 | 0.04858 | 0.03058 | 0.08109 | 0.37463 | 2.30048
609 | -63.763 | -63.868 | -63.695 | -63.747 | -63.76825 | -63.788 | -63.778125 | -63.812 | -63.785 | -63.763 |  | -63.885 | -63.885 | -63.973 | -64.037 | -64.357 | -67.247 | 0.03604 | 0.00715 | -0.0086 |  | 0.06302 | 0.06541 | 0.06743 | 0.13777 | 0.34132 | 2.16534
610.4 | -63.739 | -63.723 | -63.752 | -63.793 | -63.75175 | -63.793 | -63.772375 | -63.788 | -63.801 | -63.85 |  | -63.798 | -63.809 | -63.923 | -63.982 | -64.386 | -67.058 | 0.01662 | 0.02979 | 0.04413 |  | 0.01511 | 0.02241 | 0.05212 | 0.11156 | 0.36181 | 2.05095
611.8 | -63.649 | -63.77 | -63.592 | -63.592 | -63.65075 | -63.654 | -63.652375 | -63.641 | -63.686 | -63.67 |  | -63.838 | -63.659 | -63.792 | -63.865 | -64.223 | -67.23 | -0.0121 | 0.03499 | 0.01002 |  | 0.10945 | 0.00405 | 0.04831 | 0.11316 | 0.33645 | 2.23322
613.2 | -63.579 | -63.637 | -63.586 | -63.589 | -63.59775 | -63.686 | -63.641875 | -63.673 | -63.652 | -63.727 |  | -63.622 | -63.782 | -63.753 | -63.83 | -64.152 | -67.308 | 0.03311 | 0.01054 | 0.04839 |  | -0.01172 | 0.08576 | 0.03845 | 0.10012 | 0.30078 | 2.28847
614.6 | -63.477 | -63.606 | -63.519 | -63.405 | -63.50175 | -63.621 | -63.561375 | -63.619 | -63.522 | -63.559 |  | -63.613 | -63.556 | -63.754 | -63.723 | -64.119 | -66.907 | 0.0613 | -0.04097 | -0.00135 |  | 0.03044 | -0.00329 | 0.06665 | 0.08602 | 0.32879 | 2.08841
616 | -63.465 | -63.474 | -63.445 | -63.503 | -63.47175 | -63.658 | -63.564875 | -63.506 | -63.491 | -63.554 |  | -63.52 | -63.586 | -63.684 | -63.674 | -64.066 | -66.994 | -0.06263 | -0.07687 | -0.00618 |  | -0.02646 | 0.01293 | 0.04122 | 0.05808 | 0.29547 | 2.14053
617.4 | -63.376 | -63.456 | -63.449 | -63.411 | -63.423 | -63.479 | -63.451 | -63.479 | -63.444 | -63.385 |  | -63.583 | -63.484 | -63.721 | -63.651 | -64.077 | -67.087 | 0.02979 | -0.00728 | -0.03752 |  | 0.07783 | 0.0202 | 0.09343 | 0.10644 | 0.3691 | 2.26966
618.8 | -63.38 | -63.321 | -63.378 | -63.435 | -63.3785 | -63.51 | -63.44425 | -63.417 | -63.371 | -63.44 |  | -63.522 | -63.546 | -63.525 | -63.587 | -64.014 | -66.883 | -0.02899 | -0.07622 | -0.00242 |  | 0.04584 | 0.06227 | 0.02794 | 0.07597 | 0.33594 | 2.14654
620.2 | -63.323 | -63.418 | -63.321 | -63.288 | -63.3375 | -63.357 | -63.34725 | -63.371 | -63.344 | -63.362 |  | -63.481 | -63.382 | -63.563 | -63.52 | -63.951 | -66.917 | 0.02527 | -0.00338 | 0.00839 |  | 0.07886 | 0.02127 | 0.07465 | 0.09194 | 0.35598 | 2.22831
621.6 | -63.243 | -63.259 | -63.272 | -63.342 | -63.279 | -63.434 | -63.3565 | -63.252 | -63.291 | -63.382 |  | -63.369 | -63.367 | -63.425 | -63.549 | -63.899 | -66.812 | -0.11117 | -0.06816 | 0.0145 |  | 0.00737 | 0.00643 | 0.0237 | 0.10245 | 0.31987 | 2.15699
623 | -63.085 | -63.354 | -63.133 | -63.243 | -63.20375 | -63.303 | -63.253375 | -63.321 | -63.262 | -63.226 |  | -63.345 | -63.319 | -63.456 | -63.4 | -63.881 | -66.726 | 0.07194 | 0.00898 | -0.01556 |  | 0.05402 | 0.04016 | 0.07011 | 0.07803 | 0.37006 | 2.16768
624.4 | -63.204 | -63.172 | -63.148 | -63.219 | -63.18575 | -63.246 | -63.215875 | -63.152 | -63.179 | -63.25 |  | -63.265 | -63.282 | -63.31 | -63.404 | -63.754 | -66.776 | -0.06795 | -0.03837 | 0.0194 |  | 0.02897 | 0.04047 | 0.03257 | 0.10012 | 0.31729 | 2.2223
625.8 | -63.051 | -63.124 | -63.079 | -63.107 | -63.09025 | -63.14 | -63.115125 | -63.117 | -63.101 | -63.156 |  | -63.233 | -63.204 | -63.3 | -63.351 | -63.714 | -66.639 | 0.00199 | -0.0147 | 0.02324 |  | 0.0695 | 0.05439 | 0.06397 | 0.12553 | 0.35311 | 2.19967
627.2 | -63.081 | -63.024 | -63.053 | -63.109 | -63.06675 | -63.117 | -63.091875 | -63.093 | -63.093 | -63.186 |  | -63.167 | -63.161 | -63.133 | -63.255 | -63.668 | -66.685 | 0.0012 | 0.00117 | 0.05351 |  | 0.0443 | 0.0423 | 0.01423 | 0.08681 | 0.3397 | 2.2429
628.6 | -62.959 | -63.099 | -62.955 | -62.936 | -62.98725 | -63.048 | -63.017625 | -63.066 | -62.988 | -63.04 |  | -63.081 | -63.093 | -63.225 | -63.147 | -63.641 | -66.504 | 0.05146 | -0.03083 | 0.01272 |  | 0.03737 | 0.04613 | 0.07176 | 0.06885 | 0.36756 | 2.17626
630 | -62.924 | -62.943 | -62.941 | -62.977 | -62.94625 | -63.032 | -62.989125 | -62.93 | -62.998 | -63.032 |  | -63.052 | -63.019 | -63.102 | -63.213 | -63.511 | -66.507 | -0.0629 | 0.00924 | 0.02437 |  | 0.03707 | 0.01828 | 0.03906 | 0.11915 | 0.30771 | 2.19593
631.4 | -62.798 | -62.876 | -62.777 | -62.848 | -62.82475 | -62.937 | -62.880875 | -62.911 | -62.887 | -62.87 |  | -62.941 | -62.85 | -62.962 | -63.015 | -63.429 | -66.343 | 0.03205 | 0.00637 | -0.00618 |  | 0.03545 | -0.0189 | 0.02807 | 0.07138 | 0.32319 | 2.16113
632.8 | -62.662 | -62.706 | -62.721 | -62.749 | -62.7095 | -62.82 | -62.76475 | -62.751 | -62.797 | -62.842 |  | -62.806 | -62.842 | -62.853 | -62.964 | -63.286 | -66.169 | -0.01463 | 0.03356 | 0.04392 |  | 0.02432 | 0.04728 | 0.03054 | 0.10604 | 0.30734 | 2.125
634.2 | -62.568 | -62.592 | -62.494 | -62.619 | -62.56825 | -62.615 | -62.591625 | -62.723 | -62.617 | -62.575 |  | -62.642 | -62.679 | -62.785 | -62.743 | -63.219 | -66 | 0.13976 | 0.0264 | -0.00945 |  | 0.0297 | 0.05347 | 0.06691 | 0.08056 | 0.36991 | 2.12757
635.6 | -62.375 | -62.474 | -62.508 | -62.489 | -62.4615 | -62.52 | -62.49075 | -62.44 | -62.539 | -62.549 |  | -62.599 | -62.534 | -62.589 | -62.695 | -62.992 | -65.921 | -0.05399 | 0.05021 | 0.03312 |  | 0.06383 | 0.02647 | 0.034 | 0.1087 | 0.29555 | 2.14123
637 | -62.357 | -62.418 | -62.223 | -62.413 | -62.35275 | -62.403 | -62.377875 | -62.442 | -62.388 | -62.304 |  | -62.402 | -62.4 | -62.461 | -62.543 | -62.94 | -65.706 | 0.06822 | 0.01054 | -0.042 |  | 0.01422 | 0.01354 | 0.02876 | 0.08788 | 0.33144 | 2.07748
638.4 | -62.142 | -62.219 | -62.236 | -62.268 | -62.21625 | -62.264 | -62.240125 | -62.199 | -62.298 | -62.286 |  | -62.327 | -62.298 | -62.358 | -62.42 | -62.822 | -65.548 | -0.04375 | 0.06022 | 0.02608 |  | 0.05122 | 0.03542 | 0.04079 | 0.09573 | 0.34309 | 2.06484
639.8 | -62.107 | -62.095 | -62.024 | -62.115 | -62.08525 | -62.202 | -62.143625 | -62.107 | -62.115 | -62.098 |  | -62.115 | -62.175 | -62.257 | -62.283 | -62.648 | -65.412 | -0.03896 | -0.02979 | -0.02594 |  | -0.01688 | 0.0192 | 0.03923 | 0.07418 | 0.29739 | 2.04018
641.2 | -61.944 | -61.956 | -62.022 | -62.081 | -62.00075 | -62.066 | -62.033375 | -61.999 | -62.124 | -62.077 |  | -62.126 | -62.126 | -62.117 | -62.264 | -62.589 | -65.406 | -0.03657 | 0.0943 | 0.0248 |  | 0.05461 | 0.05669 | 0.02894 | 0.12274 | 0.32761 | 2.10526
642.6 | -61.989 | -61.96 | -61.876 | -61.986 | -61.95275 | -62.064 | -62.008375 | -62.056 | -62.013 | -61.988 |  | -62.05 | -62.061 | -62.134 | -62.175 | -62.57 | -65.198 | 0.05066 | 0.00481 | -0.01158 |  | 0.02454 | 0.03221 | 0.04347 | 0.08868 | 0.33115 | 1.99103
644 | -61.857 | -61.947 | -61.879 | -61.864 | -61.88675 | -62.018 | -61.952375 | -61.924 | -61.995 | -61.985 |  | -62.031 | -62.017 | -62.086 | -62.146 | -62.468 | -65.143 | -0.03019 | 0.04435 | 0.01855 |  | 0.04636 | 0.03955 | 0.04624 | 0.10305 | 0.30402 | 1.99165
645.4 | -61.923 | -61.875 | -61.795 | -61.901 | -61.8735 | -61.967 | -61.92025 | -61.954 | -61.899 | -61.961 |  | -61.947 | -62.004 | -62.008 | -62.037 | -62.458 | -65.045 | 0.0359 | -0.02211 | 0.02317 |  | 0.01577 | 0.05125 | 0.03036 | 0.06213 | 0.31707 | 1.95053
646.8 | -61.768 | -61.846 | -61.802 | -61.825 | -61.81025 | -61.943 | -61.876625 | -61.863 | -61.89 | -61.926 |  | -61.941 | -61.93 | -61.999 | -62.123 | -62.397 | -65.097 | -0.01449 | 0.01392 | 0.02807 |  | 0.03796 | 0.03267 | 0.04234 | 0.13112 | 0.30682 | 2.01022
648.2 | -61.833 | -61.834 | -61.772 | -61.861 | -61.825 | -61.918 | -61.8715 | -61.866 | -61.833 | -61.878 |  | -61.865 | -61.934 | -62.006 | -62.028 | -62.388 | -64.859 | -0.00585 | -0.04006 | 0.0037 |  | -0.00383 | 0.03825 | 0.04654 | 0.08329 | 0.30454 | 1.86486
649.6 | -61.754 | -61.809 | -61.774 | -61.779 | -61.779 | -61.848 | -61.8135 | -61.793 | -61.868 | -61.851 |  | -61.897 | -61.88 | -61.95 | -62.007 | -62.342 | -64.876 | -0.02181 | 0.05671 | 0.02132 |  | 0.04923 | 0.0407 | 0.04723 | 0.10298 | 0.31162 | 1.91167
651 | -61.705 | -61.759 | -61.662 | -61.791 | -61.72925 | -61.786 | -61.757625 | -61.786 | -61.694 | -61.765 |  | -61.772 | -61.883 | -61.874 | -61.869 | -62.267 | -64.623 | 0.03019 | -0.06621 | 0.00419 |  | 0.00848 | 0.07673 | 0.04027 | 0.05927 | 0.30034 | 1.78862
652.4 | -61.597 | -61.677 | -61.641 | -61.638 | -61.63825 | -61.715 | -61.676625 | -61.672 | -61.713 | -61.706 |  | -61.768 | -61.696 | -61.827 | -61.84 | -62.135 | -64.684 | -0.00492 | 0.03785 | 0.0167 |  | 0.05388 | 0.01186 | 0.05203 | 0.08695 | 0.27027 | 1.87726
653.8 | -61.57 | -61.593 | -61.582 | -61.667 | -61.603 | -61.736 | -61.6695 | -61.646 | -61.634 | -61.675 |  | -61.671 | -61.718 | -61.729 | -61.764 | -62.139 | -64.44 | -0.025 | -0.03694 | 0.00313 |  | 0.000884434 | 0.02968 | 0.02059 | 0.05029 | 0.27683 | 1.7294
655.2 | -61.482 | -61.551 | -61.548 | -61.577 | -61.5395 | -61.648 | -61.59375 | -61.55 | -61.612 | -61.612 |  | -61.639 | -61.627 | -61.748 | -61.772 | -62.054 | -64.501 | -0.04654 | 0.01899 | 0.01038 |  | 0.02668 | 0.02035 | 0.05337 | 0.09486 | 0.27137 | 1.81476
656.6 | -61.528 | -61.516 | -61.46 | -61.576 | -61.52 | -61.609 | -61.5645 | -61.533 | -61.562 | -61.597 |  | -61.585 | -61.643 | -61.666 | -61.716 | -62.04 | -64.36 | -0.03351 | -0.0026 | 0.01848 |  | 0.01209 | 0.04804 | 0.03512 | 0.08063 | 0.28037 | 1.74501
658 | -61.398 | -61.511 | -61.458 | -61.472 | -61.45975 | -61.54 | -61.499875 | -61.495 | -61.527 | -61.5 |  | -61.586 | -61.538 | -61.626 | -61.644 | -61.978 | -64.41 | -0.00519 | 0.02823 | 7.10631e-05 |  | 0.05078 | 0.02333 | 0.04364 | 0.0767 | 0.28191 | 1.81656
659.4 | -61.388 | -61.426 | -61.401 | -61.472 | -61.42175 | -61.529 | -61.475375 | -61.454 | -61.444 | -61.46 |  | -61.501 | -61.554 | -61.575 | -61.641 | -61.96 | -64.24 | -0.02274 | -0.03265 | -0.00874 |  | 0.01511 | 0.04812 | 0.03447 | 0.08815 | 0.28575 | 1.72573
660.8 | -61.315 | -61.42 | -61.333 | -61.384 | -61.363 | -61.448 | -61.4055 | -61.472 | -61.432 | -61.423 |  | -61.509 | -61.454 | -61.55 | -61.572 | -61.892 | -64.3 | 0.07074 | 0.02758 | 0.00995 |  | 0.06103 | 0.02968 | 0.05 | 0.08861 | 0.28685 | 1.8068
662.2 | -61.306 | -61.296 | -61.28 | -61.412 | -61.3235 | -61.464 | -61.39375 | -61.372 | -61.395 | -61.395 |  | -61.407 | -61.477 | -61.473 | -61.58 | -61.858 | -64.201 | -0.02314 | 0.0013 | 0.000710631 |  | 0.00781 | 0.05095 | 0.02742 | 0.09912 | 0.27373 | 1.75234
663.6 | -61.218 | -61.319 | -61.278 | -61.311 | -61.2815 | -61.339 | -61.31025 | -61.325 | -61.338 | -61.314 |  | -61.429 | -61.373 | -61.482 | -61.507 | -61.812 | -64.224 | 0.01569 | 0.02888 | 0.00213 |  | 0.07002 | 0.0384 | 0.05943 | 0.10471 | 0.29584 | 1.81882
665 | -61.241 | -61.233 | -61.18 | -61.277 | -61.23275 | -61.396 | -61.314375 | -61.276 | -61.282 | -61.344 |  | -61.304 | -61.416 | -61.388 | -61.507 | -61.798 | -64.097 | -0.04082 | -0.03369 | 0.01684 |  | -0.00612 | 0.06219 | 0.02548 | 0.10251 | 0.28516 | 1.73697
666.4 | -61.122 | -61.217 | -61.127 | -61.172 | -61.1595 | -61.239 | -61.19925 | -61.278 | -61.243 | -61.235 |  | -61.33 | -61.243 | -61.42 | -61.398 | -61.732 | -64.024 | 0.08378 | 0.04553 | 0.02032 |  | 0.07709 | 0.02677 | 0.07638 | 0.10577 | 0.31412 | 1.76326
667.8 | -61.164 | -61.16 | -61.106 | -61.223 | -61.16325 | -61.285 | -61.224125 | -61.202 | -61.206 | -61.243 |  | -61.218 | -61.272 | -61.286 | -61.383 | -61.673 | -63.968 | -0.02354 | -0.01886 | 0.01073 |  | -0.00361 | 0.0293 | 0.02141 | 0.08455 | 0.26467 | 1.71278
669.2 | -61.012 | -61.156 | -61.045 | -61.117 | -61.0825 | -61.18 | -61.13125 | -61.156 | -61.127 | -61.117 |  | -61.23 | -61.187 | -61.318 | -61.314 | -61.644 | -63.95 | 0.02633 | -0.00442 | -0.0081 |  | 0.05823 | 0.03412 | 0.06462 | 0.09726 | 0.30233 | 1.75952
670.6 | -61.051 | -61.062 | -61.042 | -61.094 | -61.06225 | -61.196 | -61.129125 | -61.097 | -61.137 | -61.155 |  | -61.153 | -61.193 | -61.225 | -61.336 | -61.598 | -63.812 | -0.03418 | 0.00819 | 0.01471 |  | 0.01408 | 0.03909 | 0.03317 | 0.1101 | 0.27646 | 1.6747
672 | -60.981 | -61.087 | -61.005 | -61.063 | -61.034 | -61.128 | -61.081 | -61.109 | -61.087 | -61.085 |  | -61.159 | -61.141 | -61.267 | -61.25 | -61.613 | -63.829 | 0.02979 | 0.00624 | 0.00227 |  | 0.04599 | 0.03672 | 0.06436 | 0.08994 | 0.31368 | 1.71536
673.4 | -60.96 | -60.933 | -61 | -61.023 | -60.979 | -61.151 | -61.065 | -61.033 | -61.058 | -61.1 |  | -61.065 | -61.143 | -61.148 | -61.231 | -61.489 | -63.803 | -0.03404 | -0.00728 | 0.0199 |  | 0 | 0.04774 | 0.02872 | 0.08834 | 0.25 | 1.70911
674.8 | -60.895 | -60.993 | -60.898 | -60.962 | -60.937 | -61.054 | -60.9955 | -61.019 | -60.991 | -60.979 |  | -61.049 | -61.076 | -61.146 | -61.163 | -61.513 | -63.739 | 0.025 | -0.00468 | -0.00938 |  | 0.03154 | 0.04927 | 0.05208 | 0.08914 | 0.30513 | 1.71255
676.2 | -60.902 | -60.907 | -60.944 | -60.981 | -60.9335 | -61.118 | -61.02575 | -60.933 | -61.004 | -61.034 |  | -61.01 | -61.087 | -61.066 | -61.193 | -61.428 | -63.635 | -0.09867 | -0.02263 | 0.00469 |  | -0.00929 | 0.03748 | 0.01393 | 0.08901 | 0.23718 | 1.62875
677.6 | -60.856 | -60.97 | -60.834 | -60.944 | -60.901 | -60.983 | -60.942 | -60.977 | -60.966 | -60.961 |  | -61.019 | -60.987 | -61.1 | -61.082 | -61.418 | -63.59 | 0.03723 | 0.02497 | 0.0108 |  | 0.0454 | 0.02754 | 0.05467 | 0.07451 | 0.28066 | 1.65293
679 | -60.868 | -60.872 | -60.878 | -60.919 | -60.88425 | -60.998 | -60.941125 | -60.911 | -60.971 | -60.969 |  | -60.989 | -61.002 | -61.003 | -61.114 | -61.396 | -63.554 | -0.03205 | 0.03109 | 0.01585 |  | 0.02823 | 0.03726 | 0.02141 | 0.092 | 0.2682 | 1.63101
680.4 | -60.836 | -60.939 | -60.8 | -60.886 | -60.86525 | -60.997 | -60.931125 | -61.003 | -60.941 | -60.885 |  | -61.001 | -61.008 | -61.079 | -61.075 | -61.451 | -63.523 | 0.07646 | 0.01028 | -0.02622 |  | 0.0412 | 0.04705 | 0.05117 | 0.07657 | 0.30653 | 1.6179
681.8 | -60.799 | -60.862 | -60.891 | -60.905 | -60.86425 | -61.026 | -60.945125 | -60.885 | -60.965 | -60.955 |  | -60.98 | -61.044 | -61.049 | -61.133 | -61.374 | -63.506 | -0.06396 | 0.02068 | 0.00561 |  | 0.02056 | 0.06051 | 0.03594 | 0.09999 | 0.25287 | 1.59855
683.2 | -60.833 | -60.979 | -60.833 | -60.927 | -60.893 | -61.023 | -60.958 | -60.993 | -60.904 | -60.925 |  | -60.987 | -60.986 | -61.139 | -61.112 | -61.429 | -63.545 | 0.03723 | -0.05619 | -0.01876 |  | 0.0171 | 0.01714 | 0.06263 | 0.08196 | 0.27771 | 1.61486
684.6 | -60.872 | -60.918 | -60.913 | -60.965 | -60.917 | -61.051 | -60.984 | -60.985 | -61.019 | -61.022 |  | -61.057 | -61.05 | -61.111 | -61.175 | -61.407 | -63.609 | 0.00106 | 0.03642 | 0.0216 |  | 0.04304 | 0.04039 | 0.04394 | 0.10165 | 0.24941 | 1.63858
686 | -60.921 | -60.997 | -60.92 | -61.004 | -60.9605 | -61.085 | -61.02275 | -61.049 | -61.035 | -61.021 |  | -61.111 | -61.113 | -61.174 | -61.205 | -61.557 | -63.582 | 0.02793 | 0.01275 | -0.000994883 |  | 0.05203 | 0.05523 | 0.05234 | 0.09699 | 0.31501 | 1.59753
687.4 | -60.986 | -61.031 | -61.028 | -61.058 | -61.02575 | -61.138 | -61.081875 | -61.086 | -61.132 | -61.171 |  | -61.186 | -61.207 | -61.182 | -61.292 | -61.582 | -63.675 | 0.00439 | 0.05216 | 0.05067 |  | 0.06139 | 0.07658 | 0.03465 | 0.11183 | 0.29489 | 1.61868
688.8 | -61.077 | -61.147 | -61.02 | -61.179 | -61.10575 | -61.243 | -61.174375 | -61.177 | -61.153 | -61.17 |  | -61.236 | -61.232 | -61.338 | -61.32 | -61.708 | -63.723 | 0.00279 | -0.02224 | -0.00249 |  | 0.03634 | 0.03527 | 0.05662 | 0.0775 | 0.31464 | 1.5909
690.2 | -61.088 | -61.195 | -61.179 | -61.195 | -61.16425 | -61.31 | -61.237125 | -61.192 | -61.271 | -61.292 |  | -61.355 | -61.355 | -61.367 | -61.473 | -61.735 | -63.847 | -0.04801 | 0.03525 | 0.0312 |  | 0.0695 | 0.07214 | 0.04494 | 0.12553 | 0.29356 | 1.62914
691.6 | -61.251 | -61.296 | -61.21 | -61.312 | -61.26725 | -61.415 | -61.341125 | -61.411 | -61.324 | -61.334 |  | -61.353 | -61.407 | -61.492 | -61.507 | -61.913 | -63.831 | 0.07434 | -0.01782 | -0.00405 |  | 0.007 | 0.04032 | 0.05221 | 0.08828 | 0.33719 | 1.55423
693 | -61.264 | -61.338 | -61.347 | -61.382 | -61.33275 | -61.483 | -61.407875 | -61.406 | -61.474 | -61.468 |  | -61.515 | -61.545 | -61.521 | -61.634 | -61.906 | -64.089 | -0.00199 | 0.06881 | 0.03418 |  | 0.06316 | 0.08392 | 0.03914 | 0.12034 | 0.29371 | 1.67361
694.4 | -61.41 | -61.441 | -61.381 | -61.529 | -61.44025 | -61.595 | -61.517625 | -61.559 | -61.531 | -61.521 |  | -61.539 | -61.614 | -61.697 | -61.715 | -62.081 | -64.05 | 0.04402 | 0.01392 | 0.00192 |  | 0.0126 | 0.05898 | 0.06207 | 0.10504 | 0.33218 | 1.58076
695.8 | -61.456 | -61.542 | -61.527 | -61.557 | -61.5205 | -61.664 | -61.59225 | -61.622 | -61.618 | -61.607 |  | -61.709 | -61.677 | -61.732 | -61.787 | -62.121 | -64.024 | 0.03165 | 0.0268 | 0.00839 |  | 0.06884 | 0.05187 | 0.04836 | 0.10365 | 0.31176 | 1.51795
697.2 | -61.62 | -61.636 | -61.542 | -61.732 | -61.6325 | -61.801 | -61.71675 | -61.736 | -61.711 | -61.694 |  | -61.742 | -61.804 | -61.824 | -61.863 | -62.212 | -64.129 | 0.02048 | -0.00598 | -0.01293 |  | 0.01489 | 0.0534 | 0.03711 | 0.07783 | 0.29201 | 1.50577
698.6 | -61.634 | -61.727 | -61.699 | -61.723 | -61.69575 | -61.843 | -61.769375 | -61.753 | -61.809 | -61.816 |  | -61.881 | -61.883 | -61.948 | -61.986 | -62.325 | -64.351 | -0.01742 | 0.04123 | 0.02651 |  | 0.06582 | 0.06954 | 0.06181 | 0.11529 | 0.32761 | 1.6115
700 | -61.829 | -61.861 | -61.781 | -61.972 | -61.86075 | -62.026 | -61.943375 | -61.951 | -61.911 | -61.921 |  | -61.994 | -62.089 | -62.075 | -62.086 | -62.506 | -64.264 | 0.00811 | -0.03369 | -0.01272 |  | 0.02985 | 0.08912 | 0.04554 | 0.0759 | 0.33174 | 1.44858
701.4 | -61.899 | -62.022 | -61.983 | -62.018 | -61.9805 | -62.139 | -62.05975 | -62.087 | -62.136 | -62.094 |  | -62.213 | -62.196 | -62.268 | -62.29 | -62.535 | -64.422 | 0.02899 | 0.07934 | 0.01947 |  | 0.09036 | 0.08338 | 0.07206 | 0.12254 | 0.28022 | 1.47456
702.8 | -62.219 | -62.248 | -62.151 | -62.24 | -62.2145 | -62.383 | -62.29875 | -62.326 | -62.295 | -62.282 |  | -62.355 | -62.407 | -62.407 | -62.437 | -62.811 | -64.615 | 0.02899 | -0.0039 | -0.00952 |  | 0.03317 | 0.06625 | 0.03746 | 0.07358 | 0.30203 | 1.44585
704.2 | -62.309 | -62.467 | -62.444 | -62.46 | -62.42 | -62.591 | -62.5055 | -62.544 | -62.549 | -62.494 |  | -62.64 | -62.573 | -62.7 | -62.797 | -63.001 | -64.754 | 0.04096 | 0.04527 | -0.00654 |  | 0.0793 | 0.04131 | 0.0673 | 0.15514 | 0.29216 | 1.40356
705.6 | -62.764 | -62.738 | -62.699 | -62.852 | -62.76325 | -62.949 | -62.856125 | -62.88 | -62.843 | -62.859 |  | -62.927 | -62.982 | -62.951 | -63.127 | -63.398 | -65.004 | 0.0254 | -0.01366 | 0.00163 |  | 0.04179 | 0.07703 | 0.03283 | 0.14416 | 0.3195 | 1.34075
707 | -63.096 | -63.219 | -63.105 | -63.195 | -63.15375 | -63.325 | -63.239375 | -63.213 | -63.229 | -63.249 |  | -63.313 | -63.309 | -63.456 | -63.466 | -63.663 | -65.473 | -0.02806 | -0.0108 | 0.00547 |  | 0.04341 | 0.04261 | 0.07496 | 0.12061 | 0.24978 | 1.39427
708.4 | -63.611 | -63.667 | -63.607 | -63.676 | -63.64025 | -63.881 | -63.760625 | -63.689 | -63.737 | -63.765 |  | -63.836 | -63.89 | -63.883 | -63.912 | -64.174 | -65.879 | -0.0762 | -0.02458 | 0.00249 |  | 0.04444 | 0.07918 | 0.04234 | 0.08056 | 0.24374 | 1.32233
709.8 | -64.113 | -64.297 | -64.138 | -64.186 | -64.1835 | -64.453 | -64.31825 | -64.281 | -64.279 | -64.258 |  | -64.44 | -64.424 | -64.434 | -64.546 | -64.798 | -66.508 | -0.03963 | -0.04084 | -0.03425 |  | 0.07179 | 0.06472 | 0.04005 | 0.12121 | 0.28287 | 1.36689
711.2 | -64.923 | -64.872 | -64.881 | -64.848 | -64.881 | -65.26 | -65.0705 | -64.968 | -64.947 | -64.932 |  | -65.06 | -65.17 | -65.076 | -65.113 | -65.443 | -67.156 | -0.10904 | -0.12851 | -0.07874 |  | -0.00619 | 0.06089 | 0.0019 | 0.02262 | 0.21963 | 1.30181
712.6 | -65.566 | -65.806 | -65.57 | -65.584 | -65.6315 | -65.903 | -65.76725 | -65.654 | -65.719 | -65.615 |  | -65.888 | -65.788 | -65.803 | -66.014 | -66.272 | -67.978 | -0.12048 | -0.05021 | -0.08655 |  | 0.0712 | 0.0127 | 0.01237 | 0.13132 | 0.29761 | 1.37999
714 | -66.448 | -66.543 | -66.406 | -66.487 | -66.471 | -66.731 | -66.601 | -66.517 | -66.596 | -66.587 |  | -66.731 | -66.681 | -66.699 | -66.776 | -67.273 | -69.071 | -0.08936 | -0.0052 | -0.00796 |  | 0.07665 | 0.04896 | 0.03391 | 0.09313 | 0.39623 | 1.54182
715.4 | -67.383 | -67.501 | -67.405 | -67.383 | -67.418 | -67.696 | -67.557 | -67.584 | -67.651 | -67.589 |  | -67.8 | -67.679 | -67.948 | -67.696 | -68.372 | -70.458 | 0.02872 | 0.09781 | 0.01819 |  | 0.14328 | 0.07466 | 0.13529 | 0.07398 | 0.48054 | 1.81086
716.8 | -68.668 | -68.542 | -68.487 | -68.612 | -68.57725 | -68.828 | -68.702625 | -68.718 | -68.661 | -68.668 |  | -68.69 | -68.776 | -68.82 | -69.055 | -69.755 | -71.484 | 0.01636 | -0.04331 | -0.01968 |  | -0.00744 | 0.04491 | 0.04061 | 0.18753 | 0.6205 | 1.73619
718.2 | -69.727 | -69.727 | -70.018 | -69.646 | -69.7795 | -70.447 | -70.11325 | -69.97 | -70.067 | -69.682 |  | -70.238 | -70.127 | -69.884 | -70.187 | -70.97 | -72.829 | -0.15239 | -0.04813 | -0.24517 |  | 0.07356 | 0.00841 | -0.07933 | 0.03925 | 0.50516 | 1.69522
719.6 | -70.781 | -71.143 | -71.131 | -71.284 | -71.08475 | -71.552 | -71.318375 | -71.376 | -71.168 | -71.456 |  | -71.429 | -71.538 | -71.511 | -71.868 | -72.338 | -74.166 | 0.0613 | -0.15648 | 0.07824 |  | 0.06523 | 0.13441 | 0.06665 | 0.29251 | 0.60119 | 1.77754
721 | -71.868 | -72.737 | -72.507 | -72.848 | -72.49 | -72.923 | -72.7065 | -72.289 | -72.525 | -72.683 |  | -72.559 | -72.473 | -72.885 | -73.969 | -73.238 | -76.351 | -0.44415 | -0.18887 | -0.01336 |  | -0.08697 | -0.1429 | 0.06176 | 0.6719 | 0.31338 | 2.27497
722.4 | -73.157 | -74.141 | -73.78 | -73.383 | -73.61525 | -74.217 | -73.916125 | -74.091 | -73.533 | -74.017 |  | -73.873 | -74.116 | -74.373 | -75.029 | -74.761 | -77.383 | 0.18604 | -0.39867 | 0.05735 |  | -0.02543 | 0.12232 | 0.15809 | 0.59227 | 0.49816 | 2.16409
723.8 | -75.176 | -75.081 | -75.406 | -76.3 | -75.49075 | -74.838 | -75.164375 | -74.722 | -75.83 | -75.648 |  | -75.793 | -76.689 | -75.684 | -76.383 | -76.555 | -81.197 | -0.47061 | 0.69264 | 0.27494 |  | 0.37065 | 0.93306 | 0.1798 | 0.64855 | 0.81994 | 3.76568
725.2 | -76.921 | -76.827 | -76.874 | -78.588 | -77.3025 | -77.427 | -77.36475 | -76.599 | -77.018 | -76.921 |  | -76.689 | -77.481 | -77.878 | -81.071 | -79.269 | -78.658 | -0.81463 | -0.36082 | -0.25227 |  | -0.39844 | 0.07114 | 0.1776 | 1.97246 | 1.12279 | 0.80727
726.6 | -77.106 | -79.177 | -78.05 | -79.259 | -78.398 | -79.259 | -78.8285 | -77.637 | -83.077 | -78.867 |  | -78.306 | -79.969 | -78.793 | -79.512 | -84.197 | -93.491 | -1.26755 | 4.42092 | 0.02189 |  | -0.30808 | 0.69798 | -0.01228 | 0.36376 | 3.16539 | 9.15262
728 | -80.819 | -79.341 | -82.188 | -82.699 | -81.26175 | -80.374 | -80.817875 | -80.374 | -85.04 | -82.522 |  | -82.188 | -79.969 | -81.588 | -79.969 | -83.077 | -210 | -0.47221 | 4.39347 | 0.9688 |  | 0.80786 | -0.51951 | 0.26648 | -0.45177 | 1.33203 | 80.63803
729.4 | -83.714 | -79.512 | -82.352 | -79.02 | -81.1495 | -82.352 | -81.75075 | -78.648 | -81.588 | -81.45 |  | -210 | -80.704 | -82.352 | -83.949 | -87.471 | -88.72 | -3.3008 | -0.16935 | -0.17098 |  | 75.61866 | -0.64061 | 0.20804 | 1.1699 | 3.37279 | 4.35034
730.8 | -83.067 | -210 | -81.72 | -81.72 | -114.12675 | -83.067 | -98.596875 | -85.03 | -86.078 | -83.269 |  | -83.269 | -86.491 | -88.71 | -210 | -82.512 | -210 | -14.43285 | -13.02693 | -8.71397 |  | -9.03766 | -7.40874 | -3.42106 | 59.28852 | -9.48401 | 69.54003
732.2 | -83.067 | -87.461 | -87.461 | -83.269 | -85.3145 | -86.491 | -85.90275 | -210 | -210 | -91.72 |  | -84.187 | -81.306 | -82.689 | -82.02 | -210 | -88.71 | 132.01835 | 129.13345 | 3.30713 |  | -1.01165 | -2.81319 | -1.11202 | -2.06639 | 73.17055 | 1.75234
733.6 | -84.731 | -82.178 | -93.481 | -90.471 | -87.71525 | -91.72 | -89.717625 | -86.491 | -81.578 | -210 |  | -88.04 | -84.731 | -85.352 | -86.949 | -210 | -80.928 | -3.43258 | -8.46995 | 68.38111 |  | -0.98917 | -3.05179 | -1.5106 | -1.47346 | 70.92121 | -5.48666
735 | -210 | -210 | -210 | -210 | -210 | -96.481 | -153.2405 | -84.177 | -84.177 | -210 |  | -87.451 | -210 | -210 | -83.694 | -89.492 | -210 | -73.47181 | -71.86629 | 32.26805 |  | -38.79098 | 34.73654 | 19.63997 | -37.01251 | -37.58756 | 35.4304
736.4 | -83.694 | -210 | -210 | -210 | -178.4235 | -88.03 | -133.22675 | -210 | -210 | -210 |  | -210 | -86.068 | -210 | -210 | -80.571 | -210 | 81.67367 | 79.88892 | 43.64596 |  | 45.26725 | -28.86092 | 26.56514 | 40.85857 | -31.04702 | 47.92338
737.8 | -82.502 | -83.929 | -90.461 | -210 | -116.723 | -210 | -163.3615 | -79.76 | -84.721 | -210 |  | -210 | -88.7 | -84.177 | -210 | -84.177 | -210 | -88.93777 | -81.83195 | 26.51421 |  | 27.49912 | -45.69247 | -27.39948 | 24.82092 | -46.68897 | 29.11267
739.2 | -210 | -210 | -84.721 | -91.71 | -149.10775 | -210 | -179.553875 | -210 | -210 | -83.694 |  | -85.342 | -210 | -210 | -210 | -210 | -81.71 | 32.38949 | 31.68171 | -54.4968 |  | -55.54945 | 18.63288 | 10.53499 | 16.20337 | 17.95172 | -61.07608
740.6 | -210 | -89.482 | -210 | -210 | -179.8705 | -86.471 | -133.17075 | -85.01 | -210 | -91.7 |  | -81.42 | -210 | -88.69 | -210 | -88.02 | -91.7 | -51.23484 | 79.94719 | -23.57632 |  | -30.51341 | 47.01912 | -15.39126 | 40.88837 | -26.6219 | -25.88686
742 | -210 | -210 | -87.441 | -210 | -179.36025 | -210 | -194.680125 | -88.02 | -93.461 | -83.461 |  | -210 | -82.322 | -90.451 | -83.249 | -210 | -210 | -113.46822 | -105.32687 | -63.22861 |  | 9.03295 | -68.76262 | -36.06544 | -59.30342 | 9.03295 | 9.56297
743.4 | -210 | -210 | -91.7 | -86.058 | -149.4395 | -85.68 | -117.55975 | -85.01 | -93.461 | -210 |  | -210 | -90.451 | -82.492 | -87.441 | -83.684 | -210 | -34.62739 | -25.07674 | 52.55273 |  | 54.50486 | -16.59042 | -12.13417 | -16.02914 | -19.97391 | 57.70303
744.8 | -82.322 | -210 | -210 | -86.471 | -147.19825 | -82 | -114.599125 | -85.332 | -82 | -210 |  | -86.471 | -82.492 | -210 | -210 | -91.7 | -96.471 | -31.13524 | -33.92209 | 54.23586 |  | -16.58498 | -19.6494 | 33.01068 | 50.77215 | -13.50184 | -11.31593
746.2 | -210 | -83.919 | -86.471 | -86.058 | -116.612 | -210 | -163.306 | -85.01 | -80.908 | -210 |  | -210 | -83.919 | -89.482 | -96.471 | -81.7 | -210 | -83.29362 | -85.74194 | 26.54576 |  | 27.53184 | -48.58446 | -25.54464 | -35.56945 | -48.11675 | 29.14732
747.6 | -90.451 | -210 | -90.451 | -210 | -150.2255 | -96.471 | -123.34825 | -210 | -210 | -210 |  | -85.68 | -88.69 | -87.441 | -210 | -83.684 | -210 | 92.18271 | 90.16831 | 49.26194 |  | -22.21005 | -21.21068 | -12.42465 | 46.11589 | -23.38694 | 54.08973
749 | -210 | -91.7 | -91.7 | -210 | -150.85 | -82.322 | -116.586 | -82.492 | -86.929 | -88.69 |  | -210 | -86.471 | -86.471 | -93.461 | -81.7 | -86.058 | -36.27021 | -30.86056 | -15.85901 |  | 55.07901 | -18.43023 | -10.42042 | -12.30708 | -20.56958 | -19.05618
750.4 | -90.441 | -210 | -210 | -210 | -180.11025 | -210 | -195.055125 | -210 | -210 | -210 |  | -210 | -210 | -210 | -84.42 | -84.701 | -210 | 15.8988 | 15.55138 | 8.49623 |  | 8.81184 | 9.14619 | 5.17124 | -58.87979 | -65.06729 | 9.32889
751.8 | -210 | -83.909 | -84.157 | -84.701 | -115.69175 | -210 | -162.845875 | -85 | -210 | -81.69 |  | -86.048 | -83.909 | -83.239 | -78.68 | -210 | -210 | -82.81476 | 49.06777 | -46.13751 |  | -45.28177 | -48.30898 | -27.54563 | -44.79291 | 27.80314 | 29.43453
753.2 | -88.68 | -80.779 | -83.037 | -210 | -115.624 | -96.461 | -106.0425 | -83.239 | -210 | -88.01 |  | -96.461 | -81.021 | -83.037 | -210 | -79.559 | -210 | -24.25904 | 108.17638 | -10.25156 |  | -5.64947 | -15.31304 | -7.96038 | 55.32597 | -15.61527 | 64.89232
754.6 | -210 | -86.461 | -84.701 | -91.69 | -118.213 | -81.837 | -100.025 | -210 | -210 | -80.229 |  | -93.451 | -81.99 | -210 | -210 | -210 | -91.69 | 116.99468 | 114.43809 | -11.25412 |  | -3.87618 | -11.03733 | 38.05363 | 58.52847 | 64.84375 | -5.20287
756 | -210 | -83.451 | -84.157 | -210 | -146.902 | -90.441 | -118.6715 | -83.451 | -91.69 | -82.659 |  | -210 | -210 | -89.472 | -87.431 | -210 | -82.482 | -37.46862 | -28.07648 | -20.47328 |  | 53.84935 | 55.89259 | -10.10363 | -16.62613 | 53.84935 | -22.5902
757.4 | -85 | -83.037 | -210 | -84.42 | -115.61425 | -82.844 | -99.229125 | -88.01 | -210 | -90.441 |  | -210 | -86.048 | -81.147 | -210 | -210 | -210 | -11.93524 | 115.26626 | -4.99609 |  | 65.31302 | -8.06678 | -6.25679 | 58.95204 | 65.31302 | 69.14537
758.8 | -210 | -84.157 | -210 | -210 | -178.53925 | -89.472 | -134.005625 | -81.548 | -83.674 | -210 |  | -80.779 | -210 | -85.67 | -85 | -86.461 | -84.701 | -55.80598 | -52.37422 | 43.20317 |  | -31.38362 | 46.50819 | -16.72513 | -26.08069 | -28.03339 | -30.77692
760.2 | -82.148 | -85.322 | -82.482 | -210 | -114.988 | -85.67 | -100.329 | -83.674 | -81.837 | -210 |  | -210 | -210 | -81.837 | -210 | -210 | -210 | -17.71809 | -19.24246 | 62.34849 |  | 64.6645 | 67.11812 | -6.39862 | 58.36668 | 64.6645 | 68.4588
761.6 | -210 | -210 | -85 | -83.674 | -147.1685 | -87.431 | -117.29975 | -210 | -84.157 | -210 |  | -210 | -86.048 | -210 | -96.461 | -210 | -86.461 | 98.61729 | -34.48777 | 52.70054 |  | 54.65817 | -19.12592 | 32.07621 | -11.09034 | 54.65817 | -19.25016
763 | -82.138 | -210 | -210 | -88 | -147.5345 | -96.451 | -121.99275 | -210 | -210 | -88 |  | -86.451 | -84.99 | -210 | -84.691 | -210 | -210 | 93.62473 | 91.57882 | -19.32504 |  | -20.95622 | -22.6455 | 30.45234 | -19.85192 | 51.89107 | 54.93586
764.4 | -210 | -85.312 | -210 | -90.431 | -148.93575 | -210 | -179.467875 | -210 | -210 | -88 |  | -210 | -93.441 | -210 | -210 | -210 | -86.909 | 32.48098 | 31.7712 | -51.99993 |  | 18.00243 | -52.64803 | 10.56475 | 16.24914 | 18.00243 | -57.77708
765.8 | -210 | -84.137 | -210 | -84.4 | -147.13425 | -84.98 | -116.057125 | -81.256 | -86.028 | -87.99 |  | -210 | -81.528 | -79.909 | -96.441 | -80.644 | -83.889 | -37.02247 | -31.24779 | -15.9563 |  | 55.39085 | -21.13166 | -12.508 | -10.43966 | -20.88038 | -20.07998
767.2 | -210 | -86.899 | -210 | -84.98 | -147.96975 | -88.66 | -118.314875 | -210 | -210 | -86.441 |  | -210 | -210 | -210 | -84.4 | -83.654 | -210 | 97.53737 | 95.40596 | -18.12045 |  | 54.05963 | 56.11085 | 31.72496 | -18.04943 | -20.43684 | 57.23166
768.6 | -86.889 | -210 | -89.442 | -210 | -149.08275 | -81.66 | -115.371375 | -210 | -88.65 | -86.431 |  | -85.292 | -81.117 | -81.807 | -210 | -86.018 | -210 | 100.66875 | -27.8058 | -16.45274 |  | -17.73548 | -20.96351 | -11.61397 | 50.36116 | -17.30741 | 59.06905
770 | -90.401 | -210 | -86.008 | -89.432 | -118.96025 | -84.661 | -101.810625 | -84.117 | -210 | -84.96 |  | -83.199 | -87.97 | -210 | -87.391 | -210 | -210 | -18.82301 | 112.57999 | -9.57966 |  | -10.97384 | -8.47039 | 37.43577 | -7.6741 | 63.79091 | 67.53394
771.4 | -210 | -90.401 | -83.634 | -210 | -148.50875 | -210 | -179.254375 | -87.391 | -83.634 | -83.411 |  | -83.634 | -84.38 | -80.739 | -93.411 | -210 | -82.804 | -97.72699 | -99.50091 | -54.48742 |  | -56.37994 | -58.06265 | -34.08837 | -45.68567 | 18.12832 | -60.20623
772.8 | -210 | -87.391 | -86.008 | -83.634 | -116.75825 | -210 | -163.379125 | -86.879 | -210 | -210 |  | -210 | -210 | -83.199 | -83.199 | -84.96 | -82.108 | -81.38311 | 48.51288 | 26.50419 |  | 27.48872 | 28.53175 | -27.74399 | -42.6717 | -46.23769 | -50.73104
774.2 | -210 | -210 | -84.651 | -210 | -178.66275 | -85.272 | -131.967375 | -84.107 | -84.37 | -210 |  | -210 | -85.62 | -210 | -87.96 | -210 | -90.391 | -50.91529 | -49.52901 | 44.36192 |  | 46.0098 | -28.36437 | 27.00091 | -23.42064 | 46.0098 | -25.95279
775.6 | -82.262 | -210 | -210 | -210 | -178.0655 | -93.401 | -135.73325 | -210 | -82.432 | -86.869 |  | -89.422 | -83.624 | -83.624 | -210 | -210 | -83.624 | 79.00718 | -55.46436 | -27.77956 |  | -27.30616 | -31.89061 | -18.03088 | 39.52461 | 43.78936 | -32.52762
777 | -82.422 | -86.859 | -88.62 | -210 | -116.97525 | -210 | -163.487625 | -83.849 | -210 | -93.391 |  | -84.641 | -210 | -210 | -82.088 | -88.62 | -83.391 | -84.72194 | 48.39997 | -39.85027 |  | -46.48976 | 28.46535 | 16.09425 | -43.32072 | -44.14365 | -49.99789
778.4 | -83.849 | -210 | -210 | -210 | -178.46225 | -85.61 | -132.036125 | -88.62 | -85.262 | -82.088 |  | -210 | -79.774 | -80.719 | -210 | -88.62 | -89.412 | -46.18737 | -48.67235 | -28.39575 |  | 45.96927 | -31.98416 | -17.75679 | 41.49222 | -25.59913 | -26.60682
779.8 | -91.62 | -88.61 | -85.252 | -210 | -118.8705 | -96.391 | -107.63075 | -89.402 | -86.849 | -210 |  | -84.35 | -210 | -210 | -79.579 | -210 | -210 | -19.39229 | -21.62513 | 58.19741 |  | -13.72686 | 62.64948 | 35.42189 | -14.92908 | 60.35923 | 63.90091
781.2 | -210 | -210 | -210 | -210 | -210 | -82.078 | -146.039 | -210 | -210 | -210 |  | -96.391 | -84.93 | -210 | -210 | -87.361 | -210 | 68.04362 | 66.55671 | 36.36214 |  | -29.27358 | -37.39841 | 22.13183 | 34.03991 | -34.59788 | 39.92572
782.6 | -80.818 | -83.159 | -86.381 | -210 | -115.0895 | -210 | -162.54475 | -82.764 | -210 | -81.196 |  | -85.968 | -83.829 | -84.92 | -210 | -85.242 | -86.839 | -84.87314 | 49.38111 | -46.24716 |  | -45.15139 | -48.17365 | -26.85978 | 25.25559 | -45.57945 | -47.25702
784 | -210 | -210 | -210 | -210 | -210 | -210 | -210 | -87.92 | -82.947 | -80.808 |  | -86.371 | -91.6 | -210 | -210 | -210 | -210 | -129.87234 | -132.20916 | -73.44628 |  | -72.89446 | -72.46022 | 0 | 0 | 0 | 0
785.4 | -210 | -91.6 | -210 | -210 | -180.4 | -210 | -195.2 | -85.958 | -89.382 | -210 |  | -210 | -87.341 | -82.392 | -210 | -84.33 | -210 | -116.21489 | -110.11238 | 8.41387 |  | 8.72642 | -66.00918 | -39.03391 | 7.87653 | -65.37146 | 9.23845
786.8 | -210 | -210 | -210 | -86.361 | -179.09025 | -89.372 | -134.231125 | -84.057 | -210 | -210 |  | -85.222 | -90.341 | -87.91 | -210 | -210 | -210 | -53.37673 | 78.84378 | 43.07497 |  | -28.89689 | -26.86054 | -16.02807 | 40.32404 | 44.67504 | 47.29643
788.2 | -210 | -210 | -91.58 | -210 | -180.395 | -210 | -195.1975 | -210 | -87.321 | -210 |  | -210 | -80.911 | -86.809 | -210 | -91.58 | -81.88 | 15.74734 | -112.25442 | 8.41529 |  | 8.72789 | -69.94278 | -37.50467 | 7.87786 | -61.09522 | -70.73502
789.6 | -87.321 | -210 | -210 | -210 | -179.33025 | -87.321 | -133.325625 | -210 | -210 | -83.799 |  | -84.047 | -96.351 | -210 | -210 | -210 | -93.341 | 81.56848 | 79.78603 | -28.15613 |  | -29.05579 | -22.62829 | 26.53093 | 40.80595 | 45.20895 | -24.95919
791 | -96.341 | -210 | -210 | -96.341 | -153.1705 | -210 | -181.58525 | -210 | -210 | -86.341 |  | -210 | -210 | -210 | -210 | -210 | -93.331 | 30.22846 | 29.5679 | -54.14682 |  | 16.75398 | 17.38969 | 9.83209 | 15.12227 | 16.75398 | -55.09004
792.4 | -90.321 | -210 | -210 | -82.917 | -148.3095 | -210 | -179.15475 | -210 | -210 | -210 |  | -210 | -84.581 | -90.321 | -93.331 | -210 | -85.55 | 32.8141 | 32.09703 | 17.53567 |  | 18.18706 | -57.87867 | -30.73832 | -45.67523 | 18.18706 | -58.42993
793.8 | -91.56 | -85.54 | -210 | -96.331 | -120.85775 | -85.192 | -103.024875 | -210 | -210 | -85.918 |  | -85.192 | -85.918 | -85.918 | -210 | -89.342 | -84.87 | 113.80332 | 111.31647 | -9.72534 |  | -10.51467 | -10.46932 | -5.91933 | 56.93195 | -8.06773 | -11.33263
795.2 | -210 | -210 | -83.544 | -83.779 | -146.83075 | -210 | -178.415375 | -210 | -87.301 | -210 |  | -210 | -210 | -210 | -90.311 | -82.907 | -210 | 33.60066 | -94.81204 | 17.95601 |  | 18.62301 | 19.32964 | 10.92894 | -46.88897 | -56.3139 | 19.71575
796.6 | -210 | -210 | -87.291 | -210 | -179.32275 | -85.908 | -132.615375 | -84.017 | -87.291 | -210 |  | -210 | -210 | -210 | -82.172 | -91.55 | -82.172 | -51.7004 | -47.16376 | 43.99353 |  | 45.62773 | 47.35901 | 26.77669 | -26.84586 | -24.21307 | -31.48775
798 | -88.54 | -82.172 | -210 | -210 | -147.678 | -210 | -178.839 | -84.86 | -210 | -210 |  | -83.099 | -85.908 | -210 | -84.28 | -210 | -85.908 | -99.97766 | 32.4256 | 17.71518 |  | -56.45047 | -56.87332 | 10.78235 | -50.32411 | 18.37323 | -58.00936
799.4 | -86.321 | -85.908 | -87.87 | -210 | -117.52475 | -83.769 | -100.646875 | -210 | -87.291 | -210 |  | -210 | -96.321 | -210 | -90.301 | -87.87 | -210 | 116.33311 | -13.89789 | 62.16778 |  | 64.47708 | -2.64741 | 37.83845 | -5.50605 | -7.53353 | 68.26038
800.8 | -210 | -96.311 | -96.311 | -89.322 | -122.986 | -210 | -166.493 | -210 | -83.524 | -88.53 |  | -85.898 | -210 | -210 | -88.53 | -85.52 | -80.079 | 46.28404 | -86.33611 | -44.32234 |  | -47.52064 | 26.62607 | 15.05433 | -41.49175 | -47.74351 | -53.94132
802.2 | -81.54 | -84.551 | -210 | -210 | -146.52275 | -85.172 | -115.847375 | -93.301 | -89.322 | -90.291 |  | -86.311 | -91.54 | -210 | -210 | -210 | -80.997 | -23.98551 | -27.60185 | -14.52892 |  | -17.41532 | -14.87599 | 32.57876 | 50.10784 | 55.51452 | -21.75429
803.6 | -210 | -91.54 | -210 | -210 | -180.385 | -82.509 | -131.447 | -210 | -210 | -93.301 |  | -210 | -85.52 | -84.551 | -88.53 | -210 | -81.84 | 83.56702 | 81.74089 | -21.68619 |  | 46.31663 | -28.1071 | -16.22699 | -22.84034 | 46.31663 | -30.96567
805 | -210 | -85.888 | -210 | -87.85 | -148.4345 | -84.541 | -116.48775 | -93.291 | -210 | -210 |  | -210 | -81.83 | -210 | -210 | -85.51 | -81.677 | -24.67739 | 97.30723 | 53.16217 |  | 55.13694 | -21.21037 | 32.35718 | 49.76703 | -18.26518 | -21.72956
806.4 | -93.291 | -81.83 | -87.271 | -96.301 | -89.67325 | -210 | -149.836625 | -210 | -83.997 | -83.514 |  | -83.749 | -81.988 | -84.26 | -210 | -82.152 | -87.271 | 64.00359 | -68.51158 | -37.70473 |  | -38.96676 | -41.52303 | -22.69087 | 32.01883 | -39.90839 | -39.0547
807.8 | -80.619 | -93.291 | -210 | -210 | -148.4775 | -210 | -179.23875 | -91.53 | -85.162 | -210 |  | -210 | -210 | -210 | -80.987 | -87.85 | -83.749 | -93.30718 | -97.89464 | 17.48792 |  | 18.13753 | 18.82573 | 10.64403 | -52.28938 | -53.88488 | -59.60659
809.2 | -86.301 | -85.51 | -210 | -210 | -147.95275 | -81.53 | -114.741375 | -96.301 | -210 | -210 |  | -85.888 | -210 | -210 | -82.322 | -83.514 | -210 | -19.61742 | 99.12448 | 54.15499 |  | -17.0126 | 58.29781 | 32.96146 | -17.25353 | -18.41237 | 59.46231
810.6 | -210 | -210 | -210 | -82.867 | -178.21675 | -210 | -194.108375 | -80.494 | -210 | -83.739 |  | -210 | -210 | -85.152 | -210 | -83.069 | -210 | -120.86636 | 16.53655 | -62.74552 |  | 9.37006 | 9.7256 | -37.70117 | 8.45749 | -65.47133 | 9.91987
812 | -83.514 | -83.514 | -85.888 | -88.52 | -85.359 | -88.52 | -86.9395 | -85.51 | -85.51 | -210 |  | -210 | -210 | -210 | -84.84 | -210 | -80.738 | -1.52074 | -1.48751 | 69.96049 |  | 72.55926 | 75.31242 | 42.58149 | -1.11735 | 72.55926 | -3.8711
813.4 | -210 | -210 | -85.898 | -83.759 | -147.41425 | -210 | -178.707125 | -82.887 | -210 | -82.162 |  | -86.769 | -83.301 | -80.997 | -210 | -210 | -89.322 | -101.9363 | 32.56283 | -54.88637 |  | -54.2088 | -58.38808 | -33.80973 | 16.654 | 18.45099 | -55.79596
814.8 | -86.321 | -210 | -210 | -210 | -179.08025 | -89.332 | -134.206125 | -83.534 | -210 | -210 |  | -85.53 | -210 | -210 | -210 | -83.534 | -210 | -53.90652 | 78.8698 | 43.08918 |  | -28.70055 | 46.38548 | 26.22625 | 40.33735 | -29.87743 | 47.31203
816.2 | -210 | -82.529 | -88.55 | -83.779 | -116.2145 | -83.109 | -99.66175 | -210 | -210 | -84.027 |  | -210 | -82.714 | -82.529 | -91.56 | -96.331 | -82.529 | 117.38112 | 114.81608 | -8.88843 |  | 65.05793 | -10.37194 | -5.92829 | -4.31173 | -1.96389 | -10.6946
817.6 | -87.311 | -210 | -90.321 | -83.554 | -117.7965 | -210 | -163.89825 | -210 | -210 | -210 |  | -93.331 | -87.89 | -210 | -210 | -81.027 | -90.321 | 49.04441 | 47.97268 | 26.20907 |  | -41.60805 | -46.51668 | 15.95216 | 24.53526 | -48.86277 | -45.92837
819 | -210 | -210 | -210 | -90.331 | -180.08275 | -96.351 | -138.216875 | -85.56 | -81.438 | -210 |  | -90.331 | -210 | -210 | -86.351 | -210 | -210 | -56.01795 | -59.08312 | 40.80905 |  | -28.2346 | 43.93092 | 24.83845 | -27.60291 | 42.32496 | 44.80844
820.4 | -89.382 | -90.351 | -93.361 | -84.91 | -89.501 | -82.754 | -86.1275 | -83.819 | -87.341 | -88.59 |  | -210 | -210 | -96.371 | -89.382 | -210 | -91.6 | -2.45585 | 1.26275 | 1.39994 |  | 73.03803 | 75.80936 | 3.54446 | 1.73204 | 73.03803 | 3.41604
821.8 | -93.381 | -91.62 | -210 | -210 | -151.25025 | -210 | -180.625125 | -210 | -86.849 | -210 |  | -210 | -210 | -81.767 | -87.361 | -210 | -210 | 31.24987 | -97.58182 | 16.69976 |  | 17.32009 | 17.97728 | -34.20696 | -49.63498 | 17.32009 | 18.33638
823.2 | -210 | -93.411 | -210 | -79.018 | -148.10725 | -210 | -179.053625 | -86.008 | -210 | -83.199 |  | -210 | -210 | -90.401 | -88.64 | -87.97 | -210 | -98.98471 | 32.20226 | -54.49382 |  | 18.24668 | 18.93903 | -30.67565 | -48.11795 | -53.70497 | 19.31734
824.6 | -86.909 | -81.827 | -93.441 | -90.431 | -88.152 | -210 | -149.076 | -210 | -84.691 | -210 |  | -210 | -210 | -82.138 | -96.451 | -86.038 | -210 | 64.81277 | -66.99792 | 34.63559 |  | 35.92217 | 37.28519 | -23.16194 | -28.00692 | -37.16863 | 38.02996
826 | -81.7 | -210 | -210 | -83.249 | -146.23725 | -210 | -178.118625 | -210 | -88.69 | -210 |  | -85.332 | -87.441 | -210 | -210 | -210 | -210 | 33.91636 | -93.05788 | 18.12472 |  | -54.70909 | -55.49426 | 11.03162 | 16.9672 | 18.79798 | 19.90098
827.4 | -210 | -83.077 | -85.362 | -83.491 | -115.4825 | -210 | -162.74125 | -210 | -82.699 | -210 |  | -210 | -210 | -210 | -82.188 | -210 | -210 | 50.27527 | -83.29058 | 26.86683 |  | 27.86483 | 28.92212 | 16.35251 | -42.87028 | 27.86483 | 29.49984
828.8 | -210 | -85.74 | -210 | -86.531 | -148.06775 | -210 | -179.033875 | -83.521 | -210 | -83.979 |  | -83.521 | -86.531 | -80.734 | -83.521 | -83.309 | -82.382 | -101.60944 | 32.22281 | -54.03916 |  | -56.31655 | -56.61131 | -34.0138 | -50.83176 | -56.44155 | -60.33201
830.2 | -86.148 | -88.11 | -96.561 | -210 | -120.20475 | -86.561 | -103.382875 | -210 | -87.531 | -210 |  | -210 | -210 | -210 | -81.648 | -210 | -86.148 | 113.42247 | -16.49519 | 60.61235 |  | 62.86387 | 65.24916 | 36.89174 | -11.56726 | 62.86387 | -10.75835
831.6 | -93.591 | -82.288 | -210 | -81.287 | -116.7915 | -83.379 | -100.08525 | -96.601 | -210 | -210 |  | -91.83 | -210 | -82.13 | -85.81 | -210 | -87.059 | -3.70665 | 114.37539 | 62.48707 |  | -4.86748 | 67.26729 | -6.21289 | -7.59726 | 64.80823 | -8.13124
833 | -210 | -210 | -210 | -210 | -210 | -210 | -210 | -82.672 | -210 | -210 |  | -84.099 | -84.099 | -210 | -210 | -96.651 | -82.338 | -135.45532 | 0 | 0 |  | -74.23408 | -77.0508 | 0 | 0 | -66.83314 | -79.68914
834.4 | -84.387 | -210 | -210 | -89.702 | -148.52225 | -210 | -179.261125 | -210 | -210 | -210 |  | -90.671 | -89.702 | -210 | -210 | -86.278 | -88.24 | 32.70093 | 31.98634 | 17.4752 |  | -52.23474 | -54.80975 | 10.63629 | 16.35917 | -54.82496 | -56.81718
835.8 | -210 | -210 | -210 | -210 | -210 | -85.602 | -147.801 | -210 | -210 | -210 |  | -84.189 | -81.556 | -210 | -89.752 | -83.317 | -84.437 | 66.16915 | 64.7232 | 35.36043 |  | -37.50708 | -40.54162 | 21.52215 | -30.89356 | -38.02123 | -39.55306
837.2 | -93.771 | -92.01 | -83.357 | -210 | -119.7845 | -84.229 | -102.00675 | -210 | -89 | -87.239 |  | -85.32 | -210 | -210 | -210 | -210 | -89.792 | 114.88644 | -13.5346 | -8.39554 |  | -9.83889 | 66.09134 | 37.36791 | 57.47379 | 63.67527 | -7.62469
838.6 | -210 | -87.801 | -93.821 | -210 | -150.4055 | -210 | -180.20275 | -210 | -83.214 | -83.214 |  | -96.831 | -81.517 | -84.79 | -92.06 | -85.692 | -210 | 31.6992 | -100.92482 | -55.13857 |  | -49.15787 | -60.3952 | -33.01479 | -46.90939 | -55.72568 | 18.60003
840 | -82.1 | -83.069 | -210 | -210 | -146.29225 | -82.247 | -114.269625 | -210 | -210 | -92.1 |  | -82.4 | -82.1 | -90.851 | -210 | -83.254 | -84.567 | 101.84082 | 99.61537 | -12.60354 |  | -18.79105 | -19.68765 | -8.10333 | 50.94751 | -18.28751 | -18.54096
841.4 | -83.244 | -210 | -96.861 | -210 | -150.02625 | -88.41 | -119.218125 | -82.712 | -210 | -88.41 |  | -93.851 | -85.4 | -210 | -210 | -89.08 | -210 | -38.8363 | 94.46605 | -17.51457 |  | -14.95703 | -20.69653 | 31.41241 | 48.31393 | -17.77012 | 56.66784
842.8 | -210 | -210 | -84.289 | -210 | -178.57225 | -88.39 | -133.481125 | -90.821 | -210 | -84.8 |  | -89.852 | -210 | -92.07 | -210 | -89.06 | -90.821 | -45.38311 | 79.62422 | -27.67545 |  | -25.72472 | 46.82918 | -14.32911 | 40.72319 | -26.1917 | -26.62929
844.2 | -92.06 | -210 | -82.518 | -88.38 | -118.2395 | -210 | -164.11975 | -96.831 | -85.071 | -92.06 |  | -210 | -210 | -83.821 | -210 | -210 | -83.407 | -71.58378 | -82.25676 | -40.96632 |  | 27.05203 | 28.07849 | -27.78503 | 24.41738 | 27.05203 | -50.38249
845.6 | -210 | -210 | -96.811 | -86.811 | -150.9055 | -210 | -180.45275 | -210 | -210 | -210 |  | -84.024 | -83.589 | -83.194 | -84.507 | -210 | -89.03 | 31.43324 | 30.74636 | 16.79775 |  | -56.85657 | -59.28014 | -33.65355 | -51.06213 | 17.42173 | -57.06788
847 | -210 | -210 | -86.388 | -210 | -179.097 | -210 | -194.5485 | -93.791 | -210 | -86.388 |  | -83.377 | -90.781 | -87.771 | -210 | -210 | -210 | -107.18883 | 16.07856 | -61.48977 |  | -65.54923 | -63.5052 | -36.94723 | 8.22326 | 9.11055 | 9.64513
848.4 | -86.368 | -83.994 | -82.979 | -210 | -115.83525 | -210 | -162.917625 | -210 | -210 | -210 |  | -210 | -85.99 | -210 | -83.559 | -90.761 | -210 | 50.08763 | 48.99311 | 26.76656 |  | 27.76083 | -47.07933 | 16.29148 | -42.2345 | -42.54518 | 29.38975
849.8 | -210 | -210 | -210 | -82.959 | -178.23975 | -87.219 | -132.729375 | -89.772 | -85.97 | -210 |  | -93.751 | -210 | -82.29 | -90.741 | -84.72 | -83.539 | -45.69934 | -48.657 | 43.92872 |  | -22.98253 | 47.28924 | -17.45307 | -22.34613 | -28.30741 | -30.7056
851.2 | -210 | -210 | -84.991 | -210 | -178.74775 | -210 | -194.373875 | -210 | -210 | -210 |  | -96.751 | -210 | -210 | -210 | -83.529 | -83.529 | 16.62354 | 16.26028 | 8.88353 |  | -57.56066 | 9.56311 | 5.40696 | 8.31619 | -65.35665 | -69.19156
852.6 | -210 | -85.28 | -84.981 | -83.954 | -116.05375 | -210 | -163.026875 | -90.721 | -86.328 | -210 |  | -210 | -83.519 | -210 | -85.602 | -210 | -96.741 | -76.92114 | -79.81152 | 26.70445 |  | 27.69642 | -48.65843 | 16.25368 | -41.20536 | 27.69642 | -41.37695
854 | -210 | -210 | -87.701 | -210 | -179.42525 | -210 | -194.712625 | -210 | -210 | -87.189 |  | -210 | -210 | -96.731 | -210 | -89.742 | -210 | 16.26316 | 15.90778 | -61.1277 |  | 9.01378 | 9.3558 | -33.90368 | 8.13591 | -61.89306 | 9.54268
855.4 | -210 | -83.924 | -210 | -210 | -178.481 | -88.26 | -133.3705 | -210 | -210 | -210 |  | -210 | -83.924 | -93.701 | -210 | -210 | -83.924 | 81.52074 | 79.73933 | 43.56424 |  | 45.18249 | -30.26102 | -13.72647 | 40.78206 | 45.18249 | -30.86548
856.8 | -210 | -210 | -210 | -210 | -210 | -89.712 | -149.856 | -83.084 | -210 | -210 |  | -210 | -210 | -87.671 | -210 | -210 | -80.681 | -71.03404 | 62.58481 | 34.19215 |  | 35.46226 | 36.80783 | -21.5173 | 32.00852 | 35.46226 | -43.1804
858.2 | -210 | -210 | -81.778 | -82.542 | -146.08 | -210 | -178.04 | -210 | -87.149 | -210 |  | -90.671 | -81.64 | -89.702 | -83.469 | -210 | -210 | 34 | -94.5796 | 18.16941 |  | -51.51474 | -58.99633 | -30.56678 | -50.33049 | 18.84434 | 19.95006
859.6 | -210 | -80.449 | -83.894 | -210 | -146.08575 | -210 | -178.042875 | -210 | -210 | -88.9 |  | -210 | -88.23 | -210 | -85.89 | -80.661 | -210 | 33.99694 | 33.25403 | -50.67816 |  | 18.84264 | -54.96504 | 11.05783 | -49.04357 | -57.41856 | 19.94827
861 | -210 | -86.661 | -83.044 | -210 | -147.42625 | -81.347 | -114.386625 | -210 | -210 | -210 |  | -210 | -83.237 | -84.901 | -84.62 | -210 | -85.87 | 101.71636 | 99.49363 | 54.35667 |  | 56.37581 | -19.06342 | -10.20264 | -15.84174 | 56.37581 | -17.80064
862.4 | -82.17 | -210 | -84.337 | -210 | -146.62675 | -210 | -178.313375 | -210 | -87.099 | -210 |  | -87.611 | -210 | -86.641 | -210 | -85.502 | -210 | 33.70918 | -94.9161 | 18.014 |  | -53.48017 | 19.39206 | -31.72054 | 16.86356 | -54.72369 | 19.77942
863.8 | -93.611 | -210 | -85.83 | -81.708 | -117.78725 | -82.819 | -100.303125 | -210 | -210 | -210 |  | -89.632 | -210 | -210 | -210 | -89.632 | -83.834 | 116.6988 | 114.14867 | 62.3632 |  | -6.29194 | 67.13395 | 37.9574 | 58.38046 | -6.29194 | -10.28035
865.2 | -88.82 | -210 | -210 | -96.601 | -151.35525 | -93.591 | -122.473125 | -82.452 | -91.83 | -210 |  | -210 | -81.977 | -210 | -82.799 | -87.059 | -210 | -42.57566 | -31.88671 | 49.75945 |  | 51.60783 | -24.78343 | 30.28612 | -21.11449 | -20.88097 | 54.636
866.6 | -86.168 | -85.442 | -85.442 | -89.592 | -86.661 | -83.359 | -85.01 | -91.81 | -82.432 | -84.277 |  | -88.8 | -210 | -86.581 | -210 | -210 | -78.588 | 7.23404 | -2.68262 | -0.41671 |  | 2.23467 | 76.49327 | 0.5436 | 66.51943 | 73.69693 | -4.00874
868 | -88.78 | -84.801 | -82.582 | -87.019 | -85.7955 | -90.541 | -88.16825 | -91.79 | -86.561 | -210 |  | -88.78 | -85.77 | -93.551 | -210 | -82.412 | -210 | 3.85293 | -1.67248 | 69.26194 |  | 0.3607 | -1.46772 | 1.86254 | 64.83861 | -3.39402 | 76.04978
869.4 | -210 | -210 | -210 | -210 | -210 | -83.989 | -146.9945 | -85.402 | -210 | -86.128 |  | -210 | -210 | -84.781 | -84.781 | -210 | -84.781 | -65.52394 | 65.56243 | -34.6029 |  | 37.14947 | 38.55906 | -21.52716 | -33.1099 | 37.14947 | -38.83489
870.8 | -210 | -84.761 | -210 | -84.48 | -147.31025 | -210 | -178.655125 | -85.73 | -80.611 | -85.382 |  | -82.05 | -86.521 | -210 | -83.299 | -82.542 | -84.761 | -98.85652 | -102.02302 | -53.02622 |  | -56.96057 | -56.38563 | 10.84598 | -50.74834 | -56.67047 | -58.61056
872.2 | -85.03 | -210 | -210 | -210 | -178.7575 | -83.704 | -131.23075 | -210 | -210 | -82.342 |  | -210 | -210 | -210 | -210 | -89.502 | -85.03 | 83.79707 | 81.96592 | -27.79349 |  | 46.44413 | 48.2064 | 27.2558 | 41.92084 | -24.60422 | -28.83942
873.6 | -210 | -210 | -84.43 | -87.441 | -147.96775 | -93.461 | -120.714375 | -79.311 | -210 | -81.42 |  | -210 | -210 | -89.482 | -91.7 | -210 | -210 | -44.04614 | 92.90908 | -22.33904 |  | 52.64483 | 54.64237 | -10.80705 | -15.44139 | 52.64483 | 55.73385
875 | -89.452 | -88.66 | -89.452 | -210 | -119.391 | -86.441 | -102.916 | -210 | -85.65 | -82.462 |  | -86.441 | -85.302 | -210 | -84.98 | -93.431 | -86.028 | 113.91915 | -17.9667 | -11.6282 |  | -9.71403 | -10.77968 | 37.05329 | -9.5455 | -5.59257 | -10.54182
876.4 | -210 | -210 | -210 | -210 | -210 | -90.401 | -150.2005 | -87.391 | -79.987 | -210 |  | -84.38 | -210 | -210 | -90.401 | -86.879 | -210 | -66.81862 | -73.06296 | 33.9963 |  | -38.80926 | 36.597 | 20.69187 | -31.82517 | -37.33579 | 37.32803
877.8 | -210 | -87.361 | -210 | -86.849 | -148.5525 | -87.94 | -118.24625 | -83.839 | -82.967 | -210 |  | -210 | -210 | -210 | -87.94 | -210 | -81.62 | -36.60346 | -36.71098 | 52.16245 |  | 54.10009 | 56.15285 | 31.7487 | -16.12892 | 54.10009 | -22.86283
879.2 | -86.829 | -210 | -84.611 | -210 | -147.86 | -83.149 | -115.5045 | -82.754 | -210 | -86.371 |  | -210 | -210 | -81.6 | -84.611 | -210 | -93.361 | -34.84096 | 98.33039 | -16.56254 |  | 55.71669 | 57.83078 | -11.73166 | -16.44146 | 55.71669 | -13.82241
880.6 | -210 | -87.88 | -210 | -210 | -179.47 | -210 | -194.735 | -210 | -210 | -86.789 |  | -88.55 | -82.182 | -210 | -84.571 | -210 | -210 | 16.23936 | 15.8845 | -61.36782 |  | -62.60908 | -68.88188 | 5.28201 | -58.62906 | 9.00059 | 9.52871
882 | -91.53 | -82.322 | -210 | -210 | -148.463 | -84.26 | -116.3615 | -81.988 | -80.987 | -210 |  | -81.25 | -83.079 | -210 | -210 | -82.877 | -87.85 | -36.56755 | -36.81009 | 53.23394 |  | -20.70254 | -20.36873 | 32.40087 | 49.83422 | -19.74322 | -17.79744
883.4 | -90.251 | -210 | -86.271 | -210 | -149.1305 | -210 | -179.56525 | -210 | -210 | -83.967 |  | -210 | -85.48 | -210 | -82.292 | -210 | -91.5 | 32.37739 | 31.66988 | -54.34807 |  | 17.94502 | -57.57971 | 10.53106 | -51.76863 | 17.94502 | -54.97207
884.8 | -87.78 | -210 | -84.471 | -210 | -148.06275 | -210 | -179.031375 | -210 | -87.201 | -85.44 |  | -210 | -81.607 | -210 | -210 | -210 | -210 | 32.94535 | -95.5571 | -53.20715 |  | 18.2598 | -59.62324 | 10.71579 | 16.48144 | 18.2598 | 19.33123
886.2 | -210 | -210 | -91.43 | -93.191 | -151.15525 | -81.577 | -116.366125 | -210 | -82.222 | -210 |  | -96.201 | -79.574 | -210 | -210 | -79.574 | -210 | 99.61051 | -35.52979 | 53.23131 |  | -11.88981 | -22.5166 | 32.39926 | 49.83176 | -21.69347 | 58.44811
887.6 | -210 | -85.032 | -86.171 | -82.369 | -115.893 | -210 | -162.9465 | -210 | -210 | -80.986 |  | -210 | -210 | -210 | -210 | -96.171 | -210 | 50.05691 | 48.96306 | -46.59494 |  | 27.74381 | 28.79651 | 16.28149 | 25.04178 | -39.37235 | 29.37172
889 | -210 | -79.319 | -84.371 | -91.36 | -116.2625 | -210 | -163.13125 | -83.579 | -210 | -88.35 |  | -210 | -91.36 | -83.344 | -82.909 | -82.707 | -88.35 | -84.63005 | 48.77081 | -42.5135 |  | 27.63488 | -43.92365 | -27.60804 | -42.69412 | -47.41996 | -46.67993
890.4 | -81.198 | -210 | -210 | -86.569 | -146.94175 | -210 | -178.470875 | -210 | -87.66 | -86.111 |  | -83.559 | -210 | -89.122 | -210 | -88.33 | -87.081 | 33.54162 | -94.49623 | -52.50704 |  | -55.96219 | 19.29567 | -30.91657 | 16.77974 | -53.1491 | -57.04736
891.8 | -87.65 | -87.071 | -87.071 | -210 | -117.948 | -85.688 | -101.818 | -88.32 | -84.64 | -210 |  | -83.314 | -79.974 | -87.65 | -83.797 | -210 | -210 | -14.35957 | -17.87513 | 61.50199 |  | -10.91038 | -13.36842 | -4.90242 | -9.59074 | 63.78656 | 67.52934
893.2 | -96.091 | -210 | -82.667 | -210 | -149.6895 | -210 | -179.84475 | -83.787 | -210 | -87.64 |  | -81.04 | -88.31 | -80.294 | -87.64 | -90.071 | -87.64 | -102.1891 | 31.37903 | -52.41885 |  | -58.25752 | -56.01882 | -34.44663 | -49.07118 | -52.93264 | -57.55602
894.6 | -84.63 | -210 | -210 | -83.304 | -146.9835 | -93.081 | -120.03225 | -83.081 | -84.331 | -82.112 |  | -210 | -81.178 | -90.071 | -89.102 | -84.331 | -210 | -39.30984 | -37.1501 | -21.55785 |  | 53.04702 | -23.77861 | -10.36721 | -16.46102 | -21.05027 | 56.15964
896 | -210 | -96.081 | -82.279 | -210 | -149.59 | -210 | -179.795 | -96.081 | -210 | -210 |  | -210 | -210 | -89.092 | -210 | -210 | -85.668 | -89.05745 | 31.4308 | 17.17169 |  | 17.80955 | 18.48531 | -31.38512 | 16.07504 | 17.80955 | -58.75593
897.4 | -210 | -210 | -210 | -81.3 | -177.825 | -210 | -193.9125 | -88.29 | -86.529 | -210 |  | -210 | -89.082 | -210 | -210 | -210 | -210 | -112.36436 | -111.74142 | 9.14582 |  | 9.48555 | -64.15575 | 5.56661 | 8.56173 | 9.48555 | 10.04213
898.8 | -85.27 | -87.031 | -93.051 | -210 | -118.838 | -210 | -164.419 | -210 | -96.061 | -93.051 |  | -210 | -85.27 | -210 | -210 | -210 | -83.509 | 48.49043 | -71.13215 | -40.57305 |  | 26.87559 | -48.4388 | 15.77197 | 24.25812 | 26.87559 | -50.50562
900.2 | -87.021 | -210 | -84.912 | -89.062 | -117.74875 | -80.254 | -99.001375 | -210 | -85.26 | -81.738 |  | -85.26 | -86.051 | -210 | -87.6 | -210 | -90.031 | 118.08364 | -14.29904 | -9.81431 |  | -8.10223 | -7.92557 | 38.40783 | -6.06779 | 65.4473 | -5.59949
901.6 | -210 | -84.942 | -87.63 | -210 | -148.143 | -210 | -179.0715 | -83.071 | -88.3 | -90.061 |  | -84.321 | -210 | -90.061 | -210 | -85.29 | -90.061 | -102.12819 | -94.45525 | -50.6029 |  | -55.86704 | 18.92809 | -30.79948 | 16.46009 | -55.2957 | -55.56211
903 | -87.081 | -89.122 | -86.111 | -210 | -118.0785 | -210 | -164.03925 | -210 | -83.807 | -82.494 |  | -81.64 | -210 | -210 | -210 | -210 | -210 | 48.89441 | -83.48829 | -46.35887 |  | -48.58446 | 28.12775 | 15.90337 | 24.46022 | 27.0995 | 28.68961
904.4 | -210 | -210 | -210 | -83.837 | -178.45925 | -210 | -194.229625 | -96.141 | -210 | -89.152 |  | -210 | -84.68 | -83.837 | -79.42 | -82.524 | -210 | -104.3496 | 16.41038 | -59.73714 |  | 9.29857 | -67.04383 | -38.19814 | -61.10145 | -65.86417 | 9.84418
905.8 | -210 | -210 | -210 | -210 | -210 | -210 | -210 | -87.141 | -84.13 | -210 |  | -84.13 | -210 | -84.71 | -210 | -85.758 | -210 | -130.70106 | -130.97815 | 0 |  | -74.2158 | 0 | -43.35294 | 0 | -73.2559 | 0
907.2 | -83.897 | -84.441 | -210 | -87.171 | -116.37725 | -84.74 | -100.558625 | -88.42 | -210 | -86.659 |  | -210 | -210 | -93.191 | -85.41 | -89.212 | -210 | -12.91343 | 113.8828 | -7.902 |  | 64.52911 | 66.97759 | -2.54935 | -8.06207 | -6.69023 | 68.31547
908.6 | -210 | -210 | -87.78 | -210 | -179.445 | -87.201 | -133.323 | -83.444 | -86.689 | -82.082 |  | -210 | -80.668 | -210 | -210 | -210 | -86.231 | -53.06277 | -48.52653 | -29.13076 |  | 45.2105 | -32.2246 | 26.53183 | 40.80734 | 45.2105 | -29.39576
910 | -210 | -210 | -210 | -86.729 | -179.18225 | -210 | -194.591125 | -210 | -210 | -210 |  | -210 | -210 | -80.957 | -83.967 | -83.261 | -83.261 | 16.39242 | 16.03421 | 8.76002 |  | 9.08542 | 9.43016 | -39.31977 | -58.87394 | -65.64276 | -69.49446
911.4 | -84.87 | -87.301 | -84.29 | -91.56 | -87.00525 | -210 | -148.502625 | -82.182 | -81.017 | -87.88 |  | -83.109 | -81.56 | -210 | -91.56 | -90.311 | -210 | -70.55386 | -70.22438 | -34.46426 |  | -38.55756 | -40.96856 | 21.27937 | -30.30475 | -34.3111 | 38.38787
912.8 | -83.849 | -82.088 | -82.088 | -210 | -114.50625 | -210 | -162.253125 | -210 | -90.381 | -96.401 |  | -210 | -83.614 | -81.93 | -210 | -96.401 | -85.988 | 50.79455 | -74.78889 | -37.43725 |  | 28.15264 | -48.12676 | -27.79347 | 25.41079 | -38.8279 | -47.6062
914.2 | -210 | -210 | -210 | -83.037 | -178.25925 | -210 | -194.129625 | -85.67 | -91.69 | -83.674 |  | -210 | -210 | -210 | -210 | -91.69 | -210 | -115.38258 | -106.5969 | -62.79456 |  | 9.35753 | 9.71259 | 5.49148 | 8.44618 | -60.40072 | 9.9066
915.6 | -210 | -210 | -85.392 | -90.511 | -148.97575 | -90.511 | -119.743375 | -210 | -85.392 | -84.49 |  | -210 | -210 | -210 | -86.531 | -210 | -210 | 96.01769 | -35.74545 | -20.04171 |  | 53.21735 | 55.23661 | 31.23067 | -17.67556 | 53.21735 | 56.33997
917 | -81.416 | -210 | -87.059 | -82.452 | -115.23175 | -210 | -162.615875 | -89.612 | -210 | -86.601 |  | -87.571 | -96.601 | -86.601 | -210 | -82.984 | -85.81 | -77.6637 | 49.3071 | -43.21482 |  | -44.24816 | -40.40078 | -26.30272 | 25.21774 | -46.95276 | -47.94374
918.4 | -96.661 | -210 | -210 | -89.672 | -151.58325 | -210 | -180.791625 | -84.901 | -210 | -87.631 |  | -83.044 | -87.119 | -91.89 | -85.87 | -86.248 | -210 | -102.0113 | 30.39373 | -52.96227 |  | -57.63421 | -57.32719 | -30.76181 | -50.5171 | -55.74506 | 18.23244
919.8 | -210 | -81.96 | -210 | -84.971 | -146.73275 | -210 | -178.366375 | -96.731 | -210 | -96.731 |  | -83.509 | -88.28 | -210 | -93.721 | -83.509 | -82.26 | -86.84614 | 32.9174 | -46.41011 |  | -55.93006 | -55.13242 | 10.94589 | -45.0481 | -55.93006 | -59.9915
921.2 | -210 | -92.03 | -84.497 | -210 | -149.13175 | -210 | -179.565875 | -93.791 | -85.34 | -86.01 |  | -83.377 | -83.791 | -89.02 | -210 | -210 | -83.579 | -91.24987 | -98.04982 | -53.18697 |  | -56.71514 | -58.61375 | -31.33075 | 16.19698 | 17.94465 | -59.9169
922.6 | -84.567 | -210 | -81.82 | -90.851 | -116.8095 | -210 | -163.40475 | -210 | -85.111 | -87.329 |  | -210 | -87.329 | -86.871 | -210 | -96.871 | -83.861 | 49.56941 | -81.47112 | -43.24943 |  | 27.47361 | -46.55799 | -26.48227 | 24.7979 | -39.22981 | -49.65278
924 | -210 | -89.962 | -210 | -210 | -179.9905 | -210 | -194.99525 | -84.164 | -82.18 | -88.5 |  | -93.941 | -83.149 | -88.5 | -210 | -210 | -210 | -117.90559 | -117.3936 | -60.54306 |  | -59.58387 | -68.44936 | -36.84957 | 7.9855 | 8.84714 | 9.36626
925.4 | -210 | -86.608 | -85.882 | -97.021 | -119.87775 | -210 | -164.938875 | -210 | -210 | -97.021 |  | -91.001 | -92.25 | -82.25 | -92.25 | -91.001 | -210 | 47.93737 | 46.88983 | -38.61164 |  | -43.59545 | -44.48524 | -28.61207 | -38.68487 | -43.59545 | 28.12804
926.8 | -84.304 | -210 | -85.331 | -91.071 | -117.6765 | -210 | -163.83825 | -87.091 | -210 | -210 |  | -88.64 | -89.31 | -88.64 | -210 | -89.31 | -210 | -81.64601 | 48.03512 | 26.24318 |  | -44.33859 | -45.61092 | -26.02016 | 24.56719 | -43.94354 | 28.81507
928.2 | -210 | -210 | -210 | -91.141 | -180.28525 | -83.359 | -131.822125 | -85.7 | -87.619 | -210 |  | -210 | -210 | -94.151 | -210 | -210 | -210 | -49.06609 | -45.99701 | 44.4445 |  | 46.09545 | 47.84448 | -13.03499 | 41.60611 | 46.09545 | 48.80017
929.6 | -210 | -97.241 | -84.231 | -210 | -150.368 | -84.689 | -117.5285 | -92.47 | -210 | -210 |  | -90.252 | -82.19 | -210 | -91.221 | -87.699 | -83.624 | -26.65798 | 96.22425 | 52.57049 |  | -16.08284 | -21.62699 | 31.99706 | -14.0008 | -17.58815 | -21.16386
931 | -90.312 | -85.541 | -94.291 | -85.541 | -88.92125 | -210 | -149.460625 | -84.291 | -87.759 | -210 |  | -210 | -84.514 | -210 | -210 | -91.281 | -83.877 | -69.32939 | -64.20565 | 34.41693 |  | 35.69539 | -39.74702 | 20.94788 | 32.21893 | -34.30402 | -40.93859
932.4 | -210 | -86.57 | -86.222 | -83.382 | -116.5435 | -87.361 | -101.95225 | -210 | -210 | -83.212 |  | -87.819 | -210 | -210 | -210 | -82.176 | -84.574 | 114.94441 | 112.43262 | -10.65392 |  | -8.33328 | 66.12469 | 37.38676 | 57.50279 | -11.66052 | -10.84785
933.8 | -210 | -210 | -92.66 | -82.807 | -148.86675 | -81.521 | -115.193875 | -210 | -210 | -210 |  | -84.007 | -210 | -84.879 | -210 | -210 | -83.814 | 100.85758 | 98.65362 | 53.89774 |  | -18.38849 | 58.02088 | -10.48958 | 50.45563 | 55.89984 | -19.58794
935.2 | -84.481 | -82.867 | -87.491 | -87.949 | -85.697 | -90.502 | -88.0995 | -88.461 | -85.187 | -210 |  | -86.352 | -84.269 | -94.481 | -210 | -85.45 | -97.491 | 0.38457 | -3.0307 | 69.30102 |  | -1.03037 | -2.34425 | 2.20813 | 64.8752 | -1.56221 | 5.86236
936.6 | -210 | -82.111 | -210 | -210 | -178.02775 | -210 | -194.013875 | -83.934 | -84.764 | -210 |  | -210 | -84.764 | -210 | -210 | -210 | -83.402 | -117.10625 | -113.68353 | 9.08819 |  | 9.42578 | -66.86039 | 5.53153 | 8.50778 | 9.42578 | -69.04611
938 | -89.17 | -87.621 | -89.84 | -84.834 | -87.86625 | -210 | -148.933125 | -87.208 | -88.079 | -89.17 |  | -210 | -92.85 | -210 | -87.621 | -91.601 | -210 | -65.66503 | -63.32375 | -33.97563 |  | 36.00641 | -34.3226 | 21.13041 | -32.63019 | -33.80432 | 38.11915
939.4 | -83.532 | -82.63 | -87.681 | -88.651 | -85.6235 | -94.671 | -90.14725 | -83.368 | -210 | -80.96 |  | -90.692 | -89.23 | -210 | -97.681 | -210 | -88.139 | -7.21197 | 124.7167 | -5.223 |  | 0.3212 | -0.56135 | 41.47154 | 4.00945 | 70.6679 | -1.25359
940.8 | -85.69 | -84.114 | -210 | -84.114 | -115.9795 | -85.427 | -100.70325 | -82.049 | -210 | -89.95 |  | -83.582 | -92.96 | -88.189 | -81.934 | -88.189 | -210 | -19.84495 | 113.73231 | -6.11327 |  | -10.09508 | -4.73883 | -4.33019 | -9.98896 | -7.37869 | 68.22519
942.2 | -83.167 | -82.74 | -83.02 | -86.652 | -83.89475 | -83.167 | -83.530875 | -86.652 | -82.74 | -85.004 |  | -83.32 | -85.75 | -84.174 | -86.031 | -210 | -210 | 3.32035 | -0.82297 | 0.83748 |  | -0.12434 | 1.35809 | 0.22253 | 1.33056 | 74.56906 | 78.94452
943.6 | -86.38 | -86.702 | -80.599 | -81.714 | -83.84875 | -82.656 | -83.252375 | -84.039 | -81.714 | -83.37 |  | -86.702 | -83.692 | -86.38 | -91.821 | -83.528 | -210 | 0.83684 | -1.60081 | 0.06687 |  | 2.03398 | 0.26905 | 1.08222 | 4.5602 | 0.16251 | 79.11837
945 | -83.267 | -83.578 | -87.1 | -86.752 | -85.17425 | -87.891 | -86.532625 | -83.42 | -83.912 | -91.871 |  | -85.587 | -91.871 | -83.12 | -84.089 | -210 | -88.349 | -3.3113 | -2.72698 | 3.03489 |  | -0.55756 | 3.26706 | -1.18084 | -1.30049 | 72.79916 | 1.13382
946.4 | -82.259 | -81.814 | -84.719 | -81.314 | -82.5265 | -80.618 | -81.57225 | -81.814 | -81.921 | -80.307 |  | -82.627 | -81.607 | -84.324 | -83.028 | -84.139 | -83.317 | 0.25718 | 0.3629 | -0.7193 |  | 0.6219 | 0.02127 | 0.95216 | 0.77475 | 1.51341 | 1.08911
947.8 | -84.374 | -81.089 | -82.806 | -80.138 | -82.10175 | -80.283 | -81.192375 | -79.418 | -81.657 | -81.459 |  | -80.433 | -84.012 | -83.078 | -87.578 | -210 | -91.002 | -1.88763 | 0.48348 | 0.15158 |  | -0.44774 | 1.7256 | 0.65247 | 3.39842 | 75.94789 | 6.12336
949.2 | -80.118 | -80.881 | -79.716 | -79.98 | -80.17375 | -79.653 | -79.913375 | -80.799 | -83.892 | -81.414 |  | -80.333 | -81.052 | -86 | -83.417 | -88.499 | -210 | 0.94215 | 4.14009 | 0.85311 |  | 0.24742 | 0.69683 | 2.1061 | 1.86462 | 5.06228 | 81.20264
950.6 | -79.399 | -79.17 | -79.007 | -80.098 | -79.4185 | -79.458 | -79.43825 | -77.447 | -81.964 | -80.098 |  | -78.953 | -80.168 | -78.091 | -82.181 | -81.657 | -92.071 | -2.11835 | 2.62825 | 0.37507 |  | -0.28611 | 0.4466 | -0.46618 | 1.45969 | 1.30823 | 7.88561
952 | -77.242 | -78.551 | -78.697 | -77.728 | -78.0545 | -78.599 | -78.32675 | -78.847 | -77.423 | -79.165 |  | -79.508 | -78.648 | -78.697 | -78.648 | -82.121 | -85.837 | 0.55346 | -0.94043 | 0.47655 |  | 0.69649 | 0.1966 | 0.12811 | 0.17097 | 2.23718 | 4.68805
953.4 | -76.953 | -77.817 | -78.148 | -77.817 | -77.68375 | -79.558 | -78.620875 | -77.699 | -78.369 | -79.327 |  | -78.897 | -78.897 | -79.383 | -80.949 | -80.633 | -83.72 | -0.98072 | -0.2621 | 0.40144 |  | 0.16281 | 0.16899 | 0.26371 | 1.23902 | 1.18639 | 3.18297
954.8 | -77.169 | -77.069 | -78.329 | -76.749 | -77.329 | -76.749 | -77.039 | -77.003 | -78.198 | -76.97 |  | -77.307 | -76.481 | -78.285 | -78.999 | -81.52 | -82.801 | -0.0383 | 1.20604 | -0.03923 |  | 0.15802 | -0.34149 | 0.43114 | 1.04311 | 2.6421 | 3.59675
956.2 | -76.054 | -77.243 | -76.054 | -76.463 | -76.4535 | -76.186 | -76.31975 | -76.946 | -76.322 | -76.946 |  | -76.16 | -77.418 | -77.454 | -77.828 | -79.956 | -93.51 | 0.66622 | 0.00234 | 0.35603 |  | -0.09419 | 0.67212 | 0.39247 | 0.80269 | 2.14402 | 10.73049
957.6 | -76.571 | -75.876 | -76.839 | -76.21 | -76.374 | -76.513 | -76.4435 | -75.803 | -76.29 | -75.803 |  | -76.933 | -76.104 | -77.093 | -76.4 | -80.478 | -210 | -0.68138 | -0.15973 | -0.36413 |  | 0.28862 | -0.20777 | 0.22474 | -0.02315 | 2.37883 | 83.3686
959 | -75.415 | -75.057 | -75.098 | -75.264 | -75.2085 | -75.71 | -75.45925 | -75.437 | -75.877 | -75.976 |  | -76.026 | -76.506 | -76.738 | -76.506 | -78.559 | -210 | -0.02367 | 0.4347 | 0.29377 |  | 0.33417 | 0.64061 | 0.44247 | 0.55708 | 1.82768 | 83.98299
960.4 | -74.124 | -74.373 | -75.057 | -74.322 | -74.469 | -75.566 | -75.0175 | -74.637 | -74.748 | -75.199 |  | -75.017 | -75.138 | -75.521 | -75.991 | -79.729 | -89.97 | -0.40479 | -0.28044 | 0.10318 |  | -0.000294811 | 0.07375 | 0.17422 | 0.51809 | 2.77801 | 9.33365
961.8 | -74.031 | -74.492 | -74.457 | -74.078 | -74.2645 | -74.854 | -74.55925 | -74.372 | -73.773 | -74.239 |  | -75.291 | -74.355 | -75.312 | -74.761 | -77.941 | -210 | -0.1992 | -0.81816 | -0.18206 |  | 0.43146 | -0.125 | 0.26047 | 0.10737 | 1.99396 | 84.54479
963.2 | -73.697 | -73.813 | -73.584 | -73.654 | -73.687 | -73.948 | -73.8175 | -73.918 | -73.902 | -73.654 |  | -74.118 | -73.933 | -74.62 | -75.107 | -77.981 | -85.087 | 0.10691 | 0.08793 | -0.09295 |  | 0.17718 | 0.07069 | 0.27768 | 0.68627 | 2.45489 | 7.03464
964.6 | -73.473 | -73.037 | -73.111 | -73.186 | -73.20175 | -73.237 | -73.219375 | -73.568 | -73.111 | -73.086 |  | -73.596 | -73.34 | -73.898 | -73.913 | -76.592 | -210 | 0.37088 | -0.11277 | -0.07582 |  | 0.22207 | 0.07382 | 0.23482 | 0.36915 | 1.98858 | 85.38116
966 | -72.919 | -73.002 | -72.257 | -72.747 | -72.73125 | -73.063 | -72.897125 | -72.792 | -72.505 | -73.099 |  | -73.087 | -72.943 | -73.716 | -74.038 | -76.348 | -82.691 | -0.11184 | -0.40804 | 0.11477 |  | 0.11195 | 0.02808 | 0.28335 | 0.60717 | 2.03471 | 6.11353
967.4 | -72.347 | -72.347 | -72.197 | -72.399 | -72.3225 | -72.524 | -72.42325 | -72.61 | -72.503 | -72.709 |  | -72.798 | -73.03 | -72.983 | -73.213 | -75.358 | -86.089 | 0.19867 | 0.08299 | 0.16245 |  | 0.22096 | 0.37133 | 0.19369 | 0.4203 | 1.7304 | 8.53043
968.8 | -71.952 | -71.961 | -72.287 | -72.008 | -72.052 | -72.045 | -72.0485 | -71.97 | -71.943 | -72.102 |  | -72.748 | -72.357 | -72.48 | -73.226 | -75.112 | -90.24 | -0.08351 | -0.10978 | 0.03042 |  | 0.41244 | 0.1888 | 0.14931 | 0.62666 | 1.80631 | 11.35549
970.2 | -71.479 | -71.723 | -71.603 | -71.732 | -71.63425 | -71.758 | -71.696125 | -71.536 | -71.462 | -71.758 |  | -72.16 | -72.17 | -72.297 | -72.615 | -73.95 | -82.094 | -0.17035 | -0.24363 | 0.03518 |  | 0.27351 | 0.29001 | 0.20792 | 0.48902 | 1.32894 | 6.49056
971.6 | -71.055 | -71.221 | -71.236 | -71.229 | -71.18525 | -71.507 | -71.346125 | -71.055 | -71.213 | -71.401 |  | -71.37 | -71.466 | -71.956 | -72.086 | -74.193 | -83.059 | -0.30971 | -0.13853 | 0.0312 |  | 0.01408 | 0.07336 | 0.21103 | 0.39376 | 1.67858 | 7.31141
973 | -70.834 | -70.841 | -70.716 | -70.911 | -70.8255 | -71.182 | -71.00375 | -70.723 | -70.918 | -71.282 |  | -70.883 | -71.167 | -71.496 | -71.662 | -73.431 | -81.529 | -0.29867 | -0.08923 | 0.15819 |  | -0.0712 | 0.09991 | 0.17033 | 0.35032 | 1.43116 | 6.57007
974.4 | -70.428 | -70.563 | -70.422 | -70.636 | -70.51225 | -70.826 | -70.669125 | -70.397 | -70.403 | -70.576 |  | -70.924 | -70.84 | -71.294 | -70.917 | -73.145 | -80.531 | -0.28949 | -0.27693 | -0.05294 |  | 0.15028 | 0.10457 | 0.21622 | 0.13192 | 1.45983 | 6.15598
975.8 | -70.25 | -70.184 | -70.214 | -70.026 | -70.1685 | -70.525 | -70.34675 | -70.208 | -70.256 | -70.293 |  | -70.636 | -70.474 | -70.564 | -70.958 | -72.621 | -81.03 | -0.14761 | -0.09443 | -0.03056 |  | 0.17055 | 0.07788 | 0.07517 | 0.32531 | 1.34095 | 6.6687
977.2 | -69.883 | -69.872 | -69.983 | -69.763 | -69.87525 | -70.122 | -69.998625 | -69.757 | -69.861 | -70.052 |  | -70.012 | -70.04 | -70.481 | -70.662 | -72.261 | -79.801 | -0.25705 | -0.14321 | 0.03034 |  | 0.00789 | 0.02532 | 0.16691 | 0.35305 | 1.33395 | 6.11884
978.6 | -69.608 | -69.593 | -69.665 | -69.702 | -69.642 | -69.645 | -69.6435 | -69.461 | -69.639 | -69.671 |  | -69.793 | -69.957 | -70.128 | -70.258 | -71.718 | -79.885 | -0.19415 | -0.00468 | 0.01563 |  | 0.08815 | 0.19186 | 0.16765 | 0.32704 | 1.22317 | 6.39295
980 | -69.334 | -69.334 | -69.354 | -69.183 | -69.30125 | -69.412 | -69.356625 | -69.291 | -69.178 | -69.388 |  | -69.582 | -69.644 | -69.722 | -70.113 | -71.454 | -78.838 | -0.06981 | -0.18587 | 0.01784 |  | 0.13289 | 0.17587 | 0.12643 | 0.40254 | 1.23666 | 5.91846
981.4 | -69.072 | -69 | -69.036 | -69.023 | -69.03275 | -69.349 | -69.190875 | -68.847 | -68.877 | -69.077 |  | -69.315 | -69.301 | -69.373 | -69.68 | -70.93 | -77.843 | -0.36582 | -0.32661 | -0.06474 |  | 0.07319 | 0.0674 | 0.06302 | 0.26031 | 1.02543 | 5.40083
982.8 | -68.81 | -68.853 | -68.667 | -68.63 | -68.74 | -68.84 | -68.79 | -68.767 | -68.606 | -68.734 |  | -68.957 | -68.997 | -69.335 | -69.32 | -70.696 | -78.763 | -0.02447 | -0.19147 | -0.03184 |  | 0.09847 | 0.12668 | 0.18858 | 0.28206 | 1.12382 | 6.22534
984.2 | -68.436 | -68.604 | -68.382 | -68.571 | -68.49825 | -68.685 | -68.591625 | -68.527 | -68.547 | -68.665 |  | -68.706 | -68.76 | -68.91 | -69.273 | -70.463 | -76.571 | -0.06875 | -0.04644 | 0.04171 |  | 0.06744 | 0.10304 | 0.11016 | 0.36263 | 1.10341 | 4.98088
985.6 | -68.157 | -68.302 | -68.287 | -68.11 | -68.214 | -68.436 | -68.325 | -68.298 | -68.168 | -68.351 |  | -68.472 | -68.476 | -68.698 | -68.79 | -70.065 | -76.597 | -0.02872 | -0.16337 | 0.01478 |  | 0.08667 | 0.09241 | 0.12907 | 0.24747 | 1.02594 | 5.16355
987 | -68.102 | -68.069 | -67.867 | -67.981 | -68.00475 | -68.278 | -68.141375 | -68.051 | -68.002 | -68.185 |  | -68.178 | -68.274 | -68.47 | -68.683 | -69.8 | -76.078 | -0.09614 | -0.14503 | 0.0248 |  | 0.02159 | 0.08117 | 0.11371 | 0.28825 | 0.97796 | 4.9542
988.4 | -67.826 | -67.739 | -67.826 | -67.703 | -67.7735 | -67.956 | -67.86475 | -67.86 | -67.762 | -67.782 |  | -68.072 | -68.069 | -68.266 | -68.387 | -69.551 | -75.557 | -0.00505 | -0.10692 | -0.04704 |  | 0.1222 | 0.125 | 0.13884 | 0.27794 | 0.99425 | 4.80165
989.8 | -67.539 | -67.542 | -67.577 | -67.548 | -67.5515 | -67.853 | -67.70225 | -67.631 | -67.625 | -67.759 |  | -67.772 | -67.842 | -68.064 | -68.15 | -69.284 | -75.129 | -0.0758 | -0.08039 | 0.03226 |  | 0.04113 | 0.08553 | 0.12517 | 0.23829 | 0.93264 | 4.63592
991.2 | -67.382 | -67.394 | -67.352 | -67.373 | -67.37525 | -67.546 | -67.460625 | -67.483 | -67.328 | -67.508 |  | -67.552 | -67.527 | -67.789 | -67.962 | -68.968 | -74.792 | 0.0238 | -0.13801 | 0.02693 |  | 0.05388 | 0.04062 | 0.11362 | 0.26683 | 0.88878 | 4.57639
992.6 | -67.176 | -67.093 | -67.159 | -67.176 | -67.151 | -67.323 | -67.237 | -67.167 | -67.208 | -67.344 |  | -67.484 | -67.383 | -67.524 | -67.759 | -68.861 | -74.358 | -0.07447 | -0.03018 | 0.06083 |  | 0.14564 | 0.08935 | 0.09931 | 0.27781 | 0.95755 | 4.44507
994 | -67.043 | -66.99 | -66.955 | -66.993 | -66.99525 | -67.182 | -67.088625 | -66.999 | -66.944 | -67.176 |  | -67.156 | -67.213 | -67.406 | -67.573 | -68.51 | -73.773 | -0.09535 | -0.15049 | 0.04967 |  | 0.03973 | 0.07612 | 0.10982 | 0.25778 | 0.83807 | 4.17252
995.4 | -66.739 | -66.71 | -66.846 | -66.852 | -66.78675 | -67.017 | -66.901875 | -66.778 | -66.757 | -66.943 |  | -67.103 | -67.073 | -67.221 | -67.395 | -68.367 | -73.705 | -0.13178 | -0.15075 | 0.02338 |  | 0.11859 | 0.10473 | 0.11042 | 0.26244 | 0.86387 | 4.24664
996.8 | -66.641 | -66.669 | -66.621 | -66.705 | -66.659 | -66.816 | -66.7375 | -66.715 | -66.677 | -66.735 |  | -66.912 | -66.864 | -67.029 | -67.155 | -68.239 | -73.308 | -0.02394 | -0.06296 | -0.00142 |  | 0.10289 | 0.07742 | 0.10087 | 0.22219 | 0.88532 | 4.10144
998.2 | -66.435 | -66.539 | -66.497 | -66.529 | -66.5 | -66.654 | -66.577 | -66.566 | -66.574 | -66.649 |  | -66.753 | -66.787 | -66.882 | -66.968 | -67.919 | -72.894 | -0.0117 | -0.00312 | 0.04093 |  | 0.10377 | 0.12852 | 0.10554 | 0.20809 | 0.79127 | 3.9432
999.6 | -66.39 | -66.35 | -66.329 | -66.361 | -66.3575 | -66.51 | -66.43375 | -66.435 | -66.411 | -66.498 |  | -66.552 | -66.529 | -66.73 | -66.918 | -67.849 | -72.779 | 0.00133 | -0.02367 | 0.03653 |  | 0.06972 | 0.05829 | 0.10251 | 0.25772 | 0.83446 | 3.96083
1001 | -66.269 | -66.325 | -66.202 | -66.148 | -66.236 | -66.318 | -66.277 | -66.275 | -66.205 | -66.163 |  | -66.387 | -66.451 | -66.684 | -66.732 | -67.717 | -72.308 | -0.00213 | -0.07492 | -0.06481 |  | 0.06486 | 0.10649 | 0.14083 | 0.24215 | 0.84906 | 3.76467
1002.4 | -66.116 | -66.055 | -65.984 | -66.018 | -66.04325 | -66.229 | -66.136125 | -66.067 | -65.975 | -66.226 |  | -66.099 | -66.391 | -66.385 | -66.485 | -67.435 | -71.934 | -0.07354 | -0.16766 | 0.05109 |  | -0.02189 | 0.15598 | 0.08612 | 0.18567 | 0.76585 | 3.61915
1003.8 | -65.893 | -65.918 | -65.89 | -65.879 | -65.895 | -66.241 | -66.068 | -65.946 | -65.855 | -65.985 |  | -66.235 | -66.01 | -66.331 | -66.429 | -67.46 | -72.005 | -0.12979 | -0.22164 | -0.04719 |  | 0.09847 | -0.0355 | 0.091 | 0.19212 | 0.82075 | 3.70599
1005.2 | -65.808 | -65.789 | -65.654 | -65.808 | -65.76475 | -66.126 | -65.945375 | -65.856 | -65.861 | -65.797 |  | -66.019 | -66.039 | -66.118 | -66.334 | -67.213 | -71.773 | -0.09508 | -0.0878 | -0.08435 |  | 0.04341 | 0.0573 | 0.05973 | 0.20683 | 0.74742 | 3.63772
1006.6 | -65.531 | -65.651 | -65.653 | -65.709 | -65.636 | -65.81 | -65.723 | -65.745 | -65.613 | -65.735 |  | -65.967 | -65.841 | -66.102 | -66.052 | -66.854 | -71.589 | 0.0234 | -0.11446 | 0.00682 |  | 0.14387 | 0.07222 | 0.13114 | 0.17509 | 0.66686 | 3.66167
1008 | -65.489 | -65.395 | -65.528 | -65.533 | -65.48625 | -65.838 | -65.662125 | -65.442 | -65.538 | -65.626 |  | -65.69 | -65.723 | -65.736 | -65.941 | -66.904 | -70.686 | -0.23418 | -0.12916 | -0.02054 |  | 0.01644 | 0.03726 | 0.02556 | 0.14842 | 0.73224 | 3.136
1009.4 | -65.278 | -65.364 | -65.371 | -65.309 | -65.3305 | -65.637 | -65.48375 | -65.422 | -65.38 | -65.469 |  | -65.549 | -65.671 | -65.686 | -65.773 | -66.713 | -70.698 | -0.06569 | -0.10796 | -0.00839 |  | 0.03847 | 0.1146 | 0.06998 | 0.15394 | 0.72479 | 3.25484
1010.8 | -65.166 | -65.17 | -65.207 | -65.19 | -65.18325 | -65.44 | -65.311625 | -65.233 | -65.266 | -65.422 |  | -65.293 | -65.388 | -65.583 | -65.609 | -66.338 | -70.249 | -0.08364 | -0.04748 | 0.06275 |  | -0.01098 | 0.04674 | 0.0939 | 0.15826 | 0.60517 | 3.08201
1012.2 | -65.067 | -65.156 | -65.08 | -65.147 | -65.1125 | -65.305 | -65.20875 | -65.086 | -65.048 | -65.22 |  | -65.294 | -65.277 | -65.399 | -65.572 | -66.251 | -70.223 | -0.13059 | -0.16727 | 0.0064 |  | 0.05027 | 0.04177 | 0.06583 | 0.19332 | 0.61453 | 3.12999
1013.6 | -65.016 | -64.965 | -64.818 | -64.971 | -64.9425 | -65.277 | -65.10975 | -65.13 | -65.086 | -65.094 |  | -65.117 | -65.123 | -65.296 | -65.499 | -66.188 | -69.763 | 0.02154 | -0.02471 | -0.00895 |  | 0.00427 | 0.00811 | 0.06445 | 0.20716 | 0.63576 | 2.90465
1015 | -64.826 | -64.884 | -64.818 | -64.935 | -64.86575 | -64.981 | -64.923375 | -64.886 | -64.878 | -64.857 |  | -65.086 | -64.985 | -65.255 | -65.223 | -65.926 | -69.667 | -0.03976 | -0.04722 | -0.03773 |  | 0.09589 | 0.03771 | 0.11475 | 0.15946 | 0.59117 | 2.96106
1016.4 | -64.75 | -64.685 | -64.73 | -64.749 | -64.7285 | -65.081 | -64.90475 | -64.792 | -64.847 | -64.83 |  | -65.015 | -64.987 | -65.053 | -65.267 | -65.86 | -69.394 | -0.11995 | -0.06009 | -0.0425 |  | 0.06501 | 0.05034 | 0.0513 | 0.19279 | 0.56324 | 2.80228
1017.8 | -64.515 | -64.618 | -64.62 | -64.575 | -64.582 | -64.738 | -64.66 | -64.622 | -64.57 | -64.665 |  | -64.803 | -64.696 | -64.953 | -65.043 | -65.801 | -69.068 | -0.04043 | -0.09365 | 0.00284 |  | 0.08432 | 0.02203 | 0.10138 | 0.20383 | 0.67276 | 2.75156
1019.2 | -64.477 | -64.379 | -64.505 | -64.396 | -64.43925 | -64.675 | -64.557125 | -64.491 | -64.583 | -64.602 |  | -64.632 | -64.641 | -64.779 | -64.881 | -65.441 | -68.933 | -0.07035 | 0.02693 | 0.02551 |  | 0.04415 | 0.05133 | 0.07677 | 0.17237 | 0.52115 | 2.73151
1020.6 | -64.346 | -64.474 | -64.405 | -64.404 | -64.40725 | -64.62 | -64.513625 | -64.437 | -64.299 | -64.359 |  | -64.563 | -64.498 | -64.589 | -64.755 | -65.458 | -68.661 | -0.08152 | -0.22334 | -0.08791 |  | 0.02911 | -0.00956 | 0.02608 | 0.12846 | 0.55682 | 2.58887
1022 | -64.256 | -64.218 | -64.223 | -64.237 | -64.2335 | -64.449 | -64.34125 | -64.296 | -64.248 | -64.331 |  | -64.403 | -64.474 | -64.526 | -64.71 | -65.233 | -68.543 | -0.04814 | -0.09703 | -0.00583 |  | 0.03641 | 0.08124 | 0.06393 | 0.19625 | 0.5258 | 2.62282
1023.4 | -64.213 | -64.199 | -64.177 | -64.145 | -64.1835 | -64.338 | -64.26075 | -64.213 | -64.18 | -64.292 |  | -64.333 | -64.34 | -64.432 | -64.492 | -65.149 | -68.449 | -0.0508 | -0.08403 | 0.01777 |  | 0.0426 | 0.0485 | 0.05926 | 0.12307 | 0.52373 | 2.61439
1024.8 | -64.062 | -64.055 | -64.024 | -64.141 | -64.0705 | -64.309 | -64.18975 | -64.089 | -64.138 | -64.23 |  | -64.318 | -64.312 | -64.27 | -64.485 | -65.109 | -68.361 | -0.10718 | -0.05385 | 0.02288 |  | 0.07562 | 0.07482 | 0.02777 | 0.15713 | 0.54201 | 2.60378
1026.2 | -64.039 | -64.013 | -63.924 | -64.006 | -63.9955 | -64.177 | -64.08625 | -64.054 | -64.045 | -64.119 |  | -64.196 | -64.196 | -64.339 | -64.361 | -65.069 | -67.996 | -0.03431 | -0.04292 | 0.01862 |  | 0.06471 | 0.06717 | 0.08746 | 0.14622 | 0.57945 | 2.44054
1027.6 | -63.88 | -63.829 | -63.931 | -63.898 | -63.8845 | -64.089 | -63.98675 | -63.997 | -63.953 | -63.995 |  | -64.098 | -64.022 | -64.101 | -64.302 | -64.83 | -67.953 | 0.0109 | -0.03512 | 0.00469 |  | 0.0656 | 0.02157 | 0.03953 | 0.16778 | 0.4972 | 2.47581
1029 | -63.753 | -63.818 | -63.811 | -63.811 | -63.79825 | -63.958 | -63.878125 | -63.855 | -63.801 | -63.87 |  | -63.962 | -63.947 | -64.083 | -64.182 | -64.794 | -67.637 | -0.0246 | -0.08025 | -0.00462 |  | 0.04945 | 0.04215 | 0.07089 | 0.16172 | 0.54002 | 2.34636
1030.4 | -63.657 | -63.659 | -63.741 | -63.696 | -63.68825 | -63.895 | -63.791625 | -63.717 | -63.736 | -63.757 |  | -63.853 | -63.843 | -64.011 | -64.09 | -64.612 | -67.487 | -0.07939 | -0.05788 | -0.01968 |  | 0.03619 | 0.03144 | 0.07591 | 0.15879 | 0.48371 | 2.30673
1031.8 | -63.592 | -63.655 | -63.599 | -63.625 | -63.61775 | -63.797 | -63.707375 | -63.704 | -63.65 | -63.716 |  | -63.782 | -63.784 | -63.899 | -63.944 | -64.58 | -67.272 | -0.00359 | -0.0597 | 0.0049 |  | 0.044 | 0.04689 | 0.06631 | 0.12593 | 0.51452 | 2.22511
1033.2 | -63.548 | -63.518 | -63.548 | -63.609 | -63.55575 | -63.769 | -63.662375 | -63.555 | -63.594 | -63.648 |  | -63.704 | -63.699 | -63.809 | -63.924 | -64.421 | -67.177 | -0.11423 | -0.07115 | -0.00817 |  | 0.02454 | 0.02241 | 0.05074 | 0.13924 | 0.4473 | 2.1939
1034.6 | -63.492 | -63.498 | -63.41 | -63.496 | -63.474 | -63.664 | -63.569 | -63.55 | -63.457 | -63.531 |  | -63.627 | -63.65 | -63.799 | -63.816 | -64.366 | -66.836 | -0.02021 | -0.11655 | -0.0216 |  | 0.0342 | 0.04957 | 0.07958 | 0.13145 | 0.46993 | 2.03933
1036 | -63.306 | -63.385 | -63.404 | -63.392 | -63.37175 | -63.502 | -63.436875 | -63.418 | -63.46 | -63.492 |  | -63.569 | -63.569 | -63.61 | -63.744 | -64.218 | -66.95 | -0.02008 | 0.02406 | 0.03134 |  | 0.0779 | 0.08086 | 0.0599 | 0.16345 | 0.46057 | 2.19296
1037.4 | -63.325 | -63.317 | -63.28 | -63.323 | -63.31125 | -63.553 | -63.432125 | -63.383 | -63.312 | -63.404 |  | -63.418 | -63.541 | -63.581 | -63.654 | -64.16 | -66.673 | -0.05226 | -0.125 | -0.01599 |  | -0.00833 | 0.06663 | 0.05151 | 0.11808 | 0.42917 | 2.02302
1038.8 | -63.181 | -63.138 | -63.275 | -63.203 | -63.19925 | -63.378 | -63.288625 | -63.301 | -63.291 | -63.306 |  | -63.467 | -63.381 | -63.514 | -63.616 | -64.018 | -66.524 | 0.01316 | 0.00247 | 0.00988 |  | 0.10517 | 0.05653 | 0.07798 | 0.17423 | 0.43006 | 2.01958
1040.2 | -63.136 | -63.171 | -63.108 | -63.145 | -63.14 | -63.314 | -63.227 | -63.209 | -63.16 | -63.237 |  | -63.255 | -63.319 | -63.337 | -63.442 | -63.997 | -66.396 | -0.01915 | -0.06972 | 0.00569 |  | 0.01651 | 0.0563 | 0.03806 | 0.11442 | 0.45401 | 1.97815
1041.6 | -63.022 | -63.049 | -63.074 | -63.045 | -63.0475 | -63.191 | -63.11925 | -63.02 | -63.082 | -63.137 |  | -63.223 | -63.182 | -63.298 | -63.374 | -63.852 | -66.219 | -0.10559 | -0.03876 | 0.01009 |  | 0.06117 | 0.0384 | 0.06185 | 0.13558 | 0.43205 | 1.93493
1043 | -62.999 | -62.997 | -62.929 | -63.012 | -62.98425 | -63.216 | -63.100125 | -62.997 | -62.984 | -63.04 |  | -63.071 | -63.153 | -63.21 | -63.302 | -63.816 | -66.039 | -0.10971 | -0.12084 | -0.03418 |  | -0.01717 | 0.03236 | 0.03802 | 0.10744 | 0.4221 | 1.8345
1044.4 | -62.886 | -62.859 | -62.924 | -62.876 | -62.88625 | -63.074 | -62.980125 | -62.926 | -62.925 | -62.978 |  | -63.068 | -63.008 | -63.146 | -63.241 | -63.664 | -65.957 | -0.05758 | -0.05736 | -0.00121 |  | 0.05181 | 0.01706 | 0.0574 | 0.13884 | 0.40323 | 1.85822
1045.8 | -62.848 | -62.805 | -62.797 | -62.856 | -62.8265 | -63.038 | -62.93225 | -62.834 | -62.839 | -62.91 |  | -62.949 | -63.028 | -63.056 | -63.119 | -63.656 | -65.792 | -0.10452 | -0.09703 | -0.01265 |  | 0.00988 | 0.0586 | 0.04282 | 0.09939 | 0.42674 | 1.78511
1047.2 | -62.722 | -62.721 | -62.749 | -62.703 | -62.72375 | -62.896 | -62.809875 | -62.804 | -62.776 | -62.8 |  | -62.956 | -62.874 | -62.99 | -63.075 | -63.523 | -65.762 | -0.00625 | -0.03525 | -0.00561 |  | 0.08616 | 0.03924 | 0.06233 | 0.1411 | 0.42047 | 1.84277
1048.6 | -62.67 | -62.678 | -62.66 | -62.721 | -62.68225 | -62.848 | -62.765125 | -62.698 | -62.733 | -62.769 |  | -62.782 | -62.865 | -62.901 | -62.977 | -63.394 | -65.603 | -0.07141 | -0.03343 | 0.0022 |  | 0.00995 | 0.06112 | 0.04702 | 0.11276 | 0.3708 | 1.77146
1050 | -62.554 | -62.568 | -62.644 | -62.581 | -62.58675 | -62.758 | -62.672375 | -62.647 | -62.598 | -62.652 |  | -62.715 | -62.707 | -62.819 | -62.884 | -63.329 | -65.415 | -0.02699 | -0.07739 | -0.01158 |  | 0.02513 | 0.02119 | 0.05074 | 0.11263 | 0.38716 | 1.712
1051.4 | -62.541 | -62.494 | -62.501 | -62.584 | -62.53 | -62.723 | -62.6265 | -62.565 | -62.557 | -62.585 |  | -62.616 | -62.706 | -62.706 | -62.814 | -63.272 | -65.252 | -0.06543 | -0.07232 | -0.02359 |  | -0.00619 | 0.04865 | 0.02751 | 0.09979 | 0.3806 | 1.63889
1052.8 | -62.421 | -62.435 | -62.495 | -62.418 | -62.44225 | -62.574 | -62.508125 | -62.488 | -62.465 | -62.504 |  | -62.564 | -62.575 | -62.717 | -62.704 | -63.132 | -65.254 | -0.02141 | -0.04488 | -0.00235 |  | 0.03295 | 0.04093 | 0.07228 | 0.10424 | 0.36785 | 1.71403
1054.2 | -62.392 | -62.381 | -62.361 | -62.418 | -62.388 | -62.594 | -62.491 | -62.411 | -62.424 | -62.469 |  | -62.486 | -62.554 | -62.569 | -62.69 | -63.08 | -65.059 | -0.08511 | -0.06972 | -0.01251 |  | -0.00295 | 0.03856 | 0.02699 | 0.10591 | 0.34729 | 1.603
1055.6 | -62.319 | -62.382 | -62.336 | -62.33 | -62.34175 | -62.47 | -62.405875 | -62.444 | -62.37 | -62.41 |  | -62.453 | -62.456 | -62.569 | -62.612 | -63.063 | -65.049 | 0.04056 | -0.03733 | 0.00235 |  | 0.02779 | 0.03068 | 0.05644 | 0.1097 | 0.38746 | 1.64989
1057 | -62.276 | -62.228 | -62.239 | -62.311 | -62.2635 | -62.476 | -62.36975 | -62.3 | -62.297 | -62.379 |  | -62.384 | -62.433 | -62.456 | -62.588 | -62.993 | -64.94 | -0.0742 | -0.0757 | 0.00526 |  | 0.0084 | 0.03871 | 0.02984 | 0.11615 | 0.36748 | 1.6044
1058.4 | -62.176 | -62.239 | -62.248 | -62.196 | -62.21475 | -62.346 | -62.280375 | -62.258 | -62.222 | -62.246 |  | -62.353 | -62.328 | -62.458 | -62.47 | -62.91 | -64.789 | -0.0238 | -0.06074 | -0.01954 |  | 0.04282 | 0.02915 | 0.06146 | 0.10092 | 0.37124 | 1.56593
1059.8 | -62.168 | -62.122 | -62.136 | -62.18 | -62.1515 | -62.358 | -62.25475 | -62.153 | -62.243 | -62.277 |  | -62.277 | -62.294 | -62.354 | -62.439 | -62.845 | -64.701 | -0.10824 | -0.01223 | 0.01265 |  | 0.01312 | 0.02402 | 0.03434 | 0.09806 | 0.34802 | 1.527
1061.2 | -62.076 | -62.116 | -62.147 | -62.08 | -62.10475 | -62.265 | -62.184875 | -62.188 | -62.14 | -62.16 |  | -62.241 | -62.193 | -62.341 | -62.362 | -62.773 | -64.618 | 0.00332 | -0.0467 | -0.01414 |  | 0.03309 | 0.00497 | 0.05402 | 0.09427 | 0.34677 | 1.5188
1062.6 | -62.089 | -62.078 | -62.052 | -62.143 | -62.0905 | -62.272 | -62.18125 | -62.075 | -62.093 | -62.176 |  | -62.162 | -62.263 | -62.245 | -62.391 | -62.722 | -64.524 | -0.11303 | -0.09183 | -0.00298 |  | -0.01135 | 0.05003 | 0.02206 | 0.11163 | 0.31884 | 1.46239
1064 | -62.061 | -62.104 | -62.073 | -62.031 | -62.06725 | -62.174 | -62.120625 | -62.099 | -62.062 | -62.074 |  | -62.198 | -62.147 | -62.307 | -62.298 | -62.698 | -64.474 | -0.02301 | -0.061 | -0.02651 |  | 0.04562 | 0.01614 | 0.06449 | 0.0944 | 0.34043 | 1.46902
1065.4 | -62.07 | -61.99 | -62.01 | -62.056 | -62.0315 | -62.209 | -62.12025 | -62.049 | -62.076 | -62.152 |  | -62.137 | -62.157 | -62.196 | -62.306 | -62.631 | -64.409 | -0.0758 | -0.04605 | 0.01805 |  | 0.00988 | 0.02249 | 0.02621 | 0.09886 | 0.30115 | 1.42868
1066.8 | -62.01 | -62.057 | -61.98 | -62.007 | -62.0135 | -62.131 | -62.07225 | -62.054 | -62 | -62.051 |  | -62.128 | -62.106 | -62.22 | -62.233 | -62.667 | -64.444 | -0.01941 | -0.07518 | -0.01208 |  | 0.03287 | 0.02065 | 0.05112 | 0.08555 | 0.35068 | 1.48049
1068.2 | -61.98 | -61.936 | -61.955 | -61.961 | -61.958 | -62.178 | -62.068 | -61.982 | -62.06 | -62.101 |  | -62.133 | -62.105 | -62.148 | -62.273 | -62.588 | -64.323 | -0.09149 | -0.00832 | 0.01876 |  | 0.03833 | 0.02264 | 0.02768 | 0.1091 | 0.3066 | 1.40762
1069.6 | -61.936 | -61.961 | -61.959 | -61.929 | -61.94625 | -62.082 | -62.014125 | -61.99 | -61.949 | -61.976 |  | -62.091 | -62.075 | -62.14 | -62.203 | -62.552 | -64.211 | -0.02566 | -0.06777 | -0.02167 |  | 0.04533 | 0.03726 | 0.04356 | 0.10052 | 0.31714 | 1.37133
1071 | -61.863 | -61.86 | -61.877 | -61.888 | -61.872 | -62.064 | -61.968 | -61.868 | -61.924 | -61.963 |  | -61.992 | -62.01 | -62.067 | -62.179 | -62.46 | -64.131 | -0.10638 | -0.04579 | -0.00284 |  | 0.01415 | 0.0257 | 0.03426 | 0.11229 | 0.29009 | 1.35019
1072.4 | -61.84 | -61.848 | -61.826 | -61.798 | -61.828 | -61.944 | -61.886 | -61.847 | -61.843 | -61.848 |  | -61.912 | -61.938 | -62.055 | -62.045 | -62.405 | -64.042 | -0.04149 | -0.04475 | -0.0216 |  | 0.01533 | 0.03182 | 0.05848 | 0.08462 | 0.30601 | 1.34582
1073.8 | -61.774 | -61.73 | -61.795 | -61.777 | -61.769 | -61.892 | -61.8305 | -61.775 | -61.827 | -61.849 |  | -61.89 | -61.874 | -61.89 | -62.003 | -62.343 | -64.009 | -0.05904 | -0.00364 | 0.01052 |  | 0.03508 | 0.02662 | 0.02059 | 0.0918 | 0.30218 | 1.35986
1075.2 | -61.727 | -61.736 | -61.692 | -61.747 | -61.7255 | -61.843 | -61.78425 | -61.793 | -61.697 | -61.761 |  | -61.796 | -61.812 | -61.903 | -61.922 | -62.338 | -63.865 | 0.00931 | -0.09079 | -0.01322 |  | 0.00693 | 0.01698 | 0.04109 | 0.07331 | 0.3265 | 1.29885
1076.6 | -61.675 | -61.647 | -61.638 | -61.692 | -61.663 | -61.813 | -61.738 | -61.666 | -61.713 | -61.756 |  | -61.804 | -61.765 | -61.813 | -61.913 | -62.187 | -63.796 | -0.0766 | -0.02601 | 0.01023 |  | 0.03892 | 0.01652 | 0.02595 | 0.09313 | 0.26474 | 1.28464
1078 | -61.603 | -61.63 | -61.587 | -61.617 | -61.60925 | -61.725 | -61.667125 | -61.646 | -61.599 | -61.66 |  | -61.706 | -61.727 | -61.779 | -61.821 | -62.204 | -63.766 | -0.02247 | -0.07089 | -0.00405 |  | 0.02292 | 0.03664 | 0.03871 | 0.08189 | 0.31655 | 1.31016
1079.4 | -61.518 | -61.513 | -61.536 | -61.518 | -61.52125 | -61.681 | -61.601125 | -61.539 | -61.581 | -61.583 |  | -61.642 | -61.66 | -61.68 | -61.793 | -62.056 | -63.643 | -0.06609 | -0.02094 | -0.0103 |  | 0.0241 | 0.03603 | 0.02729 | 0.10212 | 0.2682 | 1.27458
1080.8 | -61.539 | -61.509 | -61.52 | -61.52 | -61.522 | -61.643 | -61.5825 | -61.579 | -61.483 | -61.526 |  | -61.602 | -61.616 | -61.686 | -61.714 | -62.064 | -63.472 | -0.00372 | -0.10354 | -0.03212 |  | 0.0115 | 0.0205 | 0.03581 | 0.06998 | 0.2839 | 1.17946
1082.2 | -61.466 | -61.444 | -61.484 | -61.433 | -61.45675 | -61.591 | -61.523875 | -61.478 | -61.505 | -61.538 |  | -61.591 | -61.606 | -61.627 | -61.694 | -62.003 | -63.531 | -0.0488 | -0.01964 | 0.00803 |  | 0.03958 | 0.05026 | 0.03568 | 0.09054 | 0.2825 | 1.25289
1083.6 | -61.472 | -61.454 | -61.414 | -61.464 | -61.451 | -61.566 | -61.5085 | -61.491 | -61.43 | -61.483 |  | -61.515 | -61.542 | -61.606 | -61.62 | -61.976 | -63.389 | -0.01862 | -0.08169 | -0.0145 |  | 0.00383 | 0.0205 | 0.03374 | 0.05934 | 0.27565 | 1.17385
1085 | -61.373 | -61.36 | -61.408 | -61.367 | -61.377 | -61.538 | -61.4575 | -61.426 | -61.461 | -61.481 |  | -61.531 | -61.521 | -61.54 | -61.645 | -61.9 | -63.404 | -0.03351 | 0.00364 | 0.01336 |  | 0.04334 | 0.03886 | 0.02855 | 0.09979 | 0.26091 | 1.21504
1086.4 | -61.386 | -61.403 | -61.328 | -61.42 | -61.38425 | -61.512 | -61.448125 | -61.455 | -61.383 | -61.423 |  | -61.457 | -61.48 | -61.533 | -61.56 | -61.918 | -63.314 | 0.00731 | -0.06777 | -0.01428 |  | 0.00523 | 0.01951 | 0.02937 | 0.05954 | 0.27705 | 1.16472
1087.8 | -61.326 | -61.319 | -61.376 | -61.34 | -61.34025 | -61.479 | -61.409625 | -61.369 | -61.403 | -61.42 |  | -61.468 | -61.447 | -61.515 | -61.581 | -61.84 | -63.318 | -0.04322 | -0.00689 | 0.0059 |  | 0.03442 | 0.02287 | 0.03646 | 0.09121 | 0.25376 | 1.19125
1089.2 | -61.331 | -61.324 | -61.295 | -61.344 | -61.3235 | -61.48 | -61.40175 | -61.386 | -61.32 | -61.385 |  | -61.385 | -61.436 | -61.481 | -61.527 | -61.849 | -63.188 | -0.01676 | -0.08507 | -0.00952 |  | -0.00988 | 0.02096 | 0.02742 | 0.06666 | 0.26371 | 1.11501
1090.6 | -61.236 | -61.239 | -61.3 | -61.239 | -61.2535 | -61.379 | -61.31625 | -61.292 | -61.318 | -61.329 |  | -61.383 | -61.323 | -61.431 | -61.494 | -61.762 | -63.187 | -0.0258 | 0.00182 | 0.00725 |  | 0.03936 | 0.00413 | 0.03971 | 0.0946 | 0.26282 | 1.16776
1092 | -61.261 | -61.218 | -61.193 | -61.257 | -61.23225 | -61.392 | -61.312125 | -61.262 | -61.204 | -61.27 |  | -61.292 | -61.336 | -61.391 | -61.421 | -61.752 | -63.031 | -0.05332 | -0.11251 | -0.02395 |  | -0.01187 | 0.01461 | 0.02729 | 0.05794 | 0.25936 | 1.07296
1093.4 | -61.148 | -61.163 | -61.22 | -61.144 | -61.16875 | -61.29 | -61.229375 | -61.218 | -61.2 | -61.223 |  | -61.331 | -61.239 | -61.33 | -61.38 | -61.653 | -63.024 | -0.0121 | -0.03057 | -0.00362 |  | 0.05992 | 0.00589 | 0.03482 | 0.08016 | 0.24978 | 1.12024
1094.8 | -61.16 | -61.137 | -61.103 | -61.147 | -61.13675 | -61.291 | -61.213875 | -61.181 | -61.134 | -61.203 |  | -61.202 | -61.266 | -61.268 | -61.305 | -61.659 | -62.931 | -0.03497 | -0.08312 | -0.00618 |  | -0.007 | 0.0319 | 0.01873 | 0.0485 | 0.26246 | 1.07186
1096.2 | -61.068 | -61.067 | -61.105 | -61.067 | -61.07675 | -61.181 | -61.128875 | -61.095 | -61.113 | -61.151 |  | -61.213 | -61.16 | -61.24 | -61.291 | -61.534 | -62.86 | -0.03604 | -0.01652 | 0.01258 |  | 0.0496 | 0.01905 | 0.03845 | 0.08628 | 0.23887 | 1.0806
1097.6 | -61.068 | -61.04 | -61.012 | -61.065 | -61.04625 | -61.197 | -61.121625 | -61.091 | -61.067 | -61.113 |  | -61.113 | -61.176 | -61.2 | -61.245 | -61.532 | -62.79 | -0.03258 | -0.05684 | -0.0049 |  | -0.00509 | 0.03328 | 0.02712 | 0.06566 | 0.24197 | 1.04143
1099 | -60.968 | -60.98 | -61.025 | -60.962 | -60.98375 | -61.112 | -61.047875 | -61.033 | -61.021 | -61.04 |  | -61.127 | -61.049 | -61.163 | -61.193 | -61.433 | -62.805 | -0.01582 | -0.02797 | -0.00448 |  | 0.04665 | 0.000688494 | 0.03984 | 0.07724 | 0.22708 | 1.09683
1100.4 | -61 | -60.95 | -60.947 | -60.987 | -60.971 | -61.109 | -61.04 | -60.997 | -60.99 | -61.027 |  | -61.065 | -61.089 | -61.101 | -61.169 | -61.455 | -62.661 | -0.04574 | -0.05203 | -0.00739 |  | 0.01474 | 0.02999 | 0.02111 | 0.06865 | 0.24469 | 1.01186
1101.8 | -60.92 | -60.939 | -60.967 | -60.912 | -60.9345 | -61.028 | -60.98125 | -60.991 | -60.966 | -60.947 |  | -61.05 | -60.994 | -61.106 | -61.133 | -61.353 | -62.699 | 0.01037 | -0.01587 | -0.01947 |  | 0.04054 | 0.0078 | 0.04317 | 0.08076 | 0.21919 | 1.07225
1103.2 | -60.956 | -60.892 | -60.895 | -60.948 | -60.92275 | -61.079 | -61.000875 | -60.931 | -60.948 | -60.965 |  | -60.985 | -61.009 | -61.038 | -61.101 | -61.374 | -62.576 | -0.07434 | -0.05502 | -0.0204 |  | -0.00936 | 0.00497 | 0.01285 | 0.05329 | 0.22 | 0.98322
1104.6 | -60.891 | -60.909 | -60.932 | -60.881 | -60.90325 | -60.987 | -60.945125 | -60.946 | -60.922 | -60.936 |  | -61.01 | -61 | -61.04 | -61.096 | -61.347 | -62.59 | 0.000930851 | -0.02406 | -0.00519 |  | 0.03825 | 0.03358 | 0.03283 | 0.0803 | 0.23695 | 1.02676
1106 | -60.888 | -60.862 | -60.847 | -60.907 | -60.876 | -61.035 | -60.9555 | -60.9 | -60.914 | -60.939 |  | -60.921 | -60.98 | -61.014 | -61.06 | -61.332 | -62.493 | -0.05904 | -0.04318 | -0.00938 |  | -0.02034 | 0.01499 | 0.02024 | 0.05561 | 0.22199 | 0.95974
1107.4 | -60.817 | -60.848 | -60.888 | -60.851 | -60.851 | -60.977 | -60.914 | -60.897 | -60.863 | -60.909 |  | -60.97 | -60.917 | -61.028 | -61.028 | -61.283 | -62.508 | -0.01809 | -0.05307 | -0.00284 |  | 0.03302 | 0.00184 | 0.03945 | 0.06067 | 0.21757 | 0.99501
1108.8 | -60.86 | -60.83 | -60.818 | -60.864 | -60.843 | -61.006 | -60.9245 | -60.865 | -60.887 | -60.93 |  | -60.924 | -60.979 | -60.974 | -61.062 | -61.316 | -62.468 | -0.0633 | -0.03902 | 0.00313 |  | -0.000294811 | 0.03335 | 0.01713 | 0.07318 | 0.23084 | 0.96348
1110.2 | -60.78 | -60.818 | -60.838 | -60.787 | -60.80575 | -60.91 | -60.857875 | -60.856 | -60.823 | -60.846 |  | -60.94 | -60.863 | -60.995 | -61.012 | -61.257 | -62.494 | -0.00199 | -0.03629 | -0.00675 |  | 0.04842 | 0.00314 | 0.04745 | 0.08203 | 0.23533 | 1.0213
1111.6 | -60.795 | -60.753 | -60.764 | -60.8 | -60.778 | -60.945 | -60.8615 | -60.809 | -60.837 | -60.873 |  | -60.881 | -60.916 | -60.915 | -61.022 | -61.22 | -62.37 | -0.05585 | -0.02549 | 0.00654 |  | 0.0115 | 0.03335 | 0.01851 | 0.08542 | 0.21138 | 0.94164
1113 | -60.749 | -60.785 | -60.787 | -60.756 | -60.76925 | -60.861 | -60.815125 | -60.815 | -60.779 | -60.799 |  | -60.867 | -60.836 | -60.949 | -60.942 | -61.238 | -62.375 | -0.000132979 | -0.03759 | -0.00917 |  | 0.03059 | 0.01278 | 0.04632 | 0.06752 | 0.24934 | 0.9737
1114.4 | -60.751 | -60.705 | -60.714 | -60.769 | -60.73475 | -60.885 | -60.809875 | -60.757 | -60.787 | -60.815 |  | -60.818 | -60.88 | -60.879 | -60.961 | -61.172 | -62.284 | -0.05625 | -0.0238 | 0.00291 |  | 0.00479 | 0.04292 | 0.02392 | 0.08043 | 0.21352 | 0.92018
1115.8 | -60.714 | -60.736 | -60.727 | -60.727 | -60.726 | -60.824 | -60.775 | -60.78 | -60.723 | -60.751 |  | -60.832 | -60.778 | -60.89 | -60.902 | -61.189 | -62.306 | 0.00532 | -0.05411 | -0.01364 |  | 0.03361 | 0.00184 | 0.03979 | 0.06759 | 0.2441 | 0.95568
1117.2 | -60.728 | -60.698 | -60.693 | -60.721 | -60.71 | -60.852 | -60.781 | -60.748 | -60.764 | -60.801 |  | -60.802 | -60.842 | -60.877 | -60.924 | -61.173 | -62.238 | -0.03511 | -0.01769 | 0.01137 |  | 0.01238 | 0.03733 | 0.03322 | 0.0761 | 0.23113 | 0.90949
1118.6 | -60.704 | -60.699 | -60.707 | -60.704 | -60.7035 | -60.821 | -60.76225 | -60.772 | -60.708 | -60.712 |  | -60.802 | -60.773 | -60.876 | -60.875 | -61.164 | -62.261 | 0.01037 | -0.05645 | -0.02857 |  | 0.02344 | 0.00658 | 0.03936 | 0.06001 | 0.23688 | 0.93555
1120 | -60.683 | -60.645 | -60.68 | -60.699 | -60.67675 | -60.837 | -60.756875 | -60.697 | -60.745 | -60.757 |  | -60.784 | -60.794 | -60.78 | -60.916 | -61.106 | -62.209 | -0.0637 | -0.01236 | 7.10631e-05 |  | 0.01599 | 0.02272 | 0.008 | 0.08469 | 0.20585 | 0.90645
1121.4 | -60.662 | -60.673 | -60.679 | -60.646 | -60.665 | -60.772 | -60.7185 | -60.712 | -60.65 | -60.675 |  | -60.761 | -60.76 | -60.845 | -60.834 | -61.131 | -62.187 | -0.00691 | -0.07128 | -0.02473 |  | 0.02506 | 0.0254 | 0.04377 | 0.06147 | 0.24322 | 0.91667
1122.8 | -60.64 | -60.601 | -60.636 | -60.633 | -60.6275 | -60.789 | -60.70825 | -60.639 | -60.683 | -60.697 |  | -60.732 | -60.735 | -60.768 | -60.858 | -61.03 | -62.122 | -0.07367 | -0.02627 | -0.0064 |  | 0.014 | 0.01637 | 0.02067 | 0.0797 | 0.18971 | 0.88249
1124.2 | -60.61 | -60.643 | -60.619 | -60.618 | -60.6225 | -60.708 | -60.66525 | -60.678 | -60.607 | -60.644 |  | -60.674 | -60.706 | -60.791 | -60.787 | -61.056 | -62.073 | 0.01356 | -0.06061 | -0.01208 |  | 0.00516 | 0.02494 | 0.04351 | 0.0648 | 0.2304 | 0.87875
1125.6 | -60.59 | -60.58 | -60.596 | -60.592 | -60.5895 | -60.73 | -60.65975 | -60.598 | -60.66 | -60.672 |  | -60.701 | -60.706 | -60.724 | -60.809 | -60.993 | -62.069 | -0.06569 | 0.000260146 | 0.00696 |  | 0.02432 | 0.0283 | 0.02223 | 0.07943 | 0.19649 | 0.87968
1127 | -60.572 | -60.589 | -60.56 | -60.569 | -60.5725 | -60.685 | -60.62875 | -60.638 | -60.565 | -60.582 |  | -60.637 | -60.641 | -60.73 | -60.726 | -61.015 | -62.015 | 0.00984 | -0.06634 | -0.02658 |  | 0.00486 | 0.0075 | 0.03503 | 0.05176 | 0.22774 | 0.86532
1128.4 | -60.515 | -60.498 | -60.534 | -60.535 | -60.5205 | -60.666 | -60.59325 | -60.558 | -60.6 | -60.601 |  | -60.639 | -60.628 | -60.638 | -60.734 | -60.946 | -61.998 | -0.0375 | 0.00702 | 0.00441 |  | 0.02698 | 0.02127 | 0.01548 | 0.07491 | 0.20799 | 0.87687
1129.8 | -60.542 | -60.553 | -60.538 | -60.545 | -60.5445 | -60.664 | -60.60425 | -60.602 | -60.536 | -60.562 |  | -60.617 | -60.615 | -60.704 | -60.696 | -60.959 | -61.968 | -0.00239 | -0.07102 | -0.02402 |  | 0.00752 | 0.00658 | 0.03452 | 0.04883 | 0.20917 | 0.85128
1131.2 | -60.48 | -60.439 | -60.511 | -60.478 | -60.477 | -60.621 | -60.549 | -60.499 | -60.548 | -60.545 |  | -60.617 | -60.58 | -60.617 | -60.715 | -60.896 | -61.904 | -0.05319 | -0.00104 | -0.00227 |  | 0.04009 | 0.01897 | 0.02353 | 0.08834 | 0.2046 | 0.84582
1132.6 | -60.436 | -60.468 | -60.41 | -60.459 | -60.44325 | -60.585 | -60.514125 | -60.503 | -60.449 | -60.467 |  | -60.528 | -60.541 | -60.576 | -60.611 | -60.89 | -61.818 | -0.01184 | -0.06777 | -0.02679 |  | 0.00818 | 0.01645 | 0.02141 | 0.05156 | 0.22162 | 0.8139
1134 | -60.39 | -60.367 | -60.421 | -60.39 | -60.392 | -60.533 | -60.4625 | -60.407 | -60.446 | -60.46 |  | -60.503 | -60.497 | -60.533 | -60.615 | -60.775 | -61.784 | -0.05904 | -0.01717 | -0.00142 |  | 0.02388 | 0.02111 | 0.02439 | 0.08116 | 0.18426 | 0.82491
1135.4 | -60.388 | -60.359 | -60.343 | -60.391 | -60.37025 | -60.516 | -60.443125 | -60.413 | -60.358 | -60.403 |  | -60.433 | -60.471 | -60.505 | -60.532 | -60.816 | -61.709 | -0.03205 | -0.08858 | -0.02281 |  | -0.00597 | 0.01706 | 0.02141 | 0.0473 | 0.21986 | 0.79018
1136.8 | -60.3 | -60.299 | -60.351 | -60.311 | -60.31525 | -60.454 | -60.384625 | -60.343 | -60.372 | -60.396 |  | -60.443 | -60.414 | -60.449 | -60.528 | -60.717 | -61.715 | -0.04428 | -0.01314 | 0.00647 |  | 0.03442 | 0.01798 | 0.02228 | 0.0763 | 0.19598 | 0.83045
1138.2 | -60.338 | -60.314 | -60.283 | -60.352 | -60.32175 | -60.451 | -60.386375 | -60.381 | -60.31 | -60.361 |  | -60.387 | -60.424 | -60.45 | -60.454 | -60.741 | -61.637 | -0.00572 | -0.07947 | -0.01443 |  | 0.000368514 | 0.02303 | 0.02202 | 0.03599 | 0.20909 | 0.78066
1139.6 | -60.243 | -60.225 | -60.294 | -60.269 | -60.25775 | -60.406 | -60.331875 | -60.303 | -60.339 | -60.323 |  | -60.402 | -60.366 | -60.423 | -60.487 | -60.665 | -61.673 | -0.03072 | 0.00741 | -0.00505 |  | 0.04135 | 0.02088 | 0.03153 | 0.08256 | 0.19642 | 0.83716
1141 | -60.268 | -60.231 | -60.233 | -60.289 | -60.25525 | -60.394 | -60.324625 | -60.302 | -60.262 | -60.293 |  | -60.298 | -60.362 | -60.39 | -60.418 | -60.668 | -61.541 | -0.02407 | -0.06517 | -0.01798 |  | -0.0157 | 0.02287 | 0.02262 | 0.04969 | 0.20246 | 0.75929
1142.4 | -60.212 | -60.201 | -60.278 | -60.235 | -60.2315 | -60.388 | -60.30975 | -60.26 | -60.298 | -60.291 |  | -60.386 | -60.334 | -60.386 | -60.428 | -60.611 | -61.589 | -0.05293 | -0.01223 | -0.01066 |  | 0.04496 | 0.01484 | 0.02638 | 0.06293 | 0.17762 | 0.79853
1143.8 | -60.248 | -60.229 | -60.23 | -60.268 | -60.24375 | -60.396 | -60.319875 | -60.283 | -60.248 | -60.297 |  | -60.313 | -60.357 | -60.381 | -60.391 | -60.673 | -61.544 | -0.03923 | -0.07479 | -0.013 |  | -0.00405 | 0.02272 | 0.02115 | 0.03785 | 0.20821 | 0.76412
1145.2 | -60.203 | -60.21 | -60.289 | -60.222 | -60.231 | -60.365 | -60.298 | -60.257 | -60.258 | -60.289 |  | -60.354 | -60.315 | -60.4 | -60.434 | -60.612 | -61.585 | -0.04362 | -0.04162 | -0.00512 |  | 0.03302 | 0.0104 | 0.03529 | 0.07238 | 0.18514 | 0.80337
1146.6 | -60.289 | -60.242 | -60.21 | -60.287 | -60.257 | -60.411 | -60.334 | -60.29 | -60.264 | -60.309 |  | -60.317 | -60.367 | -60.394 | -60.433 | -60.674 | -61.523 | -0.04681 | -0.07284 | -0.01421 |  | -0.01002 | 0.0202 | 0.02076 | 0.05269 | 0.20047 | 0.7422
1148 | -60.238 | -60.238 | -60.277 | -60.262 | -60.25375 | -60.4 | -60.326875 | -60.305 | -60.311 | -60.311 |  | -60.384 | -60.351 | -60.415 | -60.455 | -60.644 | -61.58 | -0.02327 | -0.01652 | -0.00903 |  | 0.03368 | 0.01476 | 0.03049 | 0.06819 | 0.18698 | 0.78223
1149.4 | -60.305 | -60.25 | -60.263 | -60.303 | -60.28025 | -60.462 | -60.371125 | -60.318 | -60.293 | -60.341 |  | -60.341 | -60.416 | -60.421 | -60.459 | -60.701 | -61.524 | -0.05652 | -0.0813 | -0.01713 |  | -0.01776 | 0.02746 | 0.01726 | 0.04677 | 0.1945 | 0.71965
1150.8 | -60.223 | -60.242 | -60.292 | -60.234 | -60.24775 | -60.408 | -60.327875 | -60.293 | -60.313 | -60.309 |  | -60.397 | -60.358 | -60.426 | -60.459 | -60.639 | -61.567 | -0.0371 | -0.01548 | -0.01073 |  | 0.04076 | 0.01844 | 0.03395 | 0.06978 | 0.18345 | 0.77349
1152.2 | -60.286 | -60.217 | -60.235 | -60.278 | -60.254 | -60.428 | -60.341 | -60.294 | -60.288 | -60.323 |  | -60.337 | -60.373 | -60.403 | -60.442 | -60.66 | -61.492 | -0.05 | -0.05515 | -0.01023 |  | -0.00236 | 0.01958 | 0.02145 | 0.05375 | 0.18809 | 0.71848
1153.6 | -60.203 | -60.202 | -60.289 | -60.223 | -60.22925 | -60.364 | -60.296625 | -60.266 | -60.256 | -60.266 |  | -60.362 | -60.309 | -60.409 | -60.441 | -60.594 | -61.525 | -0.03258 | -0.04227 | -0.01741 |  | 0.03855 | 0.00757 | 0.03888 | 0.07684 | 0.17534 | 0.76678
1155 | -60.267 | -60.213 | -60.213 | -60.266 | -60.23975 | -60.443 | -60.341375 | -60.276 | -60.283 | -60.31 |  | -60.32 | -60.38 | -60.363 | -60.44 | -60.64 | -61.457 | -0.06955 | -0.06074 | -0.01784 |  | -0.0126 | 0.02364 | 0.00748 | 0.05249 | 0.17608 | 0.6964
1156.4 | -60.186 | -60.196 | -60.25 | -60.19 | -60.2055 | -60.339 | -60.27225 | -60.267 | -60.25 | -60.241 |  | -60.319 | -60.292 | -60.388 | -60.403 | -60.583 | -61.489 | -0.00559 | -0.02315 | -0.01777 |  | 0.02756 | 0.01209 | 0.04005 | 0.06958 | 0.18323 | 0.75952
1157.8 | -60.231 | -60.17 | -60.179 | -60.245 | -60.20625 | -60.42 | -60.313125 | -60.27 | -60.285 | -60.3 |  | -60.291 | -60.35 | -60.342 | -60.404 | -60.612 | -61.429 | -0.04588 | -0.02927 | -0.00746 |  | -0.01305 | 0.02257 | 0.00999 | 0.04836 | 0.17622 | 0.69655
1159.2 | -60.177 | -60.19 | -60.217 | -60.19 | -60.1935 | -60.336 | -60.26475 | -60.272 | -60.234 | -60.243 |  | -60.327 | -60.28 | -60.383 | -60.391 | -60.577 | -61.472 | 0.00771 | -0.032 | -0.01236 |  | 0.0367 | 0.00933 | 0.04092 | 0.06719 | 0.18411 | 0.75359
1160.6 | -60.232 | -60.145 | -60.174 | -60.224 | -60.19375 | -60.392 | -60.292875 | -60.233 | -60.247 | -60.261 |  | -60.308 | -60.35 | -60.344 | -60.408 | -60.592 | -61.403 | -0.0637 | -0.04774 | -0.01812 |  | 0.00892 | 0.03496 | 0.01769 | 0.06127 | 0.17637 | 0.69296
1162 | -60.158 | -60.19 | -60.224 | -60.179 | -60.18775 | -60.34 | -60.263875 | -60.24 | -60.207 | -60.214 |  | -60.311 | -60.284 | -60.37 | -60.373 | -60.582 | -61.428 | -0.0254 | -0.05918 | -0.02835 |  | 0.02779 | 0.01232 | 0.03672 | 0.05808 | 0.18757 | 0.72667
1163.4 | -60.196 | -60.151 | -60.162 | -60.213 | -60.1805 | -60.409 | -60.29475 | -60.207 | -60.234 | -60.281 |  | -60.269 | -60.327 | -60.317 | -60.412 | -60.551 | -61.377 | -0.09335 | -0.06322 | -0.00782 |  | -0.01518 | 0.01974 | 0.0077 | 0.0624 | 0.15109 | 0.67556
1164.8 | -60.167 | -60.184 | -60.2 | -60.171 | -60.1805 | -60.316 | -60.24825 | -60.259 | -60.207 | -60.217 |  | -60.295 | -60.262 | -60.369 | -60.354 | -60.567 | -61.389 | 0.01144 | -0.04292 | -0.01777 |  | 0.02756 | 0.00841 | 0.04178 | 0.05628 | 0.18794 | 0.71208
1166.2 | -60.178 | -60.135 | -60.153 | -60.201 | -60.16675 | -60.384 | -60.275375 | -60.213 | -60.25 | -60.261 |  | -60.262 | -60.318 | -60.295 | -60.388 | -60.583 | -61.367 | -0.06636 | -0.0264 | -0.00817 |  | -0.00789 | 0.02609 | 0.00679 | 0.05994 | 0.18138 | 0.68141
1167.6 | -60.177 | -60.191 | -60.184 | -60.176 | -60.182 | -60.335 | -60.2585 | -60.261 | -60.193 | -60.211 |  | -60.29 | -60.254 | -60.379 | -60.341 | -60.571 | -61.398 | 0.00266 | -0.06816 | -0.027 |  | 0.01857 | -0.00275 | 0.0417 | 0.04391 | 0.18426 | 0.7113
1169 | -60.201 | -60.128 | -60.162 | -60.194 | -60.17125 | -60.377 | -60.274125 | -60.224 | -60.268 | -60.262 |  | -60.279 | -60.309 | -60.326 | -60.387 | -60.546 | -61.327 | -0.05332 | -0.00637 | -0.00689 |  | 0.00287 | 0.02134 | 0.01795 | 0.06007 | 0.1603 | 0.65723
1170.4 | -60.167 | -60.174 | -60.169 | -60.18 | -60.1725 | -60.313 | -60.24275 | -60.258 | -60.186 | -60.187 |  | -60.285 | -60.27 | -60.339 | -60.351 | -60.561 | -61.368 | 0.01622 | -0.05905 | -0.03169 |  | 0.02491 | 0.01668 | 0.0333 | 0.05761 | 0.18765 | 0.7024
1171.8 | -60.166 | -60.098 | -60.155 | -60.175 | -60.1485 | -60.37 | -60.25925 | -60.174 | -60.239 | -60.246 |  | -60.261 | -60.285 | -60.314 | -60.393 | -60.533 | -61.344 | -0.09069 | -0.02107 | -0.00753 |  | 0.00103 | 0.01576 | 0.01894 | 0.07118 | 0.16141 | 0.67712
1173.2 | -60.169 | -60.154 | -60.168 | -60.165 | -60.164 | -60.32 | -60.242 | -60.238 | -60.182 | -60.18 |  | -60.289 | -60.254 | -60.342 | -60.34 | -60.565 | -61.314 | -0.00426 | -0.06243 | -0.03525 |  | 0.02771 | 0.00734 | 0.0346 | 0.05216 | 0.19045 | 0.66916
1174.6 | -60.124 | -60.091 | -60.153 | -60.145 | -60.12825 | -60.335 | -60.231625 | -60.159 | -60.203 | -60.224 |  | -60.265 | -60.277 | -60.266 | -60.363 | -60.515 | -61.285 | -0.07726 | -0.02979 | -0.00433 |  | 0.01968 | 0.02777 | 0.01189 | 0.06992 | 0.16708 | 0.65754
1176 | -60.144 | -60.149 | -60.146 | -60.135 | -60.1435 | -60.306 | -60.22475 | -60.214 | -60.146 | -60.159 |  | -60.23 | -60.249 | -60.323 | -60.326 | -60.524 | -61.255 | -0.01144 | -0.08195 | -0.03738 |  | 0.0031 | 0.01484 | 0.034 | 0.05389 | 0.17644 | 0.6431
1177.4 | -60.139 | -60.082 | -60.133 | -60.14 | -60.1235 | -60.333 | -60.22825 | -60.167 | -60.222 | -60.206 |  | -60.252 | -60.266 | -60.272 | -60.377 | -60.488 | -61.271 | -0.06516 | -0.0065 | -0.01265 |  | 0.014 | 0.0231 | 0.01514 | 0.07916 | 0.15315 | 0.65091
1178.8 | -60.128 | -60.134 | -60.114 | -60.143 | -60.12975 | -60.287 | -60.208375 | -60.209 | -60.156 | -60.16 |  | -60.237 | -60.233 | -60.314 | -60.311 | -60.538 | -61.239 | 0.000664894 | -0.0545 | -0.0275 |  | 0.01688 | 0.01507 | 0.03655 | 0.05462 | 0.19435 | 0.64334
1180.2 | -60.11 | -60.065 | -60.132 | -60.12 | -60.10675 | -60.323 | -60.214875 | -60.137 | -60.207 | -60.199 |  | -60.252 | -60.247 | -60.278 | -60.38 | -60.483 | -61.237 | -0.08285 | -0.00819 | -0.00903 |  | 0.02189 | 0.01966 | 0.02184 | 0.08788 | 0.15809 | 0.63803
1181.6 | -60.105 | -60.084 | -60.089 | -60.116 | -60.0985 | -60.288 | -60.19325 | -60.181 | -60.141 | -60.124 |  | -60.198 | -60.225 | -60.277 | -60.279 | -60.508 | -61.204 | -0.01303 | -0.05437 | -0.03937 |  | 0.0028 | 0.01943 | 0.02898 | 0.04564 | 0.18558 | 0.63093
1183 | -60.057 | -60.004 | -60.084 | -60.06 | -60.05125 | -60.257 | -60.154125 | -60.091 | -60.156 | -60.144 |  | -60.182 | -60.193 | -60.211 | -60.292 | -60.433 | -61.184 | -0.06715 | 0.00195 | -0.00576 |  | 0.01644 | 0.02379 | 0.01968 | 0.07338 | 0.16443 | 0.64287
1184.4 | -60.044 | -60.031 | -60.024 | -60.05 | -60.03725 | -60.252 | -60.144625 | -60.108 | -60.061 | -60.075 |  | -60.139 | -60.16 | -60.213 | -60.222 | -60.436 | -61.111 | -0.03896 | -0.08702 | -0.03958 |  | -0.00332 | 0.00941 | 0.02366 | 0.04118 | 0.1718 | 0.60323
1185.8 | -59.992 | -59.961 | -60.021 | -59.996 | -59.9925 | -60.201 | -60.09675 | -60.047 | -60.093 | -60.08 |  | -60.14 | -60.122 | -60.151 | -60.231 | -60.359 | -61.13 | -0.05293 | -0.0039 | -0.00952 |  | 0.0255 | 0.01545 | 0.01877 | 0.07145 | 0.15463 | 0.64498
1187.2 | -60.004 | -59.972 | -59.977 | -60.006 | -59.98975 | -60.177 | -60.083375 | -60.053 | -60.009 | -60.041 |  | -60.07 | -60.116 | -60.146 | -60.159 | -60.384 | -61.03 | -0.03231 | -0.07739 | -0.02409 |  | -0.00789 | 0.01997 | 0.02167 | 0.04025 | 0.17726 | 0.5909
1188.6 | -59.933 | -59.909 | -59.976 | -59.945 | -59.94075 | -60.155 | -60.047875 | -59.984 | -60.031 | -60.024 |  | -60.09 | -60.064 | -60.095 | -60.181 | -60.287 | -61.056 | -0.06795 | -0.01756 | -0.01357 |  | 0.02484 | 0.00987 | 0.01631 | 0.07085 | 0.14099 | 0.62929
1190 | -59.957 | -59.906 | -59.905 | -59.951 | -59.92975 | -60.131 | -60.030375 | -59.998 | -59.964 | -59.98 |  | -60.009 | -60.059 | -60.098 | -60.104 | -60.33 | -60.989 | -0.03444 | -0.06907 | -0.02864 |  | -0.0126 | 0.01752 | 0.0234 | 0.03918 | 0.17667 | 0.59839
1191.4 | -59.883 | -59.853 | -59.946 | -59.886 | -59.892 | -60.092 | -59.992 | -59.943 | -59.972 | -59.967 |  | -60.044 | -60.014 | -60.047 | -60.104 | -60.244 | -60.996 | -0.05213 | -0.02081 | -0.01421 |  | 0.03066 | 0.01346 | 0.01903 | 0.05961 | 0.14858 | 0.62672
1192.8 | -59.901 | -59.865 | -59.863 | -59.911 | -59.885 | -60.087 | -59.986 | -59.954 | -59.912 | -59.93 |  | -59.97 | -60.032 | -60.05 | -60.061 | -60.278 | -60.922 | -0.03404 | -0.077 | -0.03184 |  | -0.00943 | 0.02815 | 0.02215 | 0.03991 | 0.17217 | 0.58427
1194.2 | -59.803 | -59.794 | -59.891 | -59.823 | -59.82775 | -60.04 | -59.933875 | -59.892 | -59.92 | -59.906 |  | -59.987 | -59.965 | -60.023 | -60.06 | -60.201 | -60.948 | -0.04455 | -0.01444 | -0.01585 |  | 0.03132 | 0.01905 | 0.03084 | 0.06712 | 0.1575 | 0.63304
1195.6 | -59.857 | -59.807 | -59.819 | -59.865 | -59.837 | -60.043 | -59.94 | -59.888 | -59.866 | -59.878 |  | -59.926 | -59.952 | -59.975 | -60.014 | -60.22 | -60.846 | -0.05532 | -0.077 | -0.03525 |  | -0.00825 | 0.00734 | 0.01211 | 0.03938 | 0.16509 | 0.56554
1197 | -59.787 | -59.791 | -59.832 | -59.793 | -59.80075 | -59.987 | -59.893875 | -59.858 | -59.885 | -59.869 |  | -59.971 | -59.914 | -60.001 | -60.033 | -60.162 | -60.894 | -0.03816 | -0.00924 | -0.01414 |  | 0.04547 | 0.01232 | 0.03707 | 0.07404 | 0.15809 | 0.6243
1198.4 | -59.817 | -59.776 | -59.772 | -59.833 | -59.7995 | -60.009 | -59.90425 | -59.863 | -59.836 | -59.863 |  | -59.901 | -59.942 | -59.969 | -59.98 | -60.166 | -60.816 | -0.04388 | -0.07102 | -0.02345 |  | -0.00192 | 0.0231 | 0.0224 | 0.04031 | 0.15433 | 0.56913
1199.8 | -59.755 | -59.757 | -59.81 | -59.773 | -59.77375 | -59.968 | -59.870875 | -59.858 | -59.86 | -59.837 |  | -59.938 | -59.905 | -59.985 | -60.006 | -60.154 | -60.868 | -0.0137 | -0.01132 | -0.01926 |  | 0.03958 | 0.02088 | 0.03949 | 0.07191 | 0.16694 | 0.62243
1201.2 | -59.799 | -59.766 | -59.76 | -59.844 | -59.79225 | -60.024 | -59.908125 | -59.859 | -59.857 | -59.861 |  | -59.886 | -59.964 | -59.951 | -59.998 | -60.191 | -60.808 | -0.05226 | -0.0532 | -0.02679 |  | -0.01305 | 0.0342 | 0.01484 | 0.04783 | 0.16679 | 0.56172
1202.6 | -59.745 | -59.733 | -59.817 | -59.763 | -59.7645 | -59.974 | -59.86925 | -59.835 | -59.854 | -59.832 |  | -59.951 | -59.892 | -59.97 | -59.983 | -60.14 | -60.854 | -0.03644 | -0.01587 | -0.02118 |  | 0.0482 | 0.01392 | 0.03486 | 0.06054 | 0.15964 | 0.6147
1204 | -59.802 | -59.742 | -59.758 | -59.839 | -59.78525 | -60.042 | -59.913625 | -59.854 | -59.856 | -59.866 |  | -59.875 | -59.951 | -59.943 | -60.012 | -60.176 | -60.793 | -0.06343 | -0.05996 | -0.02708 |  | -0.02277 | 0.02287 | 0.01016 | 0.05235 | 0.1547 | 0.54892
1205.4 | -59.74 | -59.76 | -59.81 | -59.763 | -59.76825 | -59.977 | -59.872625 | -59.856 | -59.839 | -59.832 |  | -59.926 | -59.899 | -59.994 | -60.003 | -60.16 | -60.848 | -0.01769 | -0.03499 | -0.0231 |  | 0.03147 | 0.01614 | 0.042 | 0.06939 | 0.16944 | 0.60885
1206.8 | -59.807 | -59.766 | -59.784 | -59.832 | -59.79725 | -60.033 | -59.915125 | -59.853 | -59.868 | -59.893 |  | -59.896 | -59.975 | -59.954 | -60.006 | -60.179 | -60.798 | -0.06609 | -0.04904 | -0.01258 |  | -0.01128 | 0.03664 | 0.01345 | 0.04836 | 0.15559 | 0.55111
1208.2 | -59.754 | -59.774 | -59.814 | -59.784 | -59.7815 | -59.982 | -59.88175 | -59.876 | -59.867 | -59.841 |  | -59.929 | -59.917 | -59.993 | -60.01 | -60.167 | -60.855 | -0.00612 | -0.01535 | -0.02317 |  | 0.02786 | 0.02157 | 0.03849 | 0.06825 | 0.16819 | 0.60752
1209.6 | -59.793 | -59.759 | -59.738 | -59.835 | -59.78125 | -60.049 | -59.915125 | -59.873 | -59.872 | -59.883 |  | -59.914 | -59.979 | -59.954 | -60.019 | -60.179 | -60.803 | -0.04481 | -0.04488 | -0.01826 |  | -0.000663325 | 0.03909 | 0.01345 | 0.05528 | 0.15559 | 0.55423
1211 | -59.757 | -59.758 | -59.829 | -59.794 | -59.7845 | -59.98 | -59.88225 | -59.875 | -59.865 | -59.846 |  | -59.968 | -59.907 | -60.018 | -60.014 | -60.178 | -60.828 | -0.00771 | -0.01795 | -0.02061 |  | 0.05056 | 0.01515 | 0.04697 | 0.07012 | 0.17438 | 0.59036
1212.4 | -59.774 | -59.749 | -59.753 | -59.835 | -59.77775 | -60.046 | -59.911875 | -59.84 | -59.864 | -59.893 |  | -59.91 | -59.978 | -59.959 | -60.045 | -60.168 | -60.791 | -0.07646 | -0.04982 | -0.01073 |  | -0.00111 | 0.04047 | 0.01631 | 0.07085 | 0.15102 | 0.54877
1213.8 | -59.743 | -59.756 | -59.786 | -59.788 | -59.76825 | -59.984 | -59.876125 | -59.866 | -59.84 | -59.829 |  | -59.942 | -59.909 | -60.027 | -59.989 | -60.18 | -60.814 | -0.01077 | -0.03759 | -0.02679 |  | 0.03884 | 0.02012 | 0.05221 | 0.06007 | 0.17917 | 0.58544
1215.2 | -59.757 | -59.71 | -59.736 | -59.8 | -59.75075 | -60.034 | -59.892375 | -59.826 | -59.861 | -59.849 |  | -59.898 | -59.936 | -59.943 | -60.001 | -60.142 | -60.759 | -0.07061 | -0.03265 | -0.02466 |  | 0.00332 | 0.0267 | 0.01752 | 0.05781 | 0.14718 | 0.54096
1216.6 | -59.737 | -59.753 | -59.781 | -59.771 | -59.7605 | -59.968 | -59.86425 | -59.853 | -59.821 | -59.803 |  | -59.921 | -59.898 | -59.961 | -59.963 | -60.152 | -60.807 | -0.01197 | -0.04501 | -0.03482 |  | 0.03346 | 0.02065 | 0.03348 | 0.05255 | 0.16966 | 0.58848
1218 | -59.743 | -59.694 | -59.724 | -59.782 | -59.73575 | -59.99 | -59.862875 | -59.811 | -59.844 | -59.837 |  | -59.886 | -59.936 | -59.914 | -60.019 | -60.132 | -60.717 | -0.05519 | -0.01964 | -0.01471 |  | 0.01364 | 0.04475 | 0.01769 | 0.08309 | 0.15868 | 0.53316
1219.4 | -59.705 | -59.73 | -59.734 | -59.747 | -59.729 | -59.936 | -59.8325 | -59.841 | -59.801 | -59.784 |  | -59.883 | -59.876 | -59.964 | -59.93 | -60.113 | -60.744 | 0.00904 | -0.03278 | -0.02757 |  | 0.02978 | 0.02662 | 0.0455 | 0.05189 | 0.16539 | 0.56898
1220.8 | -59.694 | -59.679 | -59.714 | -59.764 | -59.71275 | -59.967 | -59.839875 | -59.791 | -59.839 | -59.837 |  | -59.866 | -59.909 | -59.893 | -59.967 | -60.107 | -60.711 | -0.05199 | -0.00091051 | -0.00163 |  | 0.0154 | 0.0423 | 0.01838 | 0.06766 | 0.1575 | 0.54377
1222.2 | -59.689 | -59.702 | -59.713 | -59.732 | -59.709 | -59.926 | -59.8175 | -59.821 | -59.766 | -59.77 |  | -59.865 | -59.852 | -59.943 | -59.937 | -60.113 | -60.708 | 0.00372 | -0.05359 | -0.027 |  | 0.02801 | 0.02111 | 0.04343 | 0.0636 | 0.17423 | 0.55587
1223.6 | -59.667 | -59.628 | -59.692 | -59.71 | -59.67425 | -59.952 | -59.813125 | -59.742 | -59.802 | -59.796 |  | -59.861 | -59.868 | -59.864 | -59.958 | -60.06 | -60.671 | -0.07566 | -0.01158 | -0.00974 |  | 0.02823 | 0.03358 | 0.0176 | 0.0771 | 0.14556 | 0.5355
1225 | -59.65 | -59.677 | -59.67 | -59.696 | -59.67325 | -59.873 | -59.773125 | -59.768 | -59.728 | -59.726 |  | -59.81 | -59.821 | -59.895 | -59.863 | -60.075 | -60.652 | -0.00545 | -0.04696 | -0.02679 |  | 0.02174 | 0.0293 | 0.04217 | 0.04783 | 0.17799 | 0.54861
1226.4 | -59.64 | -59.595 | -59.666 | -59.679 | -59.645 | -59.894 | -59.7695 | -59.713 | -59.76 | -59.756 |  | -59.81 | -59.832 | -59.836 | -59.911 | -60.019 | -60.628 | -0.06011 | -0.00989 | -0.00767 |  | 0.02388 | 0.03825 | 0.02301 | 0.07531 | 0.14711 | 0.53589
1227.8 | -59.637 | -59.65 | -59.639 | -59.672 | -59.6495 | -59.869 | -59.75925 | -59.765 | -59.711 | -59.714 |  | -59.803 | -59.774 | -59.864 | -59.855 | -60.049 | -60.619 | 0.00612 | -0.05021 | -0.02572 |  | 0.0258 | 0.00903 | 0.03625 | 0.05096 | 0.17084 | 0.53667
1229.2 | -59.606 | -59.578 | -59.643 | -59.662 | -59.62225 | -59.876 | -59.749125 | -59.696 | -59.75 | -59.755 |  | -59.798 | -59.811 | -59.815 | -59.889 | -59.994 | -60.626 | -0.05652 | 0.00091051 | 0.00334 |  | 0.02882 | 0.03787 | 0.02279 | 0.07444 | 0.14438 | 0.54736
1230.6 | -59.618 | -59.617 | -59.618 | -59.674 | -59.63175 | -59.853 | -59.742375 | -59.73 | -59.683 | -59.691 |  | -59.779 | -59.771 | -59.852 | -59.827 | -60.032 | -60.576 | -0.01316 | -0.06178 | -0.02921 |  | 0.02159 | 0.01752 | 0.03793 | 0.04504 | 0.17077 | 0.52037
1232 | -59.58 | -59.557 | -59.614 | -59.622 | -59.59325 | -59.863 | -59.728125 | -59.676 | -59.726 | -59.722 |  | -59.788 | -59.781 | -59.807 | -59.879 | -59.975 | -60.593 | -0.05545 | -0.00221 | -0.00348 |  | 0.0353 | 0.03236 | 0.02729 | 0.0803 | 0.14556 | 0.53987
1233.4 | -59.608 | -59.599 | -59.581 | -59.651 | -59.60975 | -59.856 | -59.732875 | -59.709 | -59.665 | -59.674 |  | -59.751 | -59.775 | -59.826 | -59.818 | -60.017 | -60.551 | -0.0254 | -0.07063 | -0.03347 |  | 0.01069 | 0.02578 | 0.03222 | 0.0453 | 0.16753 | 0.51069
1234.8 | -59.567 | -59.548 | -59.617 | -59.613 | -59.58625 | -59.859 | -59.722625 | -59.659 | -59.719 | -59.711 |  | -59.767 | -59.775 | -59.792 | -59.877 | -59.956 | -60.575 | -0.06769 | -0.00377 | -0.00661 |  | 0.02616 | 0.03205 | 0.02401 | 0.08216 | 0.1376 | 0.53207
1236.2 | -59.596 | -59.593 | -59.6 | -59.649 | -59.6095 | -59.835 | -59.72225 | -59.704 | -59.675 | -59.676 |  | -59.74 | -59.778 | -59.824 | -59.81 | -60.006 | -60.533 | -0.01941 | -0.04917 | -0.02629 |  | 0.01047 | 0.03412 | 0.03521 | 0.0467 | 0.16731 | 0.50609
1237.6 | -59.546 | -59.535 | -59.604 | -59.602 | -59.57175 | -59.83 | -59.700875 | -59.66 | -59.705 | -59.682 |  | -59.761 | -59.741 | -59.776 | -59.839 | -59.939 | -60.553 | -0.04348 | 0.00429 | -0.01073 |  | 0.03545 | 0.02456 | 0.02599 | 0.07351 | 0.1404 | 0.53191
1239 | -59.588 | -59.577 | -59.572 | -59.632 | -59.59225 | -59.818 | -59.705125 | -59.685 | -59.66 | -59.645 |  | -59.713 | -59.762 | -59.781 | -59.798 | -59.995 | -60.509 | -0.02141 | -0.04696 | -0.03418 |  | 0.00464 | 0.03481 | 0.02625 | 0.04943 | 0.17092 | 0.50179
1240.4 | -59.545 | -59.529 | -59.6 | -59.596 | -59.5675 | -59.808 | -59.68775 | -59.638 | -59.694 | -59.677 |  | -59.766 | -59.744 | -59.779 | -59.85 | -59.944 | -60.545 | -0.05293 | 0.0065 | -0.00611 |  | 0.04614 | 0.03442 | 0.03157 | 0.08635 | 0.15109 | 0.53511
1241.8 | -59.606 | -59.571 | -59.582 | -59.655 | -59.6035 | -59.853 | -59.72825 | -59.687 | -59.676 | -59.683 |  | -59.736 | -59.784 | -59.807 | -59.806 | -59.996 | -60.515 | -0.04388 | -0.05437 | -0.02572 |  | 0.00457 | 0.03412 | 0.02725 | 0.04138 | 0.15787 | 0.4911
1243.2 | -59.57 | -59.554 | -59.631 | -59.619 | -59.5935 | -59.835 | -59.71425 | -59.678 | -59.718 | -59.689 |  | -59.776 | -59.763 | -59.811 | -59.85 | -59.972 | -60.56 | -0.03856 | 0.0039 | -0.01435 |  | 0.03641 | 0.02983 | 0.03348 | 0.07225 | 0.15198 | 0.52793
1244.6 | -59.638 | -59.596 | -59.604 | -59.666 | -59.626 | -59.851 | -59.7385 | -59.715 | -59.684 | -59.685 |  | -59.738 | -59.79 | -59.815 | -59.834 | -60.004 | -60.525 | -0.025 | -0.05671 | -0.03042 |  | -0.000294811 | 0.03152 | 0.02647 | 0.05082 | 0.15654 | 0.49095
1246 | -59.584 | -59.568 | -59.681 | -59.636 | -59.61725 | -59.838 | -59.727625 | -59.677 | -59.724 | -59.689 |  | -59.798 | -59.771 | -59.811 | -59.857 | -59.958 | -60.563 | -0.05386 | -0.00377 | -0.02196 |  | 0.04149 | 0.02655 | 0.02885 | 0.06885 | 0.13583 | 0.52146
1247.4 | -59.645 | -59.601 | -59.605 | -59.678 | -59.63225 | -59.856 | -59.744125 | -59.703 | -59.698 | -59.696 |  | -59.743 | -59.801 | -59.812 | -59.826 | -60.009 | -60.519 | -0.04375 | -0.048 | -0.02736 |  | -0.000663325 | 0.03481 | 0.02349 | 0.04357 | 0.15618 | 0.48369
1248.8 | -59.605 | -59.594 | -59.665 | -59.619 | -59.62075 | -59.831 | -59.725875 | -59.704 | -59.716 | -59.702 |  | -59.801 | -59.769 | -59.827 | -59.852 | -59.955 | -60.552 | -0.02327 | -0.01028 | -0.01357 |  | 0.0443 | 0.02639 | 0.03499 | 0.06712 | 0.1351 | 0.51568
1250.2 | -59.665 | -59.626 | -59.617 | -59.701 | -59.65225 | -59.893 | -59.772625 | -59.716 | -59.705 | -59.72 |  | -59.74 | -59.818 | -59.806 | -59.852 | -60.016 | -60.516 | -0.06024 | -0.07037 | -0.02992 |  | -0.01924 | 0.02777 | 0.01155 | 0.04224 | 0.1435 | 0.46403
1251.6 | -59.613 | -59.613 | -59.683 | -59.65 | -59.63975 | -59.845 | -59.742375 | -59.709 | -59.722 | -59.71 |  | -59.799 | -59.795 | -59.84 | -59.861 | -59.975 | -60.565 | -0.03551 | -0.0212 | -0.01841 |  | 0.03339 | 0.03221 | 0.03378 | 0.06313 | 0.13716 | 0.5135
1253 | -59.668 | -59.611 | -59.638 | -59.698 | -59.65375 | -59.893 | -59.773375 | -59.723 | -59.721 | -59.726 |  | -59.755 | -59.804 | -59.813 | -59.855 | -60.004 | -60.508 | -0.05359 | -0.0545 | -0.02693 |  | -0.01083 | 0.01874 | 0.01371 | 0.04344 | 0.13598 | 0.45857
1254.4 | -59.611 | -59.627 | -59.682 | -59.64 | -59.64 | -59.843 | -59.7415 | -59.718 | -59.728 | -59.7 |  | -59.8 | -59.78 | -59.835 | -59.851 | -59.964 | -60.555 | -0.025 | -0.01405 | -0.02359 |  | 0.03449 | 0.02356 | 0.03235 | 0.05828 | 0.13119 | 0.5078
1255.8 | -59.667 | -59.607 | -59.645 | -59.684 | -59.65075 | -59.876 | -59.763375 | -59.694 | -59.708 | -59.73 |  | -59.739 | -59.824 | -59.794 | -59.841 | -59.993 | -60.503 | -0.0738 | -0.05762 | -0.01897 |  | -0.01437 | 0.0371 | 0.0106 | 0.04131 | 0.13539 | 0.46169
1257.2 | -59.615 | -59.603 | -59.692 | -59.632 | -59.6355 | -59.825 | -59.73025 | -59.705 | -59.71 | -59.683 |  | -59.791 | -59.756 | -59.829 | -59.828 | -59.967 | -60.54 | -0.02686 | -0.02107 | -0.02686 |  | 0.03582 | 0.01576 | 0.03417 | 0.05202 | 0.13959 | 0.50546
1258.6 | -59.674 | -59.611 | -59.628 | -59.688 | -59.65025 | -59.875 | -59.762625 | -59.691 | -59.705 | -59.73 |  | -59.73 | -59.803 | -59.796 | -59.852 | -59.987 | -60.476 | -0.0762 | -0.05996 | -0.01855 |  | -0.01924 | 0.02471 | 0.01155 | 0.04757 | 0.1323 | 0.4453
1260 | -59.645 | -59.644 | -59.69 | -59.639 | -59.6545 | -59.827 | -59.74075 | -59.716 | -59.695 | -59.686 |  | -59.784 | -59.76 | -59.845 | -59.837 | -59.972 | -60.525 | -0.02633 | -0.04761 | -0.03113 |  | 0.0255 | 0.01178 | 0.03607 | 0.05122 | 0.13635 | 0.48954
1261.4 | -59.681 | -59.611 | -59.645 | -59.704 | -59.66025 | -59.882 | -59.771125 | -59.713 | -59.735 | -59.732 |  | -59.762 | -59.812 | -59.791 | -59.863 | -59.991 | -60.481 | -0.06184 | -0.03759 | -0.02224 |  | -0.00538 | 0.02502 | 0.00688 | 0.0489 | 0.12964 | 0.44312
1262.8 | -59.655 | -59.638 | -59.7 | -59.663 | -59.664 | -59.823 | -59.7435 | -59.729 | -59.707 | -59.696 |  | -59.786 | -59.792 | -59.845 | -59.842 | -59.992 | -60.533 | -0.01543 | -0.03798 | -0.027 |  | 0.02506 | 0.02968 | 0.03512 | 0.05242 | 0.14652 | 0.49282
1264.2 | -59.686 | -59.61 | -59.661 | -59.698 | -59.66375 | -59.886 | -59.774875 | -59.708 | -59.738 | -59.747 |  | -59.749 | -59.828 | -59.826 | -59.87 | -59.995 | -60.475 | -0.07114 | -0.03837 | -0.01585 |  | -0.01526 | 0.03251 | 0.01769 | 0.05063 | 0.12979 | 0.43703
1265.6 | -59.643 | -59.659 | -59.715 | -59.659 | -59.669 | -59.845 | -59.757 | -59.75 | -59.717 | -59.702 |  | -59.793 | -59.774 | -59.855 | -59.837 | -59.987 | -60.525 | -0.00745 | -0.04162 | -0.03127 |  | 0.02123 | 0.0104 | 0.03391 | 0.04258 | 0.13561 | 0.4794
1267 | -59.682 | -59.625 | -59.666 | -59.682 | -59.66375 | -59.885 | -59.774375 | -59.701 | -59.746 | -59.764 |  | -59.775 | -59.825 | -59.803 | -59.891 | -59.991 | -60.488 | -0.07806 | -0.02953 | -0.0059 |  | 0.000368514 | 0.03098 | 0.0099 | 0.06207 | 0.12773 | 0.44546
1268.4 | -59.677 | -59.657 | -59.695 | -59.655 | -59.671 | -59.841 | -59.756 | -59.752 | -59.717 | -59.714 |  | -59.794 | -59.778 | -59.863 | -59.838 | -59.984 | -60.5 | -0.00426 | -0.04058 | -0.02388 |  | 0.02241 | 0.01346 | 0.03702 | 0.04364 | 0.13443 | 0.46442
1269.8 | -59.708 | -59.65 | -59.674 | -59.71 | -59.6855 | -59.896 | -59.79075 | -59.722 | -59.765 | -59.764 |  | -59.789 | -59.818 | -59.809 | -59.885 | -59.98 | -60.514 | -0.07314 | -0.0268 | -0.01521 |  | -0.00103 | 0.01668 | 0.00631 | 0.05016 | 0.11159 | 0.45147
1271.2 | -59.68 | -59.676 | -59.707 | -59.681 | -59.686 | -59.858 | -59.772 | -59.754 | -59.726 | -59.723 |  | -59.81 | -59.788 | -59.858 | -59.842 | -60.007 | -60.503 | -0.01915 | -0.04787 | -0.02786 |  | 0.02241 | 0.00979 | 0.02976 | 0.03725 | 0.13856 | 0.4563
1272.6 | -59.661 | -59.597 | -59.654 | -59.675 | -59.64675 | -59.867 | -59.756875 | -59.684 | -59.743 | -59.736 |  | -59.763 | -59.791 | -59.788 | -59.876 | -59.961 | -60.464 | -0.07753 | -0.01444 | -0.01187 |  | 0.00361 | 0.02088 | 0.01077 | 0.0634 | 0.12036 | 0.4414
1274 | -59.634 | -59.635 | -59.649 | -59.644 | -59.6405 | -59.82 | -59.73025 | -59.724 | -59.674 | -59.681 |  | -59.776 | -59.752 | -59.83 | -59.807 | -59.974 | -60.46 | -0.00665 | -0.05853 | -0.028 |  | 0.02698 | 0.01331 | 0.03452 | 0.04085 | 0.14372 | 0.45552
1275.4 | -59.618 | -59.567 | -59.63 | -59.635 | -59.6125 | -59.833 | -59.72275 | -59.656 | -59.711 | -59.708 |  | -59.731 | -59.775 | -59.773 | -59.839 | -59.918 | -60.447 | -0.07101 | -0.01223 | -0.00839 |  | 0.00486 | 0.03198 | 0.01739 | 0.06187 | 0.11512 | 0.45209
1276.8 | -59.623 | -59.602 | -59.616 | -59.636 | -59.61925 | -59.79 | -59.704625 | -59.689 | -59.649 | -59.64 |  | -59.735 | -59.729 | -59.811 | -59.789 | -59.949 | -60.426 | -0.01662 | -0.05788 | -0.03674 |  | 0.01791 | 0.01492 | 0.03681 | 0.0449 | 0.14409 | 0.4503
1278.2 | -59.579 | -59.512 | -59.59 | -59.589 | -59.5675 | -59.784 | -59.67575 | -59.622 | -59.67 | -59.668 |  | -59.712 | -59.721 | -59.72 | -59.801 | -59.884 | -60.427 | -0.05718 | -0.00598 | -0.00441 |  | 0.02137 | 0.02769 | 0.01531 | 0.06666 | 0.12279 | 0.46895
1279.6 | -59.585 | -59.565 | -59.57 | -59.589 | -59.57725 | -59.768 | -59.672625 | -59.65 | -59.608 | -59.611 |  | -59.684 | -59.687 | -59.764 | -59.754 | -59.898 | -60.389 | -0.02407 | -0.06725 | -0.03503 |  | 0.00671 | 0.0088 | 0.03162 | 0.04331 | 0.13289 | 0.44718
1281 | -59.56 | -59.501 | -59.562 | -59.56 | -59.54575 | -59.772 | -59.658875 | -59.604 | -59.647 | -59.648 |  | -59.702 | -59.703 | -59.709 | -59.785 | -59.871 | -60.392 | -0.05838 | -0.01236 | -0.00618 |  | 0.02543 | 0.027 | 0.01734 | 0.06712 | 0.12507 | 0.45763
1282.4 | -59.549 | -59.559 | -59.557 | -59.579 | -59.561 | -59.744 | -59.6525 | -59.645 | -59.59 | -59.593 |  | -59.657 | -59.691 | -59.74 | -59.72 | -59.882 | -60.359 | -0.00798 | -0.06504 | -0.03383 |  | 0.00265 | 0.02356 | 0.03028 | 0.03592 | 0.13532 | 0.44101
1283.8 | -59.514 | -59.468 | -59.541 | -59.531 | -59.5135 | -59.75 | -59.63175 | -59.559 | -59.616 | -59.603 |  | -59.668 | -59.671 | -59.682 | -59.758 | -59.836 | -60.348 | -0.07739 | -0.01639 | -0.01634 |  | 0.02137 | 0.02402 | 0.01739 | 0.06719 | 0.12043 | 0.4471
1285.2 | -59.532 | -59.502 | -59.51 | -59.544 | -59.522 | -59.724 | -59.623 | -59.614 | -59.573 | -59.566 |  | -59.637 | -59.667 | -59.707 | -59.704 | -59.868 | -60.336 | -0.00957 | -0.05203 | -0.0324 |  | 0.00825 | 0.02693 | 0.02907 | 0.04311 | 0.14446 | 0.44507
1286.6 | -59.487 | -59.443 | -59.537 | -59.506 | -59.49325 | -59.723 | -59.608125 | -59.55 | -59.588 | -59.584 |  | -59.653 | -59.647 | -59.66 | -59.731 | -59.784 | -60.329 | -0.06184 | -0.02094 | -0.01372 |  | 0.02646 | 0.02379 | 0.01795 | 0.06539 | 0.1037 | 0.44998
1288 | -59.527 | -59.487 | -59.501 | -59.537 | -59.513 | -59.71 | -59.6115 | -59.591 | -59.565 | -59.561 |  | -59.613 | -59.656 | -59.669 | -59.679 | -59.859 | -60.288 | -0.02181 | -0.04839 | -0.02871 |  | 0.000884434 | 0.02723 | 0.0199 | 0.03592 | 0.14593 | 0.42228
1289.4 | -59.472 | -59.434 | -59.502 | -59.473 | -59.47025 | -59.689 | -59.579625 | -59.53 | -59.578 | -59.563 |  | -59.65 | -59.637 | -59.653 | -59.715 | -59.793 | -60.322 | -0.05279 | -0.00169 | -0.00945 |  | 0.04149 | 0.03511 | 0.02539 | 0.07205 | 0.12581 | 0.46341
1290.8 | -59.489 | -59.447 | -59.473 | -59.509 | -59.4795 | -59.7 | -59.58975 | -59.56 | -59.514 | -59.536 |  | -59.59 | -59.623 | -59.654 | -59.65 | -59.824 | -60.26 | -0.03165 | -0.07882 | -0.03056 |  | 0.000147406 | 0.02035 | 0.02223 | 0.03206 | 0.13812 | 0.41838
1292.2 | -59.464 | -59.445 | -59.52 | -59.501 | -59.4825 | -59.677 | -59.57975 | -59.547 | -59.591 | -59.563 |  | -59.638 | -59.628 | -59.64 | -59.716 | -59.767 | -60.322 | -0.03484 | 0.01171 | -0.00952 |  | 0.03435 | 0.02953 | 0.02085 | 0.07251 | 0.11041 | 0.46333
1293.6 | -59.505 | -59.459 | -59.474 | -59.523 | -59.49025 | -59.698 | -59.594125 | -59.566 | -59.536 | -59.54 |  | -59.593 | -59.633 | -59.669 | -59.669 | -59.833 | -60.246 | -0.02992 | -0.06048 | -0.03077 |  | -0.000663325 | 0.02379 | 0.02591 | 0.03985 | 0.14085 | 0.40691
1295 | -59.435 | -59.406 | -59.514 | -59.463 | -59.4545 | -59.671 | -59.56275 | -59.523 | -59.561 | -59.535 |  | -59.627 | -59.603 | -59.638 | -59.698 | -59.772 | -60.304 | -0.04229 | -0.00182 | -0.01578 |  | 0.03788 | 0.02463 | 0.02604 | 0.07198 | 0.12338 | 0.4627
1296.4 | -59.481 | -59.419 | -59.449 | -59.508 | -59.46425 | -59.699 | -59.581625 | -59.528 | -59.52 | -59.533 |  | -59.582 | -59.637 | -59.638 | -59.663 | -59.814 | -60.236 | -0.05705 | -0.06413 | -0.02764 |  | 0.000221108 | 0.03389 | 0.01951 | 0.04331 | 0.13701 | 0.40847
1297.8 | -59.424 | -59.4 | -59.486 | -59.462 | -59.443 | -59.634 | -59.5385 | -59.516 | -59.555 | -59.526 |  | -59.619 | -59.587 | -59.641 | -59.667 | -59.76 | -60.274 | -0.02394 | 0.01717 | -0.00711 |  | 0.04746 | 0.02968 | 0.03547 | 0.06839 | 0.1306 | 0.45911
1299.2 | -59.481 | -59.423 | -59.455 | -59.502 | -59.46525 | -59.693 | -59.579125 | -59.537 | -59.52 | -59.534 |  | -59.574 | -59.631 | -59.619 | -59.658 | -59.797 | -60.24 | -0.04481 | -0.06152 | -0.02565 |  | -0.00302 | 0.03175 | 0.0138 | 0.04198 | 0.12846 | 0.41253
1300.6 | -59.423 | -59.404 | -59.472 | -59.446 | -59.43625 | -59.662 | -59.549125 | -59.526 | -59.531 | -59.517 |  | -59.616 | -59.575 | -59.622 | -59.662 | -59.759 | -60.264 | -0.0246 | -0.01886 | -0.01826 |  | 0.03943 | 0.01584 | 0.02522 | 0.06007 | 0.12375 | 0.44624
1302 | -59.477 | -59.428 | -59.446 | -59.51 | -59.46525 | -59.71 | -59.587625 | -59.555 | -59.526 | -59.55 |  | -59.573 | -59.645 | -59.643 | -59.675 | -59.808 | -60.229 | -0.03471 | -0.06413 | -0.02139 |  | -0.00862 | 0.03511 | 0.01916 | 0.0465 | 0.12994 | 0.40036
1303.4 | -59.464 | -59.455 | -59.532 | -59.505 | -59.489 | -59.698 | -59.5935 | -59.572 | -59.583 | -59.557 |  | -59.653 | -59.634 | -59.673 | -59.707 | -59.799 | -60.319 | -0.02287 | -0.01093 | -0.02075 |  | 0.03508 | 0.02479 | 0.02751 | 0.0604 | 0.12117 | 0.45287
1304.8 | -59.548 | -59.48 | -59.49 | -59.565 | -59.52075 | -59.762 | -59.641375 | -59.594 | -59.582 | -59.607 |  | -59.642 | -59.706 | -59.689 | -59.727 | -59.881 | -60.275 | -0.0504 | -0.06178 | -0.01954 |  | 0.000368514 | 0.03955 | 0.01648 | 0.04557 | 0.14129 | 0.39552
1306.2 | -59.477 | -59.47 | -59.56 | -59.503 | -59.5025 | -59.729 | -59.61575 | -59.577 | -59.616 | -59.577 |  | -59.683 | -59.651 | -59.733 | -59.721 | -59.836 | -60.316 | -0.04122 | 0.000260146 | -0.02203 |  | 0.03965 | 0.02157 | 0.04057 | 0.05601 | 0.12986 | 0.43711
1307.6 | -59.54 | -59.46 | -59.516 | -59.557 | -59.51825 | -59.773 | -59.645625 | -59.577 | -59.596 | -59.602 |  | -59.632 | -59.694 | -59.671 | -59.719 | -59.856 | -60.28 | -0.07301 | -0.05164 | -0.0248 |  | -0.00803 | 0.02961 | 0.00878 | 0.03905 | 0.12404 | 0.39599
1309 | -59.518 | -59.519 | -59.58 | -59.542 | -59.53975 | -59.739 | -59.639375 | -59.617 | -59.608 | -59.58 |  | -59.704 | -59.657 | -59.737 | -59.737 | -59.848 | -60.33 | -0.0238 | -0.03265 | -0.03375 |  | 0.0381 | 0.01079 | 0.03378 | 0.05196 | 0.12301 | 0.4311
1310.4 | -59.582 | -59.523 | -59.557 | -59.602 | -59.566 | -59.793 | -59.6795 | -59.618 | -59.634 | -59.64 |  | -59.668 | -59.73 | -59.719 | -59.762 | -59.873 | -60.298 | -0.06543 | -0.04735 | -0.02246 |  | -0.00678 | 0.03091 | 0.01367 | 0.04391 | 0.11409 | 0.38608
1311.8 | -59.512 | -59.503 | -59.574 | -59.512 | -59.52525 | -59.712 | -59.618625 | -59.613 | -59.588 | -59.576 |  | -59.674 | -59.636 | -59.715 | -59.732 | -59.835 | -60.324 | -0.00598 | -0.03187 | -0.02423 |  | 0.03265 | 0.01063 | 0.03335 | 0.06034 | 0.12758 | 0.44031
1313.2 | -59.528 | -59.463 | -59.481 | -59.554 | -59.5065 | -59.737 | -59.62175 | -59.561 | -59.568 | -59.592 |  | -59.609 | -59.67 | -59.644 | -59.708 | -59.827 | -60.25 | -0.06463 | -0.05593 | -0.01691 |  | -0.00752 | 0.02953 | 0.0077 | 0.0459 | 0.12102 | 0.39217
1314.6 | -59.473 | -59.467 | -59.517 | -59.493 | -59.4875 | -59.663 | -59.57525 | -59.565 | -59.548 | -59.511 |  | -59.619 | -59.591 | -59.678 | -59.68 | -59.786 | -60.256 | -0.0109 | -0.02836 | -0.03653 |  | 0.0258 | 0.00964 | 0.03555 | 0.05575 | 0.12426 | 0.42494
1316 | -59.496 | -59.435 | -59.476 | -59.498 | -59.47625 | -59.697 | -59.586625 | -59.53 | -59.567 | -59.563 |  | -59.592 | -59.628 | -59.606 | -59.667 | -59.77 | -60.203 | -0.06024 | -0.02042 | -0.01343 |  | 0.00317 | 0.02532 | 0.0067 | 0.04278 | 0.10812 | 0.38475
1317.4 | -59.438 | -59.421 | -59.485 | -59.427 | -59.44275 | -59.602 | -59.522375 | -59.503 | -59.485 | -59.462 |  | -59.564 | -59.537 | -59.62 | -59.616 | -59.745 | -60.183 | -0.02061 | -0.03889 | -0.03432 |  | 0.02454 | 0.00895 | 0.03378 | 0.04983 | 0.13126 | 0.41238
1318.8 | -59.431 | -59.35 | -59.411 | -59.413 | -59.40125 | -59.631 | -59.516125 | -59.436 | -59.472 | -59.482 |  | -59.501 | -59.552 | -59.526 | -59.612 | -59.693 | -60.135 | -0.08524 | -0.04592 | -0.0194 |  | -0.00892 | 0.02196 | 0.00342 | 0.05102 | 0.10429 | 0.38631
1320.2 | -59.398 | -59.379 | -59.427 | -59.364 | -59.392 | -59.533 | -59.4625 | -59.46 | -59.426 | -59.419 |  | -59.487 | -59.484 | -59.55 | -59.528 | -59.669 | -60.135 | -0.00266 | -0.03798 | -0.02473 |  | 0.01445 | 0.01316 | 0.03028 | 0.03486 | 0.12176 | 0.41979
1321.6 | -59.444 | -59.365 | -59.431 | -59.42 | -59.415 | -59.604 | -59.5095 | -59.456 | -59.483 | -59.499 |  | -59.52 | -59.552 | -59.536 | -59.59 | -59.678 | -60.124 | -0.05691 | -0.02758 | -0.00597 |  | 0.00619 | 0.02601 | 0.00917 | 0.04284 | 0.09935 | 0.38358
1323 | -59.435 | -59.412 | -59.439 | -59.419 | -59.42625 | -59.566 | -59.496125 | -59.483 | -59.452 | -59.445 |  | -59.519 | -59.52 | -59.584 | -59.564 | -59.695 | -60.129 | -0.01396 | -0.04592 | -0.02906 |  | 0.01349 | 0.01461 | 0.03041 | 0.03612 | 0.11726 | 0.39505
1324.4 | -59.434 | -59.359 | -59.423 | -59.411 | -59.40675 | -59.61 | -59.508375 | -59.436 | -59.478 | -59.486 |  | -59.501 | -59.537 | -59.528 | -59.617 | -59.687 | -60.134 | -0.07699 | -0.03161 | -0.01272 |  | -0.00435 | 0.01752 | 0.00679 | 0.05781 | 0.10532 | 0.39053
1325.8 | -59.424 | -59.421 | -59.456 | -59.433 | -59.4335 | -59.575 | -59.50425 | -59.484 | -59.442 | -59.445 |  | -59.523 | -59.517 | -59.584 | -59.578 | -59.714 | -60.148 | -0.02154 | -0.06478 | -0.03368 |  | 0.01106 | 0.0078 | 0.0276 | 0.03925 | 0.12367 | 0.40184
1327.2 | -59.475 | -59.414 | -59.481 | -59.463 | -59.45825 | -59.645 | -59.551625 | -59.485 | -59.54 | -59.533 |  | -59.558 | -59.586 | -59.574 | -59.661 | -59.722 | -60.185 | -0.07088 | -0.0121 | -0.01059 |  | 0.00376 | 0.02104 | 0.00774 | 0.05821 | 0.10046 | 0.39537
1328.6 | -59.489 | -59.467 | -59.504 | -59.48 | -59.485 | -59.628 | -59.5565 | -59.552 | -59.504 | -59.504 |  | -59.587 | -59.573 | -59.633 | -59.615 | -59.773 | -60.178 | -0.00479 | -0.05463 | -0.02985 |  | 0.01798 | 0.0101 | 0.02647 | 0.03113 | 0.12765 | 0.38795
1330 | -59.485 | -59.444 | -59.495 | -59.474 | -59.4745 | -59.675 | -59.57475 | -59.497 | -59.545 | -59.539 |  | -59.601 | -59.601 | -59.611 | -59.678 | -59.757 | -60.183 | -0.08271 | -0.03096 | -0.02032 |  | 0.01548 | 0.01606 | 0.01254 | 0.05495 | 0.10746 | 0.37968
1331.4 | -59.501 | -59.479 | -59.51 | -59.485 | -59.49375 | -59.661 | -59.577375 | -59.57 | -59.51 | -59.516 |  | -59.578 | -59.58 | -59.657 | -59.632 | -59.795 | -60.201 | -0.00785 | -0.07011 | -0.03489 |  | 0.000368514 | 0.00161 | 0.02755 | 0.02907 | 0.12832 | 0.38928
1332.8 | -59.524 | -59.459 | -59.544 | -59.528 | -59.51375 | -59.707 | -59.610375 | -59.559 | -59.614 | -59.595 |  | -59.637 | -59.652 | -59.651 | -59.72 | -59.778 | -60.256 | -0.05465 | 0.00377 | -0.00874 |  | 0.0157 | 0.02547 | 0.01406 | 0.05834 | 0.09884 | 0.40301
1334.2 | -59.572 | -59.548 | -59.569 | -59.558 | -59.56175 | -59.739 | -59.650375 | -59.642 | -59.584 | -59.596 |  | -59.665 | -59.674 | -59.733 | -59.715 | -59.873 | -60.246 | -0.00891 | -0.06907 | -0.03091 |  | 0.00862 | 0.01446 | 0.02859 | 0.03439 | 0.13126 | 0.3718
1335.6 | -59.535 | -59.486 | -59.557 | -59.532 | -59.5275 | -59.749 | -59.63825 | -59.582 | -59.647 | -59.622 |  | -59.676 | -59.675 | -59.695 | -59.767 | -59.83 | -60.277 | -0.05984 | 0.00911 | -0.00924 |  | 0.02226 | 0.02249 | 0.01964 | 0.06852 | 0.11306 | 0.39872
1337 | -59.544 | -59.536 | -59.561 | -59.567 | -59.552 | -59.764 | -59.658 | -59.637 | -59.592 | -59.577 |  | -59.654 | -59.671 | -59.734 | -59.705 | -59.876 | -60.28 | -0.02234 | -0.06868 | -0.04605 |  | -0.00236 | 0.00796 | 0.0263 | 0.02501 | 0.12854 | 0.38826
1338.4 | -59.561 | -59.52 | -59.607 | -59.571 | -59.56475 | -59.784 | -59.674375 | -59.614 | -59.683 | -59.653 |  | -59.731 | -59.729 | -59.728 | -59.805 | -59.862 | -60.336 | -0.06423 | 0.00898 | -0.01215 |  | 0.03339 | 0.03343 | 0.01856 | 0.06952 | 0.11063 | 0.413
1339.8 | -59.628 | -59.596 | -59.611 | -59.642 | -59.61925 | -59.809 | -59.714125 | -59.714 | -59.671 | -59.667 |  | -59.717 | -59.771 | -59.791 | -59.794 | -59.951 | -60.347 | -0.000132979 | -0.04488 | -0.02679 |  | 0.0017 | 0.03481 | 0.0266 | 0.04251 | 0.13967 | 0.39505
1341.2 | -59.561 | -59.541 | -59.626 | -59.592 | -59.58 | -59.807 | -59.6935 | -59.656 | -59.695 | -59.685 |  | -59.763 | -59.736 | -59.77 | -59.839 | -59.898 | -60.359 | -0.03989 | 0.00156 | -0.00483 |  | 0.04098 | 0.02601 | 0.02647 | 0.07743 | 0.12058 | 0.41542
1342.6 | -59.588 | -59.543 | -59.545 | -59.608 | -59.571 | -59.823 | -59.697 | -59.655 | -59.616 | -59.618 |  | -59.678 | -59.731 | -59.754 | -59.771 | -59.922 | -60.296 | -0.04468 | -0.08429 | -0.04491 |  | -0.0112 | 0.02081 | 0.01972 | 0.03938 | 0.13267 | 0.37391
1344 | -59.576 | -59.545 | -59.618 | -59.598 | -59.58425 | -59.814 | -59.699125 | -59.667 | -59.708 | -59.672 |  | -59.766 | -59.754 | -59.784 | -59.84 | -59.902 | -60.393 | -0.03418 | 0.00924 | -0.01542 |  | 0.03943 | 0.03358 | 0.02937 | 0.07497 | 0.11962 | 0.43313
1345.4 | -59.654 | -59.595 | -59.633 | -59.678 | -59.64 | -59.847 | -59.7435 | -59.727 | -59.693 | -59.688 |  | -59.75 | -59.789 | -59.819 | -59.817 | -59.97 | -60.345 | -0.01755 | -0.05255 | -0.03155 |  | 0.00383 | 0.02785 | 0.02612 | 0.03912 | 0.13355 | 0.37547
1346.8 | -59.621 | -59.593 | -59.673 | -59.652 | -59.63475 | -59.872 | -59.753375 | -59.71 | -59.759 | -59.726 |  | -59.827 | -59.795 | -59.833 | -59.879 | -59.954 | -60.404 | -0.04614 | 0.00585 | -0.01556 |  | 0.04341 | 0.02547 | 0.02755 | 0.06686 | 0.11829 | 0.40613
1348.2 | -59.664 | -59.607 | -59.63 | -59.683 | -59.646 | -59.909 | -59.7775 | -59.733 | -59.709 | -59.708 |  | -59.778 | -59.813 | -59.832 | -59.848 | -60.003 | -60.369 | -0.04734 | -0.07128 | -0.03951 |  | 0.000294811 | 0.02173 | 0.01886 | 0.03752 | 0.13296 | 0.36923
1349.6 | -59.628 | -59.599 | -59.698 | -59.678 | -59.65075 | -59.881 | -59.765875 | -59.722 | -59.763 | -59.723 |  | -59.824 | -59.8 | -59.841 | -59.888 | -59.97 | -60.437 | -0.04668 | -0.00299 | -0.02437 |  | 0.03427 | 0.02088 | 0.02599 | 0.06499 | 0.12036 | 0.41893
1351 | -59.801 | -59.757 | -59.763 | -59.822 | -59.78575 | -60.019 | -59.902375 | -59.839 | -59.84 | -59.837 |  | -59.877 | -59.94 | -59.926 | -59.976 | -60.108 | -60.486 | -0.06742 | -0.06491 | -0.03717 |  | -0.01496 | 0.02303 | 0.00817 | 0.03918 | 0.12124 | 0.36431
1352.4 | -59.812 | -59.77 | -59.856 | -59.807 | -59.81125 | -59.994 | -59.902625 | -59.889 | -59.918 | -59.876 |  | -59.971 | -59.936 | -60.009 | -60.022 | -60.109 | -60.542 | -0.01449 | 0.016 | -0.01514 |  | 0.04032 | 0.02043 | 0.03681 | 0.06353 | 0.12168 | 0.39911
1353.8 | -59.83 | -59.774 | -59.789 | -59.839 | -59.808 | -60.034 | -59.921 | -59.882 | -59.868 | -59.876 |  | -59.925 | -59.961 | -59.96 | -60.013 | -60.141 | -60.51 | -0.04149 | -0.05515 | -0.02558 |  | 0.00236 | 0.02448 | 0.01349 | 0.04896 | 0.12972 | 0.36767
1355.2 | -59.807 | -59.793 | -59.869 | -59.836 | -59.82625 | -60.033 | -59.929625 | -59.899 | -59.91 | -59.905 |  | -59.999 | -59.963 | -60.03 | -60.032 | -60.139 | -60.606 | -0.03258 | -0.02042 | -0.014 |  | 0.04091 | 0.02043 | 0.03473 | 0.05448 | 0.12345 | 0.42221
1356.6 | -59.928 | -59.847 | -59.89 | -59.92 | -59.89625 | -60.112 | -60.004125 | -59.962 | -59.966 | -59.957 |  | -60.003 | -60.052 | -60.05 | -60.076 | -60.21 | -60.598 | -0.04481 | -0.03967 | -0.02679 |  | -0.000663325 | 0.0293 | 0.01587 | 0.03825 | 0.12139 | 0.37071
1358 | -60.047 | -60.036 | -60.12 | -60.044 | -60.06175 | -60.226 | -60.143875 | -60.136 | -60.131 | -60.097 |  | -60.2 | -60.171 | -60.239 | -60.256 | -60.34 | -60.787 | -0.00838 | -0.0134 | -0.02665 |  | 0.03309 | 0.0166 | 0.03292 | 0.05967 | 0.11564 | 0.40145
1359.4 | -60.046 | -59.972 | -60.025 | -60.038 | -60.02025 | -60.244 | -60.132125 | -60.08 | -60.085 | -60.088 |  | -60.132 | -60.18 | -60.164 | -60.227 | -60.321 | -60.691 | -0.05545 | -0.04904 | -0.02509 |  | -7.37028e-05 | 0.0293 | 0.01103 | 0.05049 | 0.11136 | 0.34886
1360.8 | -60.043 | -60.038 | -60.119 | -60.033 | -60.05825 | -60.25 | -60.154125 | -60.119 | -60.112 | -60.095 |  | -60.227 | -60.173 | -60.245 | -60.262 | -60.362 | -60.806 | -0.03737 | -0.04383 | -0.03361 |  | 0.04297 | 0.01155 | 0.03144 | 0.05741 | 0.12257 | 0.40691
1362.2 | -60.061 | -59.993 | -60.014 | -60.056 | -60.031 | -60.253 | -60.142 | -60.061 | -60.097 | -60.087 |  | -60.107 | -60.185 | -60.155 | -60.202 | -60.323 | -60.701 | -0.08617 | -0.04683 | -0.03127 |  | -0.02064 | 0.02632 | 0.0045 | 0.03193 | 0.10672 | 0.34894
1363.6 | -60.13 | -60.112 | -60.194 | -60.116 | -60.138 | -60.268 | -60.203 | -60.194 | -60.169 | -60.16 |  | -60.253 | -60.223 | -60.3 | -60.278 | -60.387 | -60.825 | -0.00957 | -0.03538 | -0.02445 |  | 0.02948 | 0.01224 | 0.03356 | 0.03991 | 0.10849 | 0.38826
1365 | -60.172 | -60.073 | -60.135 | -60.148 | -60.132 | -60.319 | -60.2255 | -60.176 | -60.219 | -60.201 |  | -60.231 | -60.278 | -60.258 | -60.315 | -60.412 | -60.768 | -0.05266 | -0.00676 | -0.01393 |  | 0.00324 | 0.03213 | 0.01125 | 0.04763 | 0.10996 | 0.33864
1366.4 | -60.104 | -60.086 | -60.154 | -60.096 | -60.11 | -60.281 | -60.1955 | -60.183 | -60.148 | -60.156 |  | -60.247 | -60.217 | -60.273 | -60.281 | -60.414 | -60.82 | -0.0133 | -0.04943 | -0.02246 |  | 0.03037 | 0.01316 | 0.02682 | 0.0455 | 0.12883 | 0.38983
1367.8 | -59.981 | -59.905 | -59.966 | -59.975 | -59.95675 | -60.181 | -60.068875 | -60.003 | -60.039 | -60.023 |  | -60.053 | -60.108 | -60.085 | -60.151 | -60.236 | -60.633 | -0.07008 | -0.03109 | -0.02608 |  | -0.00936 | 0.02394 | 0.00558 | 0.04371 | 0.09854 | 0.35214
1369.2 | -59.96 | -59.959 | -60.021 | -59.969 | -59.97725 | -60.122 | -60.049625 | -60.031 | -60.017 | -59.993 |  | -60.109 | -60.08 | -60.137 | -60.134 | -60.25 | -60.667 | -0.01981 | -0.03395 | -0.03219 |  | 0.03501 | 0.01859 | 0.03023 | 0.0449 | 0.11815 | 0.38538
1370.6 | -59.865 | -59.802 | -59.864 | -59.864 | -59.84875 | -60.039 | -59.943875 | -59.889 | -59.928 | -59.933 |  | -59.95 | -59.998 | -59.961 | -60.037 | -60.114 | -60.504 | -0.05838 | -0.01652 | -0.00618 |  | 0.00361 | 0.03312 | 0.00593 | 0.04956 | 0.10031 | 0.34964
1372 | -59.863 | -59.825 | -59.89 | -59.836 | -59.8535 | -60 | -59.92675 | -59.923 | -59.898 | -59.882 |  | -59.992 | -59.958 | -60.033 | -60.005 | -60.155 | -60.516 | -0.00399 | -0.02992 | -0.02544 |  | 0.03847 | 0.01912 | 0.03676 | 0.04164 | 0.13458 | 0.36782
1373.4 | -59.735 | -59.657 | -59.694 | -59.722 | -59.702 | -59.928 | -59.815 | -59.751 | -59.8 | -59.792 |  | -59.816 | -59.86 | -59.843 | -59.919 | -59.996 | -60.389 | -0.06809 | -0.01561 | -0.01308 |  | 0.000589623 | 0.02754 | 0.00969 | 0.05535 | 0.10672 | 0.3583
1374.8 | -59.717 | -59.705 | -59.751 | -59.723 | -59.724 | -59.905 | -59.8145 | -59.795 | -59.786 | -59.77 |  | -59.833 | -59.822 | -59.903 | -59.887 | -60.016 | -60.416 | -0.02074 | -0.02966 | -0.0253 |  | 0.01091 | 0.00459 | 0.03062 | 0.03858 | 0.11881 | 0.37547
1376.2 | -59.824 | -59.74 | -59.82 | -59.83 | -59.8035 | -60.028 | -59.91575 | -59.854 | -59.908 | -59.905 |  | -59.915 | -59.964 | -59.945 | -60.024 | -60.073 | -60.463 | -0.06569 | -0.00806 | -0.00611 |  | -0.000442217 | 0.02953 | 0.01012 | 0.05761 | 0.09272 | 0.3416
1377.6 | -59.838 | -59.817 | -59.86 | -59.84 | -59.83875 | -60.005 | -59.921875 | -59.933 | -59.876 | -59.866 |  | -59.95 | -59.959 | -60.012 | -59.986 | -60.137 | -60.507 | 0.01184 | -0.04774 | -0.03177 |  | 0.01658 | 0.02272 | 0.03119 | 0.03413 | 0.12684 | 0.36525
1379 | -59.983 | -59.915 | -60 | -59.974 | -59.968 | -60.185 | -60.0765 | -60.012 | -60.075 | -60.055 |  | -60.099 | -60.124 | -60.128 | -60.209 | -60.266 | -60.657 | -0.06862 | -0.00156 | -0.01222 |  | 0.01327 | 0.02907 | 0.01782 | 0.07052 | 0.11173 | 0.36236
1380.4 | -60.021 | -59.987 | -60.028 | -60.026 | -60.0155 | -60.212 | -60.11375 | -60.096 | -60.052 | -60.029 |  | -60.128 | -60.128 | -60.195 | -60.195 | -60.329 | -60.689 | -0.01888 | -0.06426 | -0.04818 |  | 0.0084 | 0.00872 | 0.02811 | 0.04324 | 0.12692 | 0.35908
1381.8 | -60.07 | -60.021 | -60.073 | -60.076 | -60.06 | -60.283 | -60.1715 | -60.124 | -60.17 | -60.161 |  | -60.199 | -60.217 | -60.21 | -60.287 | -60.359 | -60.777 | -0.05053 | -0.00156 | -0.00597 |  | 0.01621 | 0.02785 | 0.01332 | 0.06147 | 0.11055 | 0.37797
1383.2 | -60.185 | -60.164 | -60.19 | -60.195 | -60.1835 | -60.345 | -60.26425 | -60.261 | -60.217 | -60.226 |  | -60.286 | -60.308 | -60.348 | -60.346 | -60.478 | -60.832 | -0.00346 | -0.04917 | -0.02175 |  | 0.01282 | 0.02677 | 0.02898 | 0.04351 | 0.12603 | 0.3544
1384.6 | -60.195 | -60.14 | -60.185 | -60.204 | -60.181 | -60.389 | -60.285 | -60.229 | -60.288 | -60.262 |  | -60.331 | -60.339 | -60.314 | -60.414 | -60.477 | -60.866 | -0.05957 | 0.00312 | -0.01308 |  | 0.02712 | 0.03305 | 0.01003 | 0.06865 | 0.11321 | 0.36267
1386 | -60.056 | -60.035 | -60.05 | -60.065 | -60.0515 | -60.247 | -60.14925 | -60.148 | -60.11 | -60.103 |  | -60.166 | -60.19 | -60.254 | -60.238 | -60.384 | -60.732 | -0.00133 | -0.04084 | -0.02629 |  | 0.00988 | 0.02494 | 0.03625 | 0.04723 | 0.13841 | 0.36376
1387.4 | -60.005 | -59.956 | -60.059 | -60.038 | -60.0145 | -60.244 | -60.12925 | -60.062 | -60.13 | -60.1 |  | -60.179 | -60.152 | -60.176 | -60.251 | -60.314 | -60.746 | -0.07154 | 0.000780437 | -0.01663 |  | 0.02933 | 0.01392 | 0.01618 | 0.0648 | 0.10893 | 0.38499
1388.8 | -59.98 | -59.943 | -59.976 | -60.003 | -59.9755 | -60.164 | -60.06975 | -60.05 | -60.016 | -59.994 |  | -60.07 | -60.107 | -60.14 | -60.141 | -60.297 | -60.639 | -0.02101 | -0.05593 | -0.04306 |  | 0.000147406 | 0.0228 | 0.02431 | 0.03792 | 0.13399 | 0.35534
1390.2 | -59.943 | -59.881 | -60.005 | -59.941 | -59.9425 | -60.13 | -60.03625 | -59.991 | -60.049 | -60.015 |  | -60.092 | -60.082 | -60.097 | -60.171 | -60.231 | -60.622 | -0.04814 | 0.01327 | -0.01208 |  | 0.03287 | 0.028 | 0.02102 | 0.07171 | 0.11483 | 0.36564
1391.6 | -60.023 | -59.973 | -60.018 | -60.03 | -60.011 | -60.211 | -60.111 | -60.088 | -60.054 | -60.057 |  | -60.101 | -60.132 | -60.17 | -60.179 | -60.328 | -60.65 | -0.02447 | -0.05931 | -0.0307 |  | -0.0059 | 0.01285 | 0.02042 | 0.03619 | 0.12795 | 0.33645
1393 | -59.959 | -59.913 | -60 | -59.968 | -59.96 | -60.162 | -60.061 | -60.013 | -60.066 | -60.026 |  | -60.117 | -60.103 | -60.128 | -60.189 | -60.255 | -60.685 | -0.05106 | 0.0052 | -0.0199 |  | 0.03302 | 0.0257 | 0.02318 | 0.06812 | 0.11439 | 0.38951
1394.4 | -59.946 | -59.885 | -59.909 | -59.948 | -59.922 | -60.127 | -60.0245 | -59.998 | -59.959 | -59.958 |  | -60.002 | -60.052 | -60.108 | -60.077 | -60.235 | -60.579 | -0.02819 | -0.06816 | -0.03781 |  | -0.01327 | 0.01683 | 0.02889 | 0.02794 | 0.12412 | 0.34613
1395.8 | -59.99 | -59.955 | -60.056 | -59.999 | -60 | -60.176 | -60.088 | -60.055 | -60.086 | -60.06 |  | -60.148 | -60.145 | -60.155 | -60.206 | -60.269 | -60.708 | -0.03511 | -0.00208 | -0.01592 |  | 0.03538 | 0.03488 | 0.02318 | 0.0628 | 0.10672 | 0.38702
1397.2 | -60.131 | -60.079 | -60.096 | -60.123 | -60.10725 | -60.285 | -60.196125 | -60.175 | -60.14 | -60.151 |  | -60.192 | -60.258 | -60.258 | -60.259 | -60.407 | -60.718 | -0.02247 | -0.0584 | -0.02565 |  | -0.00243 | 0.03787 | 0.02141 | 0.03346 | 0.12434 | 0.32576
1398.6 | -59.976 | -59.916 | -60.047 | -59.972 | -59.97775 | -60.173 | -60.075375 | -60.025 | -60.074 | -60.036 |  | -60.13 | -60.093 | -60.155 | -60.191 | -60.25 | -60.67 | -0.05359 | -0.00143 | -0.02238 |  | 0.03221 | 0.01079 | 0.02755 | 0.06154 | 0.10296 | 0.37118
1400 | -59.937 | -59.875 | -59.921 | -59.939 | -59.918 | -60.124 | -60.021 | -59.978 | -59.968 | -59.942 |  | -60.007 | -60.054 | -60.064 | -60.089 | -60.225 | -60.565 | -0.04574 | -0.05515 | -0.04491 |  | -0.00825 | 0.0202 | 0.01488 | 0.03619 | 0.12028 | 0.33958
1401.4 | -59.892 | -59.846 | -59.928 | -59.883 | -59.88725 | -60.074 | -59.980625 | -59.939 | -59.97 | -59.927 |  | -60.031 | -60.012 | -60.063 | -60.079 | -60.151 | -60.594 | -0.04428 | -0.01106 | -0.03049 |  | 0.0297 | 0.0192 | 0.0285 | 0.05235 | 0.10046 | 0.38288
1402.8 | -60.049 | -59.983 | -60.003 | -60.027 | -60.0155 | -60.199 | -60.10725 | -60.06 | -60.043 | -60.055 |  | -60.094 | -60.142 | -60.135 | -60.154 | -60.274 | -60.627 | -0.05027 | -0.06686 | -0.0297 |  | -0.00781 | 0.02127 | 0.0096 | 0.02488 | 0.09832 | 0.32444
1404.2 | -60.025 | -60.005 | -60.082 | -60.013 | -60.03125 | -60.183 | -60.107125 | -60.079 | -60.101 | -60.08 |  | -60.175 | -60.149 | -60.19 | -60.218 | -60.286 | -60.723 | -0.02992 | -0.00637 | -0.01542 |  | 0.04002 | 0.02563 | 0.02868 | 0.05901 | 0.10547 | 0.38444
1405.6 | -60.019 | -59.945 | -59.959 | -60.008 | -59.98275 | -60.196 | -60.089375 | -60.034 | -60.025 | -60.034 |  | -60.044 | -60.114 | -60.121 | -60.142 | -60.263 | -60.603 | -0.05891 | -0.06699 | -0.03148 |  | -0.02675 | 0.01507 | 0.01094 | 0.02801 | 0.10237 | 0.32061
1407 | -59.92 | -59.886 | -59.987 | -59.915 | -59.927 | -60.116 | -60.0215 | -59.994 | -59.994 | -59.966 |  | -60.071 | -60.035 | -60.099 | -60.119 | -60.19 | -60.619 | -0.02926 | -0.02862 | -0.03155 |  | 0.02919 | 0.00826 | 0.02682 | 0.05189 | 0.09935 | 0.37297
1408.4 | -60.021 | -59.935 | -59.986 | -60.015 | -59.98925 | -60.192 | -60.090625 | -60.032 | -60.045 | -60.056 |  | -60.078 | -60.137 | -60.114 | -60.152 | -60.268 | -60.623 | -0.06237 | -0.04748 | -0.01968 |  | -0.00744 | 0.02838 | 0.00809 | 0.03266 | 0.10458 | 0.33232
1409.8 | -60.007 | -59.979 | -60.087 | -59.991 | -60.016 | -60.173 | -60.0945 | -60.074 | -60.07 | -60.047 |  | -60.152 | -60.124 | -60.187 | -60.192 | -60.258 | -60.672 | -0.02181 | -0.02549 | -0.027 |  | 0.0339 | 0.01805 | 0.03201 | 0.05189 | 0.0964 | 0.36049
1411.2 | -60.04 | -59.948 | -59.997 | -60.017 | -60.0005 | -60.205 | -60.10275 | -60.043 | -60.067 | -60.064 |  | -60.099 | -60.135 | -60.128 | -60.185 | -60.29 | -60.614 | -0.06356 | -0.0372 | -0.02203 |  | -0.00221 | 0.01974 | 0.00874 | 0.04377 | 0.11041 | 0.31913
1412.6 | -59.879 | -59.858 | -59.933 | -59.857 | -59.88175 | -60.065 | -59.973375 | -59.927 | -59.926 | -59.914 |  | -60.002 | -59.974 | -60.048 | -60.068 | -60.154 | -60.553 | -0.04934 | -0.0493 | -0.03375 |  | 0.01688 | 0.000382497 | 0.02582 | 0.05036 | 0.1065 | 0.36181
1414 | -59.92 | -59.838 | -59.886 | -59.896 | -59.885 | -60.096 | -59.9905 | -59.92 | -59.933 | -59.954 |  | -59.954 | -60.015 | -60.02 | -60.079 | -60.149 | -60.498 | -0.075 | -0.05983 | -0.02075 |  | -0.02152 | 0.01499 | 0.01021 | 0.0471 | 0.09346 | 0.31679
1415.4 | -59.89 | -59.884 | -59.943 | -59.878 | -59.89875 | -60.037 | -59.967875 | -59.953 | -59.943 | -59.922 |  | -60.017 | -59.992 | -60.054 | -60.044 | -60.147 | -60.551 | -0.01582 | -0.02588 | -0.02608 |  | 0.02897 | 0.01476 | 0.0298 | 0.04051 | 0.10562 | 0.364
1416.8 | -59.954 | -59.87 | -59.927 | -59.942 | -59.92325 | -60.107 | -60.015125 | -59.971 | -59.983 | -60.008 |  | -60.005 | -60.055 | -60.03 | -60.091 | -60.181 | -60.528 | -0.04694 | -0.03343 | -0.00405 |  | -0.00597 | 0.0244 | 0.00515 | 0.04038 | 0.0978 | 0.32015
1418.2 | -59.887 | -59.869 | -59.945 | -59.873 | -59.8935 | -60.051 | -59.97225 | -59.971 | -59.941 | -59.919 |  | -60.025 | -59.992 | -60.073 | -60.062 | -60.172 | -60.504 | -0.00133 | -0.03252 | -0.03027 |  | 0.0311 | 0.01209 | 0.03486 | 0.04776 | 0.11778 | 0.33193
1419.6 | -59.831 | -59.752 | -59.821 | -59.828 | -59.808 | -60.03 | -59.919 | -59.862 | -59.885 | -59.887 |  | -59.935 | -59.96 | -59.951 | -60.014 | -60.093 | -60.453 | -0.06064 | -0.03538 | -0.01819 |  | 0.00943 | 0.02509 | 0.01107 | 0.05056 | 0.10259 | 0.33333
1421 | -59.802 | -59.784 | -59.86 | -59.803 | -59.81225 | -59.998 | -59.905125 | -59.9 | -59.859 | -59.838 |  | -59.928 | -59.906 | -60.002 | -59.983 | -60.086 | -60.475 | -0.00545 | -0.048 | -0.03816 |  | 0.01349 | 0.000535496 | 0.03352 | 0.04144 | 0.10665 | 0.35573
1422.4 | -59.869 | -59.771 | -59.866 | -59.854 | -59.84 | -60.045 | -59.9425 | -59.884 | -59.922 | -59.92 |  | -59.945 | -59.984 | -59.958 | -60.028 | -60.11 | -60.461 | -0.06223 | -0.02133 | -0.01279 |  | 0.00147 | 0.0254 | 0.00536 | 0.0455 | 0.09876 | 0.32366
1423.8 | -59.865 | -59.844 | -59.888 | -59.835 | -59.858 | -59.997 | -59.9275 | -59.934 | -59.908 | -59.875 |  | -59.972 | -59.956 | -60.022 | -60.005 | -60.12 | -60.475 | 0.00691 | -0.02029 | -0.02985 |  | 0.02624 | 0.01744 | 0.0327 | 0.04125 | 0.1135 | 0.34176
1425.2 | -59.824 | -59.757 | -59.814 | -59.828 | -59.80575 | -60.023 | -59.914375 | -59.861 | -59.901 | -59.89 |  | -59.894 | -59.947 | -59.933 | -60.006 | -60.079 | -60.412 | -0.05678 | -0.01392 | -0.01386 |  | -0.01201 | 0.01997 | 0.00644 | 0.04876 | 0.09707 | 0.31063
1426.6 | -59.795 | -59.779 | -59.813 | -59.804 | -59.79775 | -59.979 | -59.888375 | -59.87 | -59.822 | -59.82 |  | -59.91 | -59.909 | -59.98 | -59.957 | -60.087 | -60.438 | -0.01955 | -0.06907 | -0.03887 |  | 0.01275 | 0.01262 | 0.0317 | 0.03652 | 0.11711 | 0.34309
1428 | -59.811 | -59.742 | -59.828 | -59.829 | -59.8025 | -60.041 | -59.92175 | -59.859 | -59.923 | -59.895 |  | -59.934 | -59.963 | -59.961 | -60.018 | -60.076 | -60.467 | -0.06676 | 0.0013 | -0.01521 |  | 0.00722 | 0.02524 | 0.01358 | 0.05122 | 0.09095 | 0.34036
1429.4 | -59.837 | -59.807 | -59.867 | -59.856 | -59.84175 | -60.004 | -59.922875 | -59.918 | -59.875 | -59.862 |  | -59.947 | -59.95 | -59.999 | -59.976 | -60.107 | -60.467 | -0.00519 | -0.04982 | -0.03461 |  | 0.01422 | 0.0166 | 0.02634 | 0.02827 | 0.10856 | 0.33965
1430.8 | -59.861 | -59.788 | -59.861 | -59.872 | -59.8455 | -60.057 | -59.95125 | -59.894 | -59.941 | -59.92 |  | -59.983 | -59.998 | -59.985 | -60.062 | -60.128 | -60.475 | -0.0609 | -0.01067 | -0.01777 |  | 0.01872 | 0.02861 | 0.01168 | 0.05894 | 0.10422 | 0.32694
1432.2 | -59.839 | -59.821 | -59.854 | -59.835 | -59.83725 | -60.002 | -59.919625 | -59.908 | -59.87 | -59.854 |  | -59.948 | -59.949 | -60.017 | -59.985 | -60.124 | -60.462 | -0.01237 | -0.05164 | -0.03731 |  | 0.01673 | 0.01798 | 0.03369 | 0.03479 | 0.1205 | 0.33856
1433.6 | -59.804 | -59.749 | -59.849 | -59.831 | -59.80825 | -60.037 | -59.922625 | -59.853 | -59.921 | -59.897 |  | -59.944 | -59.955 | -59.962 | -60.04 | -60.081 | -60.47 | -0.07407 | -0.00169 | -0.01457 |  | 0.0126 | 0.01981 | 0.01362 | 0.06247 | 0.09338 | 0.34168
1435 | -59.865 | -59.828 | -59.844 | -59.847 | -59.846 | -60.042 | -59.944 | -59.935 | -59.902 | -59.883 |  | -59.952 | -59.981 | -60.037 | -60.014 | -60.15 | -60.487 | -0.00957 | -0.0437 | -0.03468 |  | 0.00472 | 0.02264 | 0.03218 | 0.03725 | 0.12146 | 0.33895
1436.4 | -59.868 | -59.797 | -59.886 | -59.872 | -59.85575 | -60.059 | -59.957375 | -59.911 | -59.966 | -59.949 |  | -59.996 | -60.012 | -60.019 | -60.048 | -60.108 | -60.503 | -0.04934 | 0.00898 | -0.00476 |  | 0.02277 | 0.03343 | 0.02132 | 0.04823 | 0.08881 | 0.34059
1437.8 | -59.908 | -59.866 | -59.895 | -59.92 | -59.89725 | -60.069 | -59.983125 | -59.976 | -59.955 | -59.927 |  | -60.008 | -60.03 | -60.045 | -60.054 | -60.196 | -60.499 | -0.00758 | -0.02927 | -0.03191 |  | 0.01467 | 0.02869 | 0.02141 | 0.03772 | 0.12552 | 0.32202
1439.2 | -59.855 | -59.792 | -59.875 | -59.857 | -59.84475 | -60.067 | -59.955875 | -59.89 | -59.965 | -59.937 |  | -59.995 | -59.988 | -60.015 | -60.082 | -60.121 | -60.508 | -0.07008 | 0.0095 | -0.01073 |  | 0.02307 | 0.01966 | 0.02046 | 0.06712 | 0.09736 | 0.34465
1440.6 | -59.863 | -59.813 | -59.86 | -59.875 | -59.85275 | -60.056 | -59.954375 | -59.948 | -59.907 | -59.881 |  | -59.957 | -59.981 | -60.036 | -60.024 | -60.159 | -60.485 | -0.00678 | -0.0493 | -0.04171 |  | 0.00155 | 0.01629 | 0.02824 | 0.03705 | 0.12065 | 0.33123
1442 | -59.887 | -59.838 | -59.943 | -59.915 | -59.89575 | -60.124 | -60.009875 | -59.946 | -59.985 | -59.966 |  | -60.044 | -60.021 | -60.058 | -60.112 | -60.175 | -60.567 | -0.06795 | -0.02588 | -0.02494 |  | 0.02012 | 0.00681 | 0.01665 | 0.05435 | 0.09736 | 0.34777
1443.4 | -59.934 | -59.898 | -59.926 | -59.948 | -59.9265 | -60.1 | -60.01325 | -59.996 | -59.968 | -59.971 |  | -60.012 | -60.048 | -60.092 | -60.083 | -60.223 | -60.529 | -0.01835 | -0.04709 | -0.02402 |  | -0.000737028 | 0.02127 | 0.02725 | 0.03712 | 0.12367 | 0.32194
1444.8 | -59.919 | -59.852 | -59.969 | -59.921 | -59.91525 | -60.109 | -60.012125 | -59.964 | -60.007 | -59.986 |  | -60.082 | -60.05 | -60.06 | -60.124 | -60.171 | -60.542 | -0.0512 | -0.00533 | -0.01485 |  | 0.0412 | 0.02318 | 0.01657 | 0.05954 | 0.09368 | 0.33076
1446.2 | -59.957 | -59.887 | -59.919 | -59.961 | -59.931 | -60.127 | -60.029 | -59.988 | -59.973 | -59.976 |  | -60.035 | -60.067 | -60.078 | -60.084 | -60.237 | -60.527 | -0.04362 | -0.05827 | -0.03013 |  | 0.00354 | 0.02326 | 0.01696 | 0.02927 | 0.12264 | 0.31086
1447.6 | -59.912 | -59.867 | -59.966 | -59.928 | -59.91825 | -60.123 | -60.020625 | -59.968 | -60.018 | -59.988 |  | -60.075 | -60.051 | -60.09 | -60.144 | -60.191 | -60.566 | -0.05598 | -0.00273 | -0.01855 |  | 0.03206 | 0.01859 | 0.02401 | 0.06566 | 0.10046 | 0.34043
1449 | -59.994 | -59.906 | -59.953 | -59.98 | -59.95825 | -60.15 | -60.054125 | -60.021 | -60.007 | -59.992 |  | -60.043 | -60.068 | -60.097 | -60.111 | -60.22 | -60.546 | -0.03524 | -0.04904 | -0.03532 |  | -0.00656 | 0.00849 | 0.01484 | 0.03027 | 0.0978 | 0.30704
1450.4 | -59.958 | -59.905 | -60.028 | -59.948 | -59.95975 | -60.121 | -60.040375 | -60.003 | -60.04 | -60.004 |  | -60.108 | -60.073 | -60.089 | -60.138 | -60.194 | -60.595 | -0.03976 | -0.000390219 | -0.02068 |  | 0.03987 | 0.01997 | 0.01683 | 0.05196 | 0.09058 | 0.34621
1451.8 | -60.009 | -59.935 | -59.987 | -60.003 | -59.9835 | -60.163 | -60.07325 | -60.041 | -60.017 | -60.015 |  | -60.064 | -60.109 | -60.102 | -60.133 | -60.25 | -60.539 | -0.03431 | -0.05853 | -0.03312 |  | -0.00545 | 0.02188 | 0.00995 | 0.0318 | 0.10422 | 0.29073
1453.2 | -59.95 | -59.9 | -60.028 | -59.942 | -59.955 | -60.119 | -60.037 | -60.014 | -60.04 | -60.009 |  | -60.1 | -60.052 | -60.108 | -60.14 | -60.202 | -60.595 | -0.02447 | 0.00312 | -0.01592 |  | 0.03715 | 0.00918 | 0.02457 | 0.05482 | 0.09729 | 0.34831
1454.6 | -59.994 | -59.926 | -59.958 | -59.959 | -59.95925 | -60.147 | -60.053125 | -59.989 | -59.988 | -59.987 |  | -60.017 | -60.084 | -60.084 | -60.1 | -60.237 | -60.532 | -0.06822 | -0.06777 | -0.03759 |  | -0.0213 | 0.0189 | 0.01068 | 0.02495 | 0.10842 | 0.29892
1456 | -59.936 | -59.891 | -59.999 | -59.923 | -59.93725 | -60.102 | -60.019625 | -59.98 | -59.994 | -59.966 |  | -60.06 | -60.029 | -60.081 | -60.101 | -60.176 | -60.557 | -0.04215 | -0.02666 | -0.03049 |  | 0.02381 | 0.00574 | 0.02124 | 0.04331 | 0.0922 | 0.33544
1457.4 | -60.026 | -59.941 | -59.98 | -60.009 | -59.989 | -60.168 | -60.0785 | -60.021 | -60.023 | -60.047 |  | -60.063 | -60.111 | -60.114 | -60.135 | -60.23 | -60.536 | -0.06117 | -0.05775 | -0.01791 |  | -0.00914 | 0.01989 | 0.01228 | 0.03007 | 0.08933 | 0.28558
1458.8 | -60.007 | -59.963 | -60.064 | -59.992 | -60.0065 | -60.142 | -60.07425 | -60.049 | -60.058 | -60.034 |  | -60.134 | -60.099 | -60.155 | -60.159 | -60.234 | -60.607 | -0.02686 | -0.01691 | -0.02288 |  | 0.03523 | 0.01515 | 0.02794 | 0.0451 | 0.09419 | 0.33255
1460.2 | -60.042 | -59.946 | -60.003 | -60.026 | -60.00425 | -60.183 | -60.093625 | -60.039 | -60.047 | -60.053 |  | -60.085 | -60.133 | -60.129 | -60.157 | -60.266 | -60.545 | -0.05811 | -0.04852 | -0.0231 |  | -0.00509 | 0.0241 | 0.01224 | 0.03373 | 0.10164 | 0.28176
1461.6 | -59.992 | -59.959 | -60.038 | -59.956 | -59.98625 | -60.138 | -60.062125 | -60.055 | -60.048 | -60 |  | -60.113 | -60.069 | -60.153 | -60.15 | -60.241 | -60.599 | -0.00758 | -0.0147 | -0.03532 |  | 0.03 | 0.00421 | 0.03144 | 0.04677 | 0.10547 | 0.33513
1463 | -60.033 | -59.952 | -60.011 | -60.023 | -60.00475 | -60.204 | -60.104375 | -60.028 | -60.052 | -60.059 |  | -60.085 | -60.128 | -60.126 | -60.161 | -60.259 | -60.57 | -0.08125 | -0.0545 | -0.0258 |  | -0.01142 | 0.01446 | 0.00748 | 0.03014 | 0.09117 | 0.29065
1464.4 | -60.038 | -59.988 | -60.076 | -60.012 | -60.0285 | -60.159 | -60.09375 | -60.069 | -60.072 | -60.052 |  | -60.141 | -60.116 | -60.186 | -60.165 | -60.255 | -60.618 | -0.02633 | -0.02263 | -0.02374 |  | 0.02786 | 0.01362 | 0.03192 | 0.03792 | 0.09508 | 0.32725
1465.8 | -60.079 | -60.005 | -60.062 | -60.062 | -60.052 | -60.234 | -60.143 | -60.095 | -60.104 | -60.112 |  | -60.127 | -60.179 | -60.151 | -60.197 | -60.294 | -60.592 | -0.05106 | -0.04058 | -0.01762 |  | -0.00943 | 0.02203 | 0.00277 | 0.02874 | 0.08903 | 0.28027
1467.2 | -60.05 | -60.009 | -60.102 | -60.022 | -60.04575 | -60.203 | -60.124375 | -60.115 | -60.094 | -60.085 |  | -60.18 | -60.142 | -60.221 | -60.205 | -60.296 | -60.647 | -0.00997 | -0.03161 | -0.02238 |  | 0.0328 | 0.01079 | 0.03343 | 0.04291 | 0.10119 | 0.32623
1468.6 | -60.078 | -59.979 | -60.047 | -60.074 | -60.0445 | -60.264 | -60.15425 | -60.09 | -60.124 | -60.116 |  | -60.134 | -60.188 | -60.171 | -60.246 | -60.313 | -60.618 | -0.06835 | -0.03148 | -0.02175 |  | -0.01194 | 0.02065 | 0.0058 | 0.04883 | 0.0936 | 0.28948
1470 | -60.046 | -60.022 | -60.079 | -60.046 | -60.04825 | -60.206 | -60.127125 | -60.127 | -60.097 | -60.075 |  | -60.164 | -60.147 | -60.23 | -60.215 | -60.322 | -60.681 | -0.000132979 | -0.03135 | -0.02963 |  | 0.02174 | 0.01216 | 0.0356 | 0.04677 | 0.1149 | 0.34574
1471.4 | -60.106 | -60.013 | -60.097 | -60.101 | -60.07925 | -60.291 | -60.185125 | -60.122 | -60.163 | -60.159 |  | -60.173 | -60.223 | -60.218 | -60.268 | -60.338 | -60.658 | -0.06715 | -0.02302 | -0.01485 |  | -0.00715 | 0.02318 | 0.01138 | 0.04411 | 0.09014 | 0.29518
1472.8 | -60.12 | -60.111 | -60.163 | -60.128 | -60.1305 | -60.285 | -60.20775 | -60.203 | -60.174 | -60.152 |  | -60.246 | -60.235 | -60.286 | -60.274 | -60.395 | -60.724 | -0.00505 | -0.03512 | -0.03169 |  | 0.02255 | 0.01668 | 0.02708 | 0.03526 | 0.11041 | 0.32225
1474.2 | -60.167 | -60.078 | -60.172 | -60.146 | -60.14075 | -60.351 | -60.245875 | -60.186 | -60.234 | -60.211 |  | -60.263 | -60.289 | -60.277 | -60.329 | -60.408 | -60.734 | -0.0637 | -0.01236 | -0.01983 |  | 0.0101 | 0.02639 | 0.01077 | 0.04424 | 0.09559 | 0.3047
1475.6 | -60.127 | -60.109 | -60.17 | -60.135 | -60.13525 | -60.299 | -60.217125 | -60.213 | -60.171 | -60.164 |  | -60.237 | -60.231 | -60.311 | -60.297 | -60.429 | -60.735 | -0.00439 | -0.048 | -0.0302 |  | 0.01172 | 0.00849 | 0.03248 | 0.04251 | 0.12493 | 0.32327
1477 | -60.17 | -60.093 | -60.147 | -60.163 | -60.14325 | -60.354 | -60.248625 | -60.177 | -60.226 | -60.207 |  | -60.241 | -60.293 | -60.292 | -60.351 | -60.414 | -60.761 | -0.0762 | -0.02354 | -0.02366 |  | -0.0045 | 0.02716 | 0.01501 | 0.05448 | 0.09751 | 0.31983
1478.4 | -60.199 | -60.163 | -60.216 | -60.194 | -60.193 | -60.362 | -60.2775 | -60.274 | -60.235 | -60.216 |  | -60.316 | -60.313 | -60.373 | -60.335 | -60.458 | -60.801 | -0.00372 | -0.04422 | -0.03496 |  | 0.0227 | 0.02173 | 0.03304 | 0.0306 | 0.10643 | 0.32678
1479.8 | -60.252 | -60.179 | -60.28 | -60.274 | -60.24625 | -60.447 | -60.346625 | -60.287 | -60.342 | -60.314 |  | -60.362 | -60.388 | -60.357 | -60.442 | -60.509 | -60.832 | -0.06343 | -0.00481 | -0.01855 |  | 0.00907 | 0.02532 | 0.00359 | 0.05076 | 0.09574 | 0.30298
1481.2 | -60.282 | -60.243 | -60.282 | -60.277 | -60.271 | -60.439 | -60.355 | -60.346 | -60.325 | -60.294 |  | -60.399 | -60.39 | -60.445 | -60.43 | -60.562 | -60.862 | -0.00957 | -0.03122 | -0.03468 |  | 0.02594 | 0.02142 | 0.03114 | 0.03991 | 0.12205 | 0.31648
1482.6 | -60.259 | -60.181 | -60.282 | -60.256 | -60.2445 | -60.458 | -60.35125 | -60.29 | -60.341 | -60.329 |  | -60.366 | -60.381 | -60.407 | -60.448 | -60.507 | -60.859 | -0.06516 | -0.01067 | -0.01265 |  | 0.0087 | 0.01821 | 0.01929 | 0.05149 | 0.09183 | 0.31695
1484 | -60.284 | -60.248 | -60.305 | -60.266 | -60.27575 | -60.463 | -60.369375 | -60.351 | -60.311 | -60.286 |  | -60.36 | -60.383 | -60.438 | -60.434 | -60.557 | -60.874 | -0.01955 | -0.06074 | -0.0474 |  | -0.00553 | 0.00834 | 0.02375 | 0.03439 | 0.11063 | 0.315
1485.4 | -60.31 | -60.228 | -60.314 | -60.304 | -60.289 | -60.491 | -60.39 | -60.336 | -60.383 | -60.373 |  | -60.416 | -60.423 | -60.454 | -60.514 | -60.557 | -60.911 | -0.05745 | -0.00728 | -0.00966 |  | 0.01533 | 0.0202 | 0.02215 | 0.06599 | 0.09847 | 0.32522
1486.8 | -60.365 | -60.319 | -60.365 | -60.361 | -60.3525 | -60.526 | -60.43925 | -60.43 | -60.391 | -60.383 |  | -60.455 | -60.457 | -60.511 | -60.489 | -60.614 | -60.931 | -0.00984 | -0.05021 | -0.03198 |  | 0.00929 | 0.01086 | 0.02483 | 0.02648 | 0.10304 | 0.30696
1488.2 | -60.388 | -60.327 | -60.406 | -60.381 | -60.3755 | -60.57 | -60.47275 | -60.431 | -60.455 | -60.467 |  | -60.509 | -60.523 | -60.499 | -60.591 | -60.639 | -60.994 | -0.04441 | -0.01847 | -0.00327 |  | 0.02137 | 0.03075 | 0.00908 | 0.06293 | 0.09802 | 0.32537
1489.6 | -60.424 | -60.369 | -60.399 | -60.409 | -60.40025 | -60.582 | -60.491125 | -60.472 | -60.443 | -60.434 |  | -60.489 | -60.505 | -60.565 | -60.555 | -60.683 | -60.975 | -0.02035 | -0.05008 | -0.03248 |  | -0.00125 | 0.00849 | 0.02556 | 0.03399 | 0.11313 | 0.30204
1491 | -60.399 | -60.308 | -60.436 | -60.399 | -60.3855 | -60.614 | -60.49975 | -60.439 | -60.48 | -60.462 |  | -60.538 | -60.514 | -60.535 | -60.607 | -60.662 | -61.008 | -0.06463 | -0.02055 | -0.02146 |  | 0.02255 | 0.00872 | 0.0122 | 0.05708 | 0.09567 | 0.31726
1492.4 | -60.455 | -60.419 | -60.454 | -60.457 | -60.44625 | -60.643 | -60.544625 | -60.508 | -60.489 | -60.473 |  | -60.526 | -60.575 | -60.601 | -60.591 | -60.731 | -61.032 | -0.03896 | -0.05788 | -0.04072 |  | -0.01098 | 0.01859 | 0.01951 | 0.02468 | 0.10989 | 0.30423
1493.8 | -60.484 | -60.409 | -60.536 | -60.474 | -60.47575 | -60.666 | -60.570875 | -60.517 | -60.588 | -60.54 |  | -60.61 | -60.612 | -60.617 | -60.674 | -60.714 | -61.098 | -0.05731 | 0.01782 | -0.01755 |  | 0.02307 | 0.02517 | 0.01596 | 0.05488 | 0.08439 | 0.32904
1495.2 | -60.556 | -60.505 | -60.553 | -60.551 | -60.54125 | -60.708 | -60.624625 | -60.606 | -60.572 | -60.561 |  | -60.628 | -60.667 | -60.677 | -60.683 | -60.813 | -61.116 | -0.01981 | -0.05476 | -0.03617 |  | 0.00199 | 0.02593 | 0.01812 | 0.03107 | 0.11107 | 0.30673
1496.6 | -60.552 | -60.489 | -60.596 | -60.551 | -60.547 | -60.738 | -60.6425 | -60.596 | -60.636 | -60.615 |  | -60.694 | -60.671 | -60.684 | -60.732 | -60.809 | -61.167 | -0.04947 | -0.00676 | -0.01563 |  | 0.03037 | 0.01744 | 0.01436 | 0.04763 | 0.09817 | 0.3274
1498 | -60.6 | -60.515 | -60.558 | -60.592 | -60.56625 | -60.771 | -60.668625 | -60.625 | -60.605 | -60.605 |  | -60.666 | -60.688 | -60.725 | -60.724 | -60.864 | -61.144 | -0.04641 | -0.06621 | -0.03617 |  | -0.00155 | 0.01186 | 0.01951 | 0.02947 | 0.1152 | 0.29674
1499.4 | -60.58 | -60.527 | -60.644 | -60.583 | -60.5835 | -60.784 | -60.68375 | -60.637 | -60.678 | -60.645 |  | -60.727 | -60.699 | -60.764 | -60.789 | -60.849 | -61.224 | -0.04973 | -0.00598 | -0.02203 |  | 0.0255 | 0.00933 | 0.02777 | 0.05601 | 0.09744 | 0.33723
1500.8 | -60.674 | -60.601 | -60.661 | -60.674 | -60.6525 | -60.857 | -60.75475 | -60.706 | -60.697 | -60.699 |  | -60.736 | -60.781 | -60.802 | -60.8 | -60.942 | -61.217 | -0.05186 | -0.06009 | -0.03169 |  | -0.01106 | 0.01606 | 0.01635 | 0.02408 | 0.11041 | 0.28855
1502.2 | -60.684 | -60.616 | -60.739 | -60.674 | -60.67825 | -60.868 | -60.773125 | -60.727 | -60.767 | -60.732 |  | -60.811 | -60.788 | -60.829 | -60.867 | -60.922 | -61.314 | -0.04907 | -0.00637 | -0.02338 |  | 0.02233 | 0.0091 | 0.01933 | 0.04996 | 0.08778 | 0.33762
1503.6 | -60.727 | -60.647 | -60.713 | -60.714 | -60.70025 | -60.898 | -60.799125 | -60.761 | -60.758 | -60.743 |  | -60.805 | -60.838 | -60.837 | -60.864 | -60.983 | -61.28 | -0.04056 | -0.04279 | -0.03191 |  | 0.00346 | 0.02379 | 0.01311 | 0.03453 | 0.10842 | 0.30017
1505 | -60.676 | -60.635 | -60.758 | -60.662 | -60.68275 | -60.87 | -60.776375 | -60.72 | -60.741 | -60.738 |  | -60.831 | -60.799 | -60.83 | -60.87 | -60.941 | -61.294 | -0.05997 | -0.03681 | -0.02182 |  | 0.03221 | 0.01385 | 0.01856 | 0.04983 | 0.09707 | 0.32311
1506.4 | -60.744 | -60.651 | -60.702 | -60.731 | -60.707 | -60.915 | -60.811 | -60.748 | -60.748 | -60.759 |  | -60.78 | -60.825 | -60.848 | -60.867 | -60.992 | -61.282 | -0.06702 | -0.06556 | -0.02956 |  | -0.01828 | 0.00857 | 0.0128 | 0.0298 | 0.10672 | 0.29401
1507.8 | -60.722 | -60.681 | -60.785 | -60.709 | -60.72425 | -60.891 | -60.807625 | -60.768 | -60.797 | -60.76 |  | -60.869 | -60.829 | -60.886 | -60.901 | -60.987 | -61.35 | -0.04215 | -0.01106 | -0.02708 |  | 0.03619 | 0.01308 | 0.02712 | 0.04969 | 0.10576 | 0.33856
1509.2 | -60.814 | -60.73 | -60.773 | -60.806 | -60.78075 | -60.978 | -60.879375 | -60.818 | -60.818 | -60.844 |  | -60.862 | -60.911 | -60.896 | -60.918 | -61.044 | -61.342 | -0.06529 | -0.06387 | -0.02011 |  | -0.01024 | 0.01935 | 0.00575 | 0.02056 | 0.09707 | 0.28878
1510.6 | -60.779 | -60.724 | -60.819 | -60.769 | -60.77275 | -60.958 | -60.865375 | -60.831 | -60.845 | -60.811 |  | -60.917 | -60.883 | -60.933 | -60.955 | -61.02 | -61.395 | -0.03657 | -0.0212 | -0.03091 |  | 0.03044 | 0.01079 | 0.0234 | 0.0477 | 0.09117 | 0.3306
1512 | -60.816 | -60.725 | -60.779 | -60.79 | -60.7775 | -60.984 | -60.88075 | -60.83 | -60.837 | -60.834 |  | -60.869 | -60.913 | -60.894 | -60.94 | -61.038 | -61.342 | -0.05399 | -0.04553 | -0.02658 |  | -0.00693 | 0.01974 | 0.00458 | 0.03153 | 0.09272 | 0.28792
1513.4 | -60.769 | -60.716 | -60.809 | -60.744 | -60.7595 | -60.945 | -60.85225 | -60.823 | -60.813 | -60.791 |  | -60.876 | -60.852 | -60.922 | -60.936 | -61.001 | -61.372 | -0.03112 | -0.04084 | -0.03482 |  | 0.014 | -0.000152999 | 0.02413 | 0.04457 | 0.08771 | 0.32444
1514.8 | -60.823 | -60.719 | -60.785 | -60.798 | -60.78125 | -60.994 | -60.887625 | -60.818 | -60.838 | -60.829 |  | -60.873 | -60.92 | -60.896 | -60.948 | -61.041 | -61.324 | -0.07407 | -0.05164 | -0.03333 |  | -0.00862 | 0.01981 | 0.0029 | 0.03213 | 0.09043 | 0.27239
1516.2 | -60.786 | -60.76 | -60.862 | -60.786 | -60.7985 | -60.958 | -60.87825 | -60.867 | -60.838 | -60.812 |  | -60.923 | -60.884 | -60.968 | -60.939 | -61.039 | -61.405 | -0.01197 | -0.04188 | -0.03766 |  | 0.02639 | 0.00352 | 0.03106 | 0.03233 | 0.09478 | 0.32881
1517.6 | -60.865 | -60.768 | -60.82 | -60.841 | -60.8235 | -61.022 | -60.92275 | -60.855 | -60.884 | -60.885 |  | -60.903 | -60.958 | -60.928 | -60.995 | -61.084 | -61.388 | -0.07207 | -0.04032 | -0.02146 |  | -0.01165 | 0.02157 | 0.00182 | 0.03845 | 0.09508 | 0.29042
1519 | -60.832 | -60.791 | -60.854 | -60.823 | -60.825 | -60.986 | -60.9055 | -60.874 | -60.869 | -60.849 |  | -60.952 | -60.935 | -60.982 | -60.996 | -61.094 | -61.427 | -0.03351 | -0.03798 | -0.03212 |  | 0.02742 | 0.01805 | 0.02647 | 0.04816 | 0.11114 | 0.32553
1520.4 | -60.844 | -60.759 | -60.83 | -60.826 | -60.81475 | -61.02 | -60.917375 | -60.856 | -60.895 | -60.898 |  | -60.893 | -60.954 | -60.935 | -60.984 | -61.069 | -61.406 | -0.06529 | -0.02328 | -0.01101 |  | -0.01437 | 0.02241 | 0.0061 | 0.03546 | 0.0894 | 0.30501
1521.8 | -60.806 | -60.782 | -60.858 | -60.813 | -60.81475 | -60.979 | -60.896875 | -60.872 | -60.849 | -60.851 |  | -60.924 | -60.907 | -60.976 | -60.966 | -61.085 | -61.415 | -0.02646 | -0.04982 | -0.02608 |  | 0.01599 | 0.0062 | 0.02738 | 0.03679 | 0.11092 | 0.32342
1523.2 | -60.827 | -60.741 | -60.83 | -60.835 | -60.80825 | -61.014 | -60.911125 | -60.842 | -60.886 | -60.873 |  | -60.904 | -60.949 | -60.942 | -60.993 | -61.079 | -61.391 | -0.07354 | -0.02614 | -0.02167 |  | -0.0042 | 0.02318 | 0.01068 | 0.04357 | 0.09898 | 0.29955
1524.6 | -60.818 | -60.771 | -60.884 | -60.811 | -60.821 | -60.976 | -60.8985 | -60.879 | -60.865 | -60.845 |  | -60.931 | -60.905 | -60.982 | -60.958 | -61.061 | -61.39 | -0.02074 | -0.03486 | -0.03042 |  | 0.01916 | 0.00398 | 0.02889 | 0.03167 | 0.09581 | 0.3068
1526 | -60.854 | -60.759 | -60.86 | -60.833 | -60.8265 | -61.02 | -60.92325 | -60.855 | -60.904 | -60.883 |  | -60.918 | -60.959 | -60.905 | -61.004 | -61.076 | -61.392 | -0.07261 | -0.02003 | -0.02288 |  | -0.0031 | 0.02188 | -0.00631 | 0.04297 | 0.09006 | 0.2926
1527.4 | -60.854 | -60.811 | -60.861 | -60.807 | -60.83325 | -60.989 | -60.911125 | -60.896 | -60.877 | -60.849 |  | -60.925 | -60.921 | -60.998 | -60.98 | -61.098 | -61.397 | -0.01609 | -0.03551 | -0.03532 |  | 0.00818 | 0.00604 | 0.03006 | 0.03666 | 0.11019 | 0.30329
1528.8 | -60.845 | -60.749 | -60.84 | -60.815 | -60.81225 | -61.013 | -60.912625 | -60.85 | -60.889 | -60.889 |  | -60.915 | -60.943 | -60.936 | -61.007 | -61.042 | -61.389 | -0.06662 | -0.02458 | -0.01343 |  | 0.0014 | 0.01859 | 0.00809 | 0.05023 | 0.07628 | 0.29736
1530.2 | -60.854 | -60.807 | -60.86 | -60.832 | -60.83825 | -60.985 | -60.911625 | -60.9 | -60.859 | -60.842 |  | -60.931 | -60.928 | -60.986 | -60.98 | -61.097 | -61.392 | -0.01237 | -0.05476 | -0.03958 |  | 0.01142 | 0.01002 | 0.02574 | 0.03639 | 0.1093 | 0.29986
1531.6 | -60.885 | -60.792 | -60.888 | -60.863 | -60.857 | -61.046 | -60.9515 | -60.89 | -60.942 | -60.911 |  | -60.974 | -60.971 | -60.989 | -61.032 | -61.105 | -61.439 | -0.06543 | -0.00989 | -0.02302 |  | 0.01327 | 0.01193 | 0.01298 | 0.04284 | 0.09051 | 0.30431
1533 | -60.909 | -60.849 | -60.921 | -60.89 | -60.89225 | -61.049 | -60.970625 | -60.95 | -60.934 | -60.918 |  | -60.988 | -61.004 | -61.032 | -61.03 | -61.148 | -61.458 | -0.02194 | -0.03811 | -0.02992 |  | 0.01024 | 0.02043 | 0.02124 | 0.0316 | 0.10458 | 0.30423
1534.4 | -60.906 | -60.814 | -60.928 | -60.889 | -60.88425 | -61.083 | -60.983625 | -60.914 | -60.968 | -60.947 |  | -60.997 | -61.02 | -61 | -61.08 | -61.124 | -61.467 | -0.07407 | -0.01626 | -0.02082 |  | 0.00789 | 0.02226 | 0.00567 | 0.05129 | 0.08277 | 0.30173
1535.8 | -60.917 | -60.868 | -60.918 | -60.901 | -60.901 | -61.049 | -60.975 | -60.945 | -60.927 | -60.91 |  | -61.002 | -60.994 | -61.045 | -61.036 | -61.152 | -61.441 | -0.03191 | -0.04995 | -0.03695 |  | 0.01592 | 0.01163 | 0.02422 | 0.03246 | 0.10436 | 0.29089
1537.2 | -60.945 | -60.84 | -60.952 | -60.907 | -60.911 | -61.092 | -61.0015 | -60.937 | -61.008 | -60.975 |  | -61.022 | -61.026 | -61.035 | -61.089 | -61.126 | -61.504 | -0.06862 | 0.00676 | -0.01507 |  | 0.01209 | 0.01499 | 0.01159 | 0.04657 | 0.07341 | 0.31367
1538.6 | -60.964 | -60.915 | -60.956 | -60.956 | -60.94775 | -61.111 | -61.029375 | -61.02 | -60.967 | -60.975 |  | -61.025 | -61.035 | -61.091 | -61.076 | -61.227 | -61.488 | -0.00997 | -0.06491 | -0.03091 |  | -0.00258 | 0.00344 | 0.02132 | 0.02481 | 0.11652 | 0.28628
1540 | -60.992 | -60.898 | -60.99 | -60.966 | -60.9615 | -61.151 | -61.05625 | -61.002 | -61.043 | -61.047 |  | -61.082 | -61.075 | -61.089 | -61.163 | -61.195 | -61.544 | -0.05771 | -0.01379 | -0.00526 |  | 0.01518 | 0.01147 | 0.01133 | 0.05681 | 0.08181 | 0.30446
1541.4 | -61.053 | -60.979 | -61.037 | -61.038 | -61.02675 | -61.186 | -61.106375 | -61.079 | -61.043 | -61.05 |  | -61.105 | -61.12 | -61.15 | -61.139 | -61.293 | -61.576 | -0.02912 | -0.06595 | -0.03205 |  | -0.000810731 | 0.00834 | 0.0151 | 0.01736 | 0.11004 | 0.29315
1542.8 | -61.032 | -60.955 | -61.059 | -61.01 | -61.014 | -61.194 | -61.104 | -61.044 | -61.109 | -61.091 |  | -61.123 | -61.151 | -61.15 | -61.206 | -61.272 | -61.601 | -0.06383 | 0.0052 | -0.00739 |  | 0.0112 | 0.02876 | 0.01592 | 0.05428 | 0.09906 | 0.31024
1544.2 | -61.066 | -60.991 | -61.043 | -61.059 | -61.03975 | -61.217 | -61.128375 | -61.105 | -61.064 | -61.066 |  | -61.124 | -61.128 | -61.198 | -61.187 | -61.3 | -61.59 | -0.02487 | -0.06699 | -0.03546 |  | -0.00258 | -0.000229498 | 0.02409 | 0.0312 | 0.10119 | 0.28816
1545.6 | -61.041 | -60.979 | -61.085 | -61.03 | -61.03375 | -61.226 | -61.129875 | -61.08 | -61.131 | -61.098 |  | -61.168 | -61.134 | -61.166 | -61.242 | -61.285 | -61.655 | -0.05306 | 0.00117 | -0.01812 |  | 0.02248 | 0.00252 | 0.0125 | 0.05967 | 0.09147 | 0.32779
1547 | -61.095 | -61.031 | -61.085 | -61.096 | -61.07675 | -61.243 | -61.159875 | -61.124 | -61.103 | -61.087 |  | -61.135 | -61.182 | -61.195 | -61.205 | -61.334 | -61.611 | -0.03816 | -0.05918 | -0.04143 |  | -0.01467 | 0.01354 | 0.01215 | 0.02402 | 0.10267 | 0.2816
1548.4 | -61.093 | -61.02 | -61.149 | -61.083 | -61.08625 | -61.244 | -61.165125 | -61.11 | -61.161 | -61.134 |  | -61.216 | -61.189 | -61.215 | -61.262 | -61.307 | -61.682 | -0.05864 | -0.00429 | -0.01769 |  | 0.03 | 0.01461 | 0.01726 | 0.05156 | 0.08365 | 0.32264
1549.8 | -61.166 | -61.074 | -61.117 | -61.134 | -61.12275 | -61.286 | -61.204375 | -61.174 | -61.149 | -61.159 |  | -61.192 | -61.227 | -61.235 | -61.244 | -61.379 | -61.647 | -0.03231 | -0.05762 | -0.0258 |  | -0.0073 | 0.01385 | 0.0106 | 0.02109 | 0.10296 | 0.2763
1551.2 | -61.143 | -61.074 | -61.192 | -61.121 | -61.1325 | -61.288 | -61.21025 | -61.162 | -61.195 | -61.179 |  | -61.264 | -61.251 | -61.256 | -61.297 | -61.353 | -61.712 | -0.05133 | -0.01587 | -0.01777 |  | 0.03169 | 0.02494 | 0.01583 | 0.04617 | 0.08417 | 0.3132
1552.6 | -61.209 | -61.11 | -61.164 | -61.16 | -61.16075 | -61.348 | -61.254375 | -61.22 | -61.189 | -61.181 |  | -61.239 | -61.264 | -61.297 | -61.307 | -61.431 | -61.708 | -0.03657 | -0.06803 | -0.04171 |  | -0.00907 | 0.00589 | 0.01475 | 0.02801 | 0.10414 | 0.28316
1554 | -61.175 | -61.111 | -61.226 | -61.152 | -61.166 | -61.336 | -61.251 | -61.218 | -61.242 | -61.225 |  | -61.291 | -61.268 | -61.283 | -61.338 | -61.406 | -61.774 | -0.03511 | -0.00937 | -0.01478 |  | 0.02358 | 0.0104 | 0.01107 | 0.0463 | 0.09139 | 0.32647
1555.4 | -61.26 | -61.163 | -61.236 | -61.217 | -61.219 | -61.383 | -61.301 | -61.246 | -61.238 | -61.254 |  | -61.279 | -61.325 | -61.335 | -61.34 | -61.474 | -61.732 | -0.05851 | -0.06556 | -0.02672 |  | -0.01297 | 0.01469 | 0.01176 | 0.02076 | 0.102 | 0.26904
1556.8 | -61.236 | -61.17 | -61.292 | -61.218 | -61.229 | -61.375 | -61.302 | -61.262 | -61.287 | -61.248 |  | -61.34 | -61.31 | -61.341 | -61.394 | -61.453 | -61.822 | -0.04255 | -0.01561 | -0.0307 |  | 0.02241 | 0.0049 | 0.01349 | 0.04896 | 0.08903 | 0.32459
1558.2 | -61.28 | -61.219 | -61.261 | -61.253 | -61.25325 | -61.417 | -61.335125 | -61.286 | -61.288 | -61.299 |  | -61.309 | -61.359 | -61.333 | -61.373 | -61.504 | -61.778 | -0.05226 | -0.04904 | -0.02054 |  | -0.0154 | 0.01461 | -0.000735294 | 0.02016 | 0.09957 | 0.27645
1559.6 | -61.259 | -61.202 | -61.324 | -61.237 | -61.2555 | -61.42 | -61.33775 | -61.294 | -61.299 | -61.288 |  | -61.374 | -61.348 | -61.393 | -61.433 | -61.484 | -61.836 | -0.04654 | -0.04032 | -0.02828 |  | 0.02137 | 0.00627 | 0.01912 | 0.05069 | 0.08623 | 0.31102
1561 | -61.309 | -61.196 | -61.255 | -61.283 | -61.26075 | -61.456 | -61.358375 | -61.29 | -61.3 | -61.311 |  | -61.352 | -61.4 | -61.372 | -61.417 | -61.522 | -61.8 | -0.07274 | -0.06074 | -0.02693 |  | -0.00376 | 0.02547 | 0.00471 | 0.0312 | 0.09648 | 0.27567
1562.4 | -61.283 | -61.219 | -61.335 | -61.268 | -61.27625 | -61.43 | -61.353125 | -61.341 | -61.348 | -61.304 |  | -61.405 | -61.369 | -61.441 | -61.438 | -61.519 | -61.868 | -0.0129 | -0.00533 | -0.02793 |  | 0.03059 | 0.00972 | 0.03041 | 0.04517 | 0.0978 | 0.3214
1563.8 | -61.374 | -61.263 | -61.335 | -61.34 | -61.328 | -61.524 | -61.426 | -61.358 | -61.377 | -61.372 |  | -61.399 | -61.45 | -61.451 | -61.479 | -61.59 | -61.855 | -0.07234 | -0.05099 | -0.0307 |  | -0.01592 | 0.01469 | 0.00865 | 0.02821 | 0.0967 | 0.26779
1565.2 | -61.344 | -61.296 | -61.406 | -61.347 | -61.34825 | -61.497 | -61.422625 | -61.406 | -61.393 | -61.386 |  | -61.493 | -61.456 | -61.493 | -61.515 | -61.598 | -61.916 | -0.01769 | -0.03083 | -0.02082 |  | 0.04149 | 0.02043 | 0.02435 | 0.04916 | 0.10341 | 0.30797
1566.6 | -61.409 | -61.303 | -61.385 | -61.381 | -61.3695 | -61.577 | -61.47325 | -61.423 | -61.431 | -61.44 |  | -61.47 | -61.48 | -61.47 | -61.535 | -61.628 | -61.913 | -0.05346 | -0.04396 | -0.0189 |  | -0.00192 | 0.00413 | -0.00112 | 0.03286 | 0.09124 | 0.2745
1568 | -61.372 | -61.34 | -61.443 | -61.371 | -61.3815 | -61.551 | -61.46625 | -61.446 | -61.418 | -61.401 |  | -61.49 | -61.479 | -61.522 | -61.544 | -61.625 | -61.956 | -0.02154 | -0.05021 | -0.03709 |  | 0.014 | 0.0078 | 0.01929 | 0.04138 | 0.0936 | 0.30571
1569.4 | -61.448 | -61.34 | -61.411 | -61.404 | -61.40075 | -61.594 | -61.497375 | -61.439 | -61.475 | -61.471 |  | -61.477 | -61.537 | -61.512 | -61.584 | -61.672 | -61.954 | -0.0621 | -0.02328 | -0.01499 |  | -0.01201 | 0.02425 | 0.00506 | 0.0461 | 0.10296 | 0.28503
1570.8 | -61.413 | -61.381 | -61.464 | -61.4 | -61.4145 | -61.572 | -61.49325 | -61.468 | -61.458 | -61.446 |  | -61.535 | -61.493 | -61.57 | -61.571 | -61.639 | -61.995 | -0.02686 | -0.03668 | -0.02686 |  | 0.02462 | -0.000152999 | 0.02656 | 0.04138 | 0.08594 | 0.3132
1572.2 | -61.457 | -61.358 | -61.412 | -61.442 | -61.41725 | -61.606 | -61.511625 | -61.445 | -61.466 | -61.48 |  | -61.493 | -61.559 | -61.512 | -61.582 | -61.663 | -61.948 | -0.07088 | -0.04748 | -0.01798 |  | -0.01098 | 0.02899 | 0.000129758 | 0.03745 | 0.08925 | 0.27239
1573.6 | -61.414 | -61.373 | -61.447 | -61.389 | -61.40575 | -61.559 | -61.482375 | -61.463 | -61.447 | -61.445 |  | -61.513 | -61.493 | -61.567 | -61.547 | -61.637 | -61.981 | -0.02061 | -0.03681 | -0.02125 |  | 0.01806 | 0.0065 | 0.02928 | 0.03439 | 0.09117 | 0.31125
1575 | -61.436 | -61.318 | -61.416 | -61.405 | -61.39375 | -61.589 | -61.491375 | -61.443 | -61.455 | -61.457 |  | -61.473 | -61.51 | -61.527 | -61.549 | -61.651 | -61.946 | -0.05146 | -0.03785 | -0.01954 |  | -0.01083 | 0.0114 | 0.01233 | 0.03067 | 0.09412 | 0.28379
1576.4 | -61.388 | -61.322 | -61.451 | -61.354 | -61.37875 | -61.543 | -61.460875 | -61.43 | -61.433 | -61.412 |  | -61.503 | -61.483 | -61.526 | -61.541 | -61.634 | -61.97 | -0.03285 | -0.02901 | -0.02779 |  | 0.02484 | 0.01354 | 0.02253 | 0.04264 | 0.10208 | 0.31781
1577.8 | -61.421 | -61.312 | -61.383 | -61.397 | -61.37825 | -61.557 | -61.467625 | -61.4 | -61.425 | -61.425 |  | -61.447 | -61.512 | -61.485 | -61.526 | -61.636 | -61.912 | -0.07194 | -0.04435 | -0.02423 |  | -0.01216 | 0.02716 | 0.00601 | 0.03107 | 0.09928 | 0.27739
1579.2 | -61.384 | -61.32 | -61.425 | -61.348 | -61.36925 | -61.512 | -61.440625 | -61.43 | -61.413 | -61.396 |  | -61.491 | -61.448 | -61.53 | -61.512 | -61.603 | -61.934 | -0.0113 | -0.02875 | -0.02537 |  | 0.0297 | 0.00451 | 0.03093 | 0.03799 | 0.09574 | 0.30797
1580.6 | -61.416 | -61.335 | -61.393 | -61.408 | -61.388 | -61.567 | -61.4775 | -61.414 | -61.43 | -61.452 |  | -61.454 | -61.498 | -61.473 | -61.556 | -61.623 | -61.91 | -0.06755 | -0.04943 | -0.0145 |  | -0.01386 | 0.01255 | -0.00156 | 0.04178 | 0.08579 | 0.26998
1582 | -61.425 | -61.39 | -61.461 | -61.402 | -61.4195 | -61.551 | -61.48525 | -61.465 | -61.449 | -61.441 |  | -61.535 | -61.494 | -61.576 | -61.556 | -61.642 | -61.966 | -0.02154 | -0.03772 | -0.02516 |  | 0.02933 | 0.00535 | 0.0314 | 0.03765 | 0.09242 | 0.30009
1583.4 | -61.486 | -61.366 | -61.451 | -61.427 | -61.4325 | -61.622 | -61.52725 | -61.458 | -61.491 | -61.489 |  | -61.523 | -61.57 | -61.552 | -61.592 | -61.668 | -61.967 | -0.07367 | -0.03772 | -0.02175 |  | -0.00251 | 0.02616 | 0.00856 | 0.03446 | 0.08299 | 0.2745
1584.8 | -61.448 | -61.428 | -61.487 | -61.454 | -61.45425 | -61.6 | -61.527125 | -61.51 | -61.491 | -61.482 |  | -61.551 | -61.536 | -61.585 | -61.591 | -61.696 | -62.014 | -0.01822 | -0.03759 | -0.02565 |  | 0.01408 | 0.00543 | 0.02003 | 0.03399 | 0.09957 | 0.30392
1586.2 | -61.507 | -61.399 | -61.49 | -61.471 | -61.46675 | -61.654 | -61.560375 | -61.474 | -61.504 | -61.519 |  | -61.561 | -61.588 | -61.573 | -61.623 | -61.701 | -62.014 | -0.09189 | -0.05866 | -0.02352 |  | 0.000368514 | 0.01691 | 0.00437 | 0.03333 | 0.08292 | 0.28316
1587.6 | -61.528 | -61.469 | -61.556 | -61.48 | -61.50825 | -61.644 | -61.576125 | -61.562 | -61.531 | -61.514 |  | -61.6 | -61.592 | -61.655 | -61.644 | -61.744 | -62.059 | -0.01503 | -0.04696 | -0.03532 |  | 0.01408 | 0.00972 | 0.02729 | 0.03612 | 0.09898 | 0.30142
1589 | -61.568 | -61.461 | -61.564 | -61.511 | -61.526 | -61.709 | -61.6175 | -61.537 | -61.576 | -61.601 |  | -61.615 | -61.655 | -61.615 | -61.709 | -61.773 | -62.053 | -0.08564 | -0.04318 | -0.00938 |  | -0.00147 | 0.02295 | -0.000865052 | 0.0487 | 0.09169 | 0.27185
1590.4 | -61.573 | -61.536 | -61.607 | -61.543 | -61.56475 | -61.703 | -61.633875 | -61.601 | -61.596 | -61.574 |  | -61.644 | -61.635 | -61.7 | -61.701 | -61.786 | -62.123 | -0.03497 | -0.03941 | -0.03404 |  | 0.00597 | 0.000688494 | 0.02288 | 0.03572 | 0.0897 | 0.30532
1591.8 | -61.65 | -61.531 | -61.582 | -61.587 | -61.5875 | -61.748 | -61.66775 | -61.62 | -61.612 | -61.61 |  | -61.654 | -61.669 | -61.71 | -61.717 | -61.814 | -62.076 | -0.0508 | -0.05801 | -0.03283 |  | -0.00811 | 0.000764994 | 0.01462 | 0.02621 | 0.08623 | 0.25484
1593.2 | -61.607 | -61.512 | -61.632 | -61.568 | -61.57975 | -61.735 | -61.657375 | -61.602 | -61.638 | -61.614 |  | -61.699 | -61.661 | -61.694 | -61.753 | -61.796 | -62.117 | -0.05891 | -0.02016 | -0.02466 |  | 0.02454 | 0.00222 | 0.01267 | 0.05089 | 0.08174 | 0.28691
1594.6 | -61.627 | -61.584 | -61.616 | -61.587 | -61.6035 | -61.73 | -61.66675 | -61.668 | -61.623 | -61.619 |  | -61.668 | -61.683 | -61.71 | -61.708 | -61.847 | -62.111 | 0.00133 | -0.04553 | -0.02715 |  | 0.000737028 | 0.00994 | 0.01497 | 0.02195 | 0.10628 | 0.27731
1596 | -61.614 | -61.533 | -61.604 | -61.59 | -61.58525 | -61.766 | -61.675625 | -61.62 | -61.67 | -61.665 |  | -61.668 | -61.715 | -61.704 | -61.751 | -61.82 | -62.108 | -0.05918 | -0.00585 | -0.00604 |  | -0.0045 | 0.0241 | 0.00982 | 0.04011 | 0.08513 | 0.2699
1597.4 | -61.611 | -61.563 | -61.652 | -61.575 | -61.60025 | -61.731 | -61.665625 | -61.641 | -61.65 | -61.62 |  | -61.7 | -61.678 | -61.746 | -61.756 | -61.842 | -62.142 | -0.0262 | -0.01626 | -0.02594 |  | 0.02027 | 0.00757 | 0.02781 | 0.0481 | 0.10399 | 0.29736
1598.8 | -61.653 | -61.517 | -61.6 | -61.607 | -61.59425 | -61.788 | -61.691125 | -61.633 | -61.646 | -61.631 |  | -61.66 | -61.713 | -61.716 | -61.741 | -61.825 | -62.106 | -0.06184 | -0.04696 | -0.03418 |  | -0.01835 | 0.01339 | 0.00861 | 0.02654 | 0.07894 | 0.25897
1600.2 | -61.615 | -61.534 | -61.675 | -61.6 | -61.606 | -61.753 | -61.6795 | -61.644 | -61.672 | -61.644 |  | -61.73 | -61.691 | -61.722 | -61.772 | -61.839 | -62.162 | -0.03777 | -0.0078 | -0.02018 |  | 0.02978 | 0.00704 | 0.01471 | 0.04923 | 0.09404 | 0.30119
1601.6 | -61.656 | -61.597 | -61.64 | -61.648 | -61.63525 | -61.783 | -61.709125 | -61.681 | -61.665 | -61.661 |  | -61.696 | -61.713 | -61.763 | -61.749 | -61.876 | -62.137 | -0.02992 | -0.04592 | -0.02736 |  | -0.00774 | 0.00237 | 0.01864 | 0.02122 | 0.09839 | 0.26709
1603 | -61.659 | -61.558 | -61.675 | -61.645 | -61.63425 | -61.81 | -61.722125 | -61.642 | -61.719 | -61.702 |  | -61.734 | -61.755 | -61.756 | -61.798 | -61.854 | -62.19 | -0.08524 | -0.00325 | -0.01144 |  | 0.007 | 0.02012 | 0.01172 | 0.04038 | 0.07776 | 0.29206
1604.4 | -61.68 | -61.613 | -61.692 | -61.644 | -61.65725 | -61.778 | -61.717625 | -61.707 | -61.686 | -61.667 |  | -61.751 | -61.76 | -61.788 | -61.797 | -61.907 | -62.173 | -0.0113 | -0.03291 | -0.02878 |  | 0.01968 | 0.02593 | 0.02435 | 0.04224 | 0.11166 | 0.28425
1605.8 | -61.69 | -61.59 | -61.683 | -61.664 | -61.65675 | -61.827 | -61.741875 | -61.697 | -61.717 | -61.7 |  | -61.734 | -61.799 | -61.749 | -61.805 | -61.896 | -62.181 | -0.04774 | -0.02588 | -0.02381 |  | -0.00464 | 0.03496 | 0.00247 | 0.03359 | 0.09088 | 0.27411
1607.2 | -61.662 | -61.58 | -61.717 | -61.609 | -61.642 | -61.802 | -61.722 | -61.689 | -61.722 | -61.692 |  | -61.764 | -61.734 | -61.767 | -61.798 | -61.859 | -62.227 | -0.03511 | 0 | -0.01706 |  | 0.02476 | 0.00734 | 0.01557 | 0.04045 | 0.08078 | 0.31523
1608.6 | -61.707 | -61.62 | -61.693 | -61.684 | -61.676 | -61.835 | -61.7555 | -61.715 | -61.701 | -61.683 |  | -61.74 | -61.753 | -61.784 | -61.782 | -61.927 | -62.178 | -0.04309 | -0.05671 | -0.04122 |  | -0.00914 | -0.00153 | 0.00986 | 0.0141 | 0.10112 | 0.26373
1610 | -61.664 | -61.6 | -61.693 | -61.646 | -61.65075 | -61.823 | -61.736875 | -61.709 | -61.74 | -61.722 |  | -61.778 | -61.767 | -61.794 | -61.833 | -61.884 | -62.218 | -0.02965 | 0.00325 | -0.00846 |  | 0.02425 | 0.01844 | 0.01977 | 0.05116 | 0.08675 | 0.30033
1611.4 | -61.743 | -61.664 | -61.706 | -61.695 | -61.702 | -61.847 | -61.7745 | -61.752 | -61.724 | -61.731 |  | -61.777 | -61.776 | -61.838 | -61.829 | -61.913 | -62.207 | -0.02394 | -0.05255 | -0.02473 |  | 0.00147 | 0.000917993 | 0.02197 | 0.029 | 0.08166 | 0.26998
1612.8 | -61.732 | -61.64 | -61.743 | -61.715 | -61.7075 | -61.895 | -61.80125 | -61.74 | -61.783 | -61.757 |  | -61.788 | -61.812 | -61.82 | -61.883 | -61.918 | -62.242 | -0.06516 | -0.01899 | -0.02516 |  | -0.00781 | 0.00658 | 0.00649 | 0.04351 | 0.06884 | 0.27512
1614.2 | -61.763 | -61.712 | -61.799 | -61.741 | -61.75375 | -61.896 | -61.824875 | -61.804 | -61.797 | -61.766 |  | -61.856 | -61.826 | -61.876 | -61.876 | -61.971 | -62.267 | -0.02221 | -0.02901 | -0.03347 |  | 0.01835 | 0.000688494 | 0.01769 | 0.02721 | 0.08616 | 0.27598
1615.6 | -61.827 | -61.716 | -61.772 | -61.812 | -61.78175 | -61.964 | -61.872875 | -61.793 | -61.815 | -61.82 |  | -61.84 | -61.914 | -61.878 | -61.919 | -62.031 | -62.279 | -0.08497 | -0.06022 | -0.03006 |  | -0.01938 | 0.02517 | 0.00177 | 0.02455 | 0.09323 | 0.25351
1617 | -61.828 | -61.753 | -61.852 | -61.793 | -61.8065 | -61.966 | -61.88625 | -61.858 | -61.874 | -61.844 |  | -61.922 | -61.893 | -61.945 | -61.969 | -62.029 | -62.347 | -0.03005 | -0.01275 | -0.02402 |  | 0.02108 | 0.00413 | 0.02033 | 0.04404 | 0.08417 | 0.28761
1618.4 | -61.893 | -61.793 | -61.87 | -61.84 | -61.849 | -61.98 | -61.9145 | -61.889 | -61.862 | -61.86 |  | -61.904 | -61.929 | -61.993 | -61.968 | -62.077 | -62.346 | -0.02713 | -0.05463 | -0.03098 |  | -0.00619 | 0.00887 | 0.02716 | 0.02847 | 0.09581 | 0.26935
1619.8 | -61.909 | -61.809 | -61.909 | -61.885 | -61.878 | -62.042 | -61.96 | -61.915 | -61.939 | -61.925 |  | -61.983 | -62 | -62.012 | -62.038 | -62.104 | -62.431 | -0.04787 | -0.02185 | -0.0199 |  | 0.01356 | 0.02448 | 0.01799 | 0.04151 | 0.08491 | 0.29401
1621.2 | -61.957 | -61.907 | -61.993 | -61.943 | -61.95 | -62.071 | -62.0105 | -62.001 | -61.995 | -61.971 |  | -62.056 | -62.034 | -62.07 | -62.058 | -62.192 | -62.472 | -0.01011 | -0.01613 | -0.02246 |  | 0.02683 | 0.01438 | 0.02059 | 0.02528 | 0.10702 | 0.28808
1622.6 | -62.023 | -61.944 | -62.001 | -61.992 | -61.99 | -62.167 | -62.0785 | -61.996 | -62.031 | -62.026 |  | -62.063 | -62.117 | -62.103 | -62.166 | -62.221 | -62.492 | -0.08777 | -0.04943 | -0.02985 |  | -0.00914 | 0.02356 | 0.00848 | 0.04657 | 0.08402 | 0.25811
1624 | -62.048 | -61.999 | -62.075 | -62.024 | -62.0365 | -62.19 | -62.11325 | -62.071 | -62.093 | -62.053 |  | -62.153 | -62.106 | -62.19 | -62.188 | -62.244 | -62.589 | -0.04495 | -0.02107 | -0.03425 |  | 0.02344 | -0.00444 | 0.02656 | 0.03978 | 0.07709 | 0.29697
1625.4 | -62.149 | -62.067 | -62.124 | -62.098 | -62.1095 | -62.285 | -62.19725 | -62.15 | -62.139 | -62.138 |  | -62.183 | -62.201 | -62.236 | -62.229 | -62.331 | -62.597 | -0.05027 | -0.06061 | -0.03368 |  | -0.0084 | 0.00229 | 0.01341 | 0.0169 | 0.07886 | 0.24953
1626.8 | -62.207 | -62.105 | -62.23 | -62.174 | -62.179 | -62.35 | -62.2645 | -62.216 | -62.256 | -62.218 |  | -62.296 | -62.311 | -62.278 | -62.349 | -62.412 | -62.725 | -0.0516 | -0.00884 | -0.02644 |  | 0.01857 | 0.02846 | 0.00467 | 0.04497 | 0.08697 | 0.28745
1628.2 | -62.312 | -62.249 | -62.312 | -62.264 | -62.28425 | -62.405 | -62.344625 | -62.337 | -62.3 | -62.281 |  | -62.359 | -62.356 | -62.408 | -62.41 | -62.515 | -62.794 | -0.00811 | -0.04644 | -0.03617 |  | 0.00848 | 0.00696 | 0.02193 | 0.03479 | 0.10046 | 0.28051
1629.6 | -62.433 | -62.305 | -62.389 | -62.383 | -62.3775 | -62.522 | -62.44975 | -62.413 | -62.423 | -62.425 |  | -62.447 | -62.493 | -62.48 | -62.527 | -62.573 | -62.855 | -0.0391 | -0.02784 | -0.01407 |  | -0.00162 | 0.02647 | 0.01047 | 0.04111 | 0.07267 | 0.25297
1631 | -62.436 | -62.37 | -62.466 | -62.374 | -62.4115 | -62.563 | -62.48725 | -62.467 | -62.453 | -62.438 |  | -62.57 | -62.507 | -62.556 | -62.56 | -62.618 | -62.949 | -0.02154 | -0.03564 | -0.028 |  | 0.04879 | 0.01209 | 0.02379 | 0.03872 | 0.07709 | 0.28823
1632.4 | -62.524 | -62.452 | -62.492 | -62.487 | -62.48875 | -62.628 | -62.558375 | -62.525 | -62.515 | -62.503 |  | -62.546 | -62.58 | -62.596 | -62.602 | -62.722 | -62.999 | -0.03551 | -0.04514 | -0.03148 |  | -0.0073 | 0.01323 | 0.01302 | 0.02322 | 0.09648 | 0.27505
1633.8 | -62.534 | -62.464 | -62.55 | -62.486 | -62.5085 | -62.666 | -62.58725 | -62.531 | -62.584 | -62.551 |  | -62.602 | -62.622 | -62.601 | -62.673 | -62.686 | -63.031 | -0.05984 | -0.00338 | -0.02061 |  | 0.0087 | 0.02127 | 0.00476 | 0.04564 | 0.05823 | 0.277
1635.2 | -62.588 | -62.546 | -62.604 | -62.581 | -62.57975 | -62.686 | -62.632875 | -62.637 | -62.577 | -62.594 |  | -62.645 | -62.651 | -62.708 | -62.664 | -62.785 | -63.058 | 0.00439 | -0.05814 | -0.0221 |  | 0.00715 | 0.01109 | 0.02599 | 0.01656 | 0.0897 | 0.26537
1636.6 | -62.682 | -62.567 | -62.681 | -62.647 | -62.64425 | -62.798 | -62.721125 | -62.659 | -62.715 | -62.689 |  | -62.723 | -62.736 | -62.755 | -62.772 | -62.826 | -63.109 | -0.06609 | -0.00637 | -0.01826 |  | 0.00111 | 0.0091 | 0.01172 | 0.02708 | 0.06184 | 0.24212
1638 | -62.741 | -62.675 | -62.81 | -62.714 | -62.735 | -62.832 | -62.7835 | -62.775 | -62.789 | -62.732 |  | -62.839 | -62.805 | -62.829 | -62.863 | -62.909 | -63.256 | -0.00904 | 0.00572 | -0.02928 |  | 0.03272 | 0.01316 | 0.01574 | 0.04231 | 0.074 | 0.29494
1639.4 | -62.859 | -62.782 | -62.841 | -62.801 | -62.82075 | -62.935 | -62.877875 | -62.83 | -62.828 | -62.823 |  | -62.862 | -62.913 | -62.88 | -62.881 | -63.003 | -63.284 | -0.05093 | -0.0519 | -0.0312 |  | -0.00936 | 0.0215 | 0.000735294 | 0.00166 | 0.07378 | 0.25351
1640.8 | -62.901 | -62.785 | -62.933 | -62.817 | -62.859 | -62.97 | -62.9145 | -62.844 | -62.885 | -62.881 |  | -62.911 | -62.902 | -62.932 | -62.941 | -63.004 | -63.308 | -0.075 | -0.0307 | -0.01904 |  | -0.00206 | -0.00765 | 0.00606 | 0.0141 | 0.05277 | 0.24563
1642.2 | -62.938 | -62.86 | -62.923 | -62.831 | -62.888 | -62.959 | -62.9235 | -62.905 | -62.838 | -62.846 |  | -62.892 | -62.894 | -62.939 | -62.95 | -63.024 | -63.304 | -0.01968 | -0.08897 | -0.04406 |  | -0.01857 | -0.01805 | 0.00536 | 0.0141 | 0.05926 | 0.23752
1643.6 | -62.986 | -62.844 | -62.934 | -62.882 | -62.9115 | -62.967 | -62.93925 | -62.863 | -62.92 | -62.926 |  | -62.928 | -62.95 | -62.936 | -62.966 | -63.046 | -63.313 | -0.08112 | -0.02003 | -0.00753 |  | -0.00663 | 0.00658 | -0.00112 | 0.01424 | 0.06294 | 0.2333
1645 | -63.018 | -62.956 | -63.05 | -62.889 | -62.97825 | -62.96 | -62.969125 | -62.963 | -62.946 | -62.931 |  | -62.992 | -62.946 | -63.011 | -63.014 | -63.055 | -63.371 | -0.00652 | -0.02406 | -0.02167 |  | 0.01349 | -0.01415 | 0.01449 | 0.02388 | 0.05063 | 0.25086
1646.4 | -63.137 | -63.017 | -63.095 | -63.032 | -63.07025 | -63.109 | -63.089625 | -63.031 | -63.005 | -63.064 |  | -63.018 | -63.07 | -63.051 | -63.067 | -63.136 | -63.425 | -0.06237 | -0.08806 | -0.01457 |  | -0.04223 | -0.01201 | -0.01337 | -0.01204 | 0.02734 | 0.20935
1647.8 | -63.208 | -63.096 | -63.219 | -63.101 | -63.156 | -63.115 | -63.1355 | -63.098 | -63.142 | -63.128 |  | -63.166 | -63.129 | -63.127 | -63.179 | -63.197 | -63.517 | -0.03989 | 0.00676 | -0.00426 |  | 0.01798 | -0.00398 | -0.00294 | 0.02315 | 0.03626 | 0.23814
1649.2 | -63.321 | -63.207 | -63.298 | -63.193 | -63.25475 | -63.177 | -63.215875 | -63.219 | -63.186 | -63.169 |  | -63.183 | -63.201 | -63.218 | -63.206 | -63.3 | -63.531 | 0.00332 | -0.03109 | -0.02665 |  | -0.01938 | -0.0091 | 0.000735294 | -0.00526 | 0.0496 | 0.19671
1650.6 | -63.365 | -63.252 | -63.334 | -63.219 | -63.2925 | -63.241 | -63.26675 | -63.222 | -63.252 | -63.281 |  | -63.229 | -63.259 | -63.205 | -63.276 | -63.294 | -63.6 | -0.04761 | -0.01535 | 0.0081 |  | -0.02226 | -0.00474 | -0.02137 | 0.00492 | 0.01607 | 0.20802
1652 | -63.384 | -63.272 | -63.412 | -63.231 | -63.32475 | -63.218 | -63.271375 | -63.265 | -63.229 | -63.258 |  | -63.283 | -63.207 | -63.254 | -63.249 | -63.312 | -63.624 | -0.00678 | -0.04409 | -0.0076 |  | 0.00685 | -0.0394 | -0.00601 | -0.01191 | 0.02395 | 0.22012
1653.4 | -63.511 | -63.341 | -63.432 | -63.368 | -63.413 | -63.325 | -63.369 | -63.293 | -63.327 | -63.347 |  | -63.293 | -63.319 | -63.294 | -63.297 | -63.374 | -63.622 | -0.08085 | -0.0437 | -0.01251 |  | -0.04481 | -0.0306 | -0.02595 | -0.03832 | 0.00295 | 0.15793
1654.8 | -63.586 | -63.455 | -63.622 | -63.408 | -63.51775 | -63.339 | -63.428375 | -63.405 | -63.415 | -63.418 |  | -63.459 | -63.414 | -63.408 | -63.423 | -63.429 | -63.752 | -0.02487 | -0.01392 | -0.0059 |  | 0.01806 | -0.0088 | -0.00705 | -0.00286 | 0.000368514 | 0.20201
1656.2 | -63.755 | -63.67 | -63.768 | -63.587 | -63.695 | -63.452 | -63.5735 | -63.544 | -63.483 | -63.545 |  | -63.518 | -63.535 | -63.501 | -63.478 | -63.586 | -63.821 | -0.03138 | -0.09417 | -0.0162 |  | -0.03272 | -0.02356 | -0.02509 | -0.05082 | 0.00737 | 0.15449
1657.6 | -63.869 | -63.7 | -63.893 | -63.658 | -63.78 | -63.574 | -63.677 | -63.647 | -63.671 | -63.695 |  | -63.649 | -63.633 | -63.625 | -63.623 | -63.633 | -63.921 | -0.03191 | -0.00624 | 0.01023 |  | -0.01651 | -0.02693 | -0.01799 | -0.02874 | -0.02594 | 0.15231
1659 | -64.011 | -63.862 | -64.037 | -63.807 | -63.92925 | -63.688 | -63.808625 | -63.79 | -63.77 | -63.785 |  | -63.754 | -63.717 | -63.785 | -63.678 | -63.782 | -64.048 | -0.01981 | -0.04019 | -0.01343 |  | -0.03221 | -0.05607 | -0.00817 | -0.06952 | -0.0157 | 0.14942
1660.4 | -64.166 | -63.936 | -64.093 | -63.889 | -64.021 | -63.823 | -63.922 | -63.866 | -63.852 | -63.876 |  | -63.842 | -63.846 | -63.741 | -63.845 | -63.88 | -64.107 | -0.05957 | -0.07284 | -0.02615 |  | -0.04717 | -0.04651 | -0.06263 | -0.04098 | -0.02476 | 0.11548
1661.8 | -64.173 | -64.047 | -64.142 | -63.883 | -64.06125 | -63.707 | -63.884125 | -63.879 | -63.849 | -63.877 |  | -63.868 | -63.81 | -63.817 | -63.834 | -63.844 | -64.147 | -0.00545 | -0.03655 | -0.00405 |  | -0.00951 | -0.04536 | -0.02323 | -0.02668 | -0.02366 | 0.16409
1663.2 | -64.262 | -64.076 | -64.246 | -63.951 | -64.13375 | -63.776 | -63.954875 | -63.923 | -63.902 | -63.957 |  | -63.864 | -63.875 | -63.893 | -63.846 | -63.944 | -64.182 | -0.03391 | -0.05502 | 0.00121 |  | -0.05358 | -0.04888 | -0.02141 | -0.05794 | -0.00641 | 0.14178
1664.6 | -64.323 | -64.196 | -64.306 | -64.121 | -64.2365 | -63.863 | -64.04975 | -64.061 | -64.047 | -64.116 |  | -63.992 | -63.934 | -63.922 | -63.948 | -63.963 | -64.235 | 0.01197 | -0.00286 | 0.03766 |  | -0.03405 | -0.07084 | -0.0442 | -0.05415 | -0.05115 | 0.11564
1666 | -64.432 | -64.343 | -64.456 | -64.218 | -64.36225 | -64.026 | -64.194125 | -64.136 | -64.104 | -64.218 |  | -64.074 | -64.052 | -64.101 | -64.061 | -64.135 | -64.401 | -0.06184 | -0.09378 | 0.01357 |  | -0.07083 | -0.08698 | -0.03222 | -0.07085 | -0.03486 | 0.12914
1667.4 | -64.583 | -64.46 | -64.538 | -64.269 | -64.4625 | -64.141 | -64.30175 | -64.176 | -64.25 | -64.305 |  | -64.199 | -64.264 | -64.107 | -64.189 | -64.211 | -64.458 | -0.13378 | -0.05385 | 0.00185 |  | -0.06058 | -0.0231 | -0.06739 | -0.06001 | -0.05351 | 0.09753
1668.8 | -64.666 | -64.526 | -64.671 | -64.297 | -64.54 | -64.133 | -64.3365 | -64.355 | -64.322 | -64.395 |  | -64.325 | -64.233 | -64.295 | -64.247 | -64.209 | -64.621 | 0.01968 | -0.01509 | 0.03326 |  | -0.00678 | -0.06334 | -0.01436 | -0.04763 | -0.07518 | 0.17759
1670.2 | -64.761 | -64.616 | -64.682 | -64.468 | -64.63175 | -64.199 | -64.415375 | -64.454 | -64.372 | -64.465 |  | -64.364 | -64.315 | -64.351 | -64.309 | -64.294 | -64.637 | 0.04109 | -0.04514 | 0.02821 |  | -0.03029 | -0.06143 | -0.02228 | -0.05661 | -0.07157 | 0.13834
1671.6 | -64.765 | -64.605 | -64.729 | -64.58 | -64.66975 | -64.235 | -64.452375 | -64.4 | -64.419 | -64.531 |  | -64.411 | -64.362 | -64.333 | -64.443 | -64.476 | -64.711 | -0.05572 | -0.03473 | 0.0447 |  | -0.0244 | -0.05531 | -0.04131 | -0.00499 | 0.01393 | 0.16144
1673 | -64.818 | -64.673 | -64.775 | -64.543 | -64.70225 | -64.343 | -64.522625 | -64.501 | -64.447 | -64.574 |  | -64.521 | -64.566 | -64.455 | -64.353 | -64.384 | -64.677 | -0.02301 | -0.07869 | 0.02921 |  | -0.000958137 | 0.02655 | -0.0234 | -0.09027 | -0.08174 | 0.09636
1674.4 | -64.762 | -64.671 | -64.815 | -64.609 | -64.71425 | -64.416 | -64.565125 | -64.562 | -64.567 | -64.602 |  | -64.549 | -64.512 | -64.541 | -64.527 | -64.562 | -64.732 | -0.00332 | 0.00195 | 0.02096 |  | -0.00951 | -0.03251 | -0.00835 | -0.02029 | -0.00184 | 0.10417
1675.8 | -64.825 | -64.67 | -64.866 | -64.618 | -64.74475 | -64.394 | -64.569375 | -64.707 | -64.632 | -64.678 |  | -64.682 | -64.444 | -64.495 | -64.523 | -64.474 | -64.886 | 0.14641 | 0.06517 | 0.06175 |  | 0.06641 | -0.07673 | -0.02574 | -0.02468 | -0.05624 | 0.19764
1677.2 | -64.766 | -64.661 | -64.956 | -64.604 | -64.74675 | -64.453 | -64.599875 | -64.551 | -64.51 | -64.617 |  | -64.614 | -64.488 | -64.485 | -64.478 | -64.476 | -64.774 | -0.05199 | -0.09352 | 0.00974 |  | 0.00833 | -0.06847 | -0.03975 | -0.06486 | -0.07304 | 0.10869
1678.6 | -64.724 | -64.713 | -64.833 | -64.517 | -64.69675 | -64.434 | -64.565375 | -64.429 | -64.571 | -64.673 |  | -64.474 | -64.552 | -64.48 | -64.504 | -64.676 | -64.95 | -0.14508 | 0.00585 | 0.06119 |  | -0.05388 | -0.00819 | -0.02954 | -0.03266 | 0.06523 | 0.24009
1680 | -64.879 | -64.608 | -64.835 | -64.521 | -64.71075 | -64.346 | -64.528375 | -64.623 | -64.464 | -64.57 |  | -64.492 | -64.399 | -64.533 | -64.396 | -64.452 | -64.774 | 0.10066 | -0.06699 | 0.02366 |  | -0.02145 | -0.07918 | 0.0016 | -0.07045 | -0.04503 | 0.15332
1681.4 | -64.998 | -64.687 | -64.924 | -64.716 | -64.83125 | -64.505 | -64.668125 | -64.526 | -64.554 | -64.606 |  | -64.551 | -64.466 | -64.643 | -64.484 | -64.529 | -64.662 | -0.1512 | -0.11876 | -0.03532 |  | -0.06906 | -0.1237 | -0.00869 | -0.09799 | -0.08203 | -0.00382
1682.8 | -65.029 | -64.771 | -64.926 | -64.748 | -64.8685 | -64.448 | -64.65825 | -64.631 | -64.677 | -64.654 |  | -64.625 | -64.615 | -64.544 | -64.674 | -64.573 | -65.098 | -0.02899 | 0.01951 | -0.00242 |  | -0.0196 | -0.02647 | -0.03953 | 0.00838 | -0.05027 | 0.2745
1684.2 | -65.004 | -64.915 | -65.068 | -65.004 | -64.99775 | -64.738 | -64.867875 | -64.918 | -64.889 | -64.675 |  | -64.759 | -64.849 | -64.773 | -64.784 | -64.791 | -65.103 | 0.05332 | 0.02198 | -0.10965 |  | -0.0642 | -0.01155 | -0.03283 | -0.04464 | -0.04533 | 0.14677
1685.6 | -65.37 | -65.071 | -65.315 | -64.984 | -65.185 | -64.844 | -65.0145 | -64.917 | -64.96 | -65.197 |  | -64.972 | -64.925 | -64.976 | -64.829 | -64.91 | -65.251 | -0.10372 | -0.05671 | 0.10375 |  | -0.02506 | -0.05477 | -0.01332 | -0.09872 | -0.06162 | 0.14763
1687 | -65.221 | -65.221 | -65.296 | -65.212 | -65.2375 | -65.029 | -65.13325 | -65.05 | -64.901 | -65.126 |  | -65.088 | -64.967 | -65.208 | -64.942 | -65.05 | -65.212 | -0.08856 | -0.24168 | -0.00412 |  | -0.02668 | -0.10174 | 0.02587 | -0.10178 | -0.04909 | 0.04916
1688.4 | -65.446 | -65.211 | -65.165 | -65.134 | -65.239 | -65.023 | -65.131 | -65.12 | -64.902 | -65.102 |  | -65.188 | -65.197 | -64.983 | -64.932 | -65.014 | -65.36 | -0.0117 | -0.23829 | -0.01649 |  | 0.03361 | 0.04039 | -0.05121 | -0.10591 | -0.06899 | 0.14295
1689.8 | -65.373 | -65.24 | -65.236 | -65.107 | -65.239 | -64.763 | -65.001 | -65.116 | -65.221 | -65.13 |  | -65.159 | -64.896 | -64.982 | -65.018 | -65.135 | -65.562 | 0.12234 | 0.22893 | 0.07334 |  | 0.09316 | -0.06426 | -0.00657 | 0.00905 | 0.07901 | 0.35019
1691.2 | -65.224 | -65.311 | -65.321 | -65.099 | -65.23875 | -65.045 | -65.141875 | -65.143 | -65.133 | -65.368 |  | -65.04 | -64.958 | -64.943 | -65.089 | -65.064 | -65.628 | 0.0012 | -0.00924 | 0.12855 |  | -0.06007 | -0.11253 | -0.06881 | -0.02814 | -0.04592 | 0.30345
1692.6 | -65.527 | -65.38 | -65.596 | -65.228 | -65.43275 | -65.014 | -65.223375 | -65.117 | -65.07 | -65.358 |  | -65.212 | -65.138 | -65.358 | -64.943 | -65.298 | -65.397 | -0.11316 | -0.1596 | 0.07653 |  | -0.00671 | -0.05225 | 0.04658 | -0.14922 | 0.044 | 0.10838
1694 | -65.542 | -65.347 | -65.671 | -65.388 | -65.487 | -65.171 | -65.329 | -65.364 | -65.013 | -65.144 |  | -65.111 | -65.199 | -65.188 | -65.542 | -65.388 | -65.615 | 0.03723 | -0.32882 | -0.10517 |  | -0.12854 | -0.07956 | -0.04879 | 0.11336 | 0.03479 | 0.17853
1695.4 | -65.479 | -65.41 | -65.504 | -65.385 | -65.4445 | -65.187 | -65.31575 | -65.234 | -65.517 | -65.404 |  | -65.205 | -65.306 | -65.164 | -65.33 | -65.228 | -65.718 | -0.08697 | 0.20942 | 0.05017 |  | -0.0653 | -0.00597 | -0.05251 | 0.00758 | -0.05174 | 0.25109
1696.8 | -65.565 | -65.19 | -65.681 | -65.092 | -65.382 | -65.419 | -65.4005 | -65.265 | -65.425 | -65.393 |  | -65.056 | -65.322 | -65.524 | -65.354 | -65.086 | -65.807 | -0.14415 | 0.02549 | -0.00426 |  | -0.20312 | -0.04804 | 0.04273 | -0.02475 | -0.18544 | 0.25375
1698.2 | -65.318 | -65.372 | -65.905 | -65.413 | -65.502 | -65.419 | -65.4605 | -65.02 | -65.16 | -65.385 |  | -65.134 | -65.385 | -65.186 | -65.121 | -65.392 | -65.696 | -0.46862 | -0.3127 | -0.04292 |  | -0.19251 | -0.04621 | -0.09498 | -0.18068 | -0.04039 | 0.147
1699.6 | -65.655 | -65.41 | -65.632 | -65.557 | -65.5635 | -65.199 | -65.38125 | -65.234 | -65.262 | -65.276 |  | -65.468 | -65.367 | -65.417 | -65.454 | -65.425 | -65.693 | -0.15665 | -0.12409 | -0.05984 |  | 0.05115 | -0.00872 | 0.01237 | 0.03872 | 0.0258 | 0.1946
1701 | -65.364 | -65.719 | -65.656 | -65.447 | -65.5465 | -65.417 | -65.48175 | -65.306 | -65.744 | -65.648 |  | -65.531 | -65.409 | -65.538 | -65.402 | -65.867 | -66.15 | -0.18697 | 0.27289 | 0.09451 |  | 0.02904 | -0.04452 | 0.01946 | -0.04244 | 0.22715 | 0.41713
1702.4 | -65.606 | -65.502 | -66.043 | -65.936 | -65.77175 | -65.368 | -65.569875 | -65.338 | -65.655 | -65.705 |  | -65.558 | -65.502 | -65.919 | -65.262 | -65.384 | -66.322 | -0.24668 | 0.08858 | 0.07682 |  | -0.007 | -0.04154 | 0.1208 | -0.16385 | -0.1096 | 0.46949
1703.8 | -65.992 | -65.891 | -66.162 | -65.784 | -65.95725 | -65.74 | -65.848625 | -65.619 | -65.973 | -65.937 |  | -65.946 | -65.937 | -65.679 | -65.645 | -65.535 | -66.152 | -0.24428 | 0.12942 | 0.05024 |  | 0.05741 | 0.05409 | -0.05869 | -0.10837 | -0.18492 | 0.18937
1705.2 | -66.209 | -66.179 | -66.011 | -66.04 | -66.10975 | -66.219 | -66.164375 | -66.021 | -66.169 | -65.906 |  | -65.676 | -66.179 | -65.658 | -66.219 | -65.685 | -66.139 | -0.15253 | 0.00481 | -0.14689 |  | -0.28796 | 0.00895 | -0.17522 | 0.02907 | -0.28265 | -0.01584
1706.6 | -66.646 | -66.873 | -65.949 | -66.009 | -66.36925 | -65.929 | -66.149125 | -66.11 | -65.606 | -65.812 |  | -65.989 | -65.551 | -65.88 | -66.009 | -66.321 | -66.635 | -0.04162 | -0.56517 | -0.19166 |  | -0.09441 | -0.36605 | -0.09312 | -0.07457 | 0.10134 | 0.30329
1708 | -66.396 | -66.13 | -66.396 | -65.72 | -66.1605 | -65.91 | -66.03525 | -66.305 | -66.087 | -66.216 |  | -66.13 | -65.92 | -66.396 | -66.361 | -66.14 | -66.316 | 0.28697 | 0.05385 | 0.10276 |  | 0.05587 | -0.07053 | 0.12483 | 0.17336 | 0.06176 | 0.17525
1709.4 | -66.595 | -66.18 | -66.068 | -66.158 | -66.25025 | -65.896 | -66.073125 | -66.608 | -66.135 | -66.521 |  | -66.436 | -65.96 | -66.068 | -65.938 | -65.885 | -67.124 | 0.56902 | 0.06439 | 0.25462 |  | 0.21396 | -0.06923 | -0.00177 | -0.07191 | -0.11092 | 0.65598
1710.8 | -66.36 | -66.55 | -65.959 | -66.803 | -66.418 | -66.486 | -66.452 | -66.524 | -66.085 | -66.511 |  | -66.096 | -66.373 | -66.05 | -66.238 | -66.323 | -66.398 | 0.0766 | -0.38189 | 0.03354 |  | -0.20991 | -0.04835 | -0.1391 | -0.11389 | -0.07606 | -0.03371
1712.2 | -66.451 | -66.9 | -67.066 | -66.974 | -66.84775 | -66.385 | -66.616375 | -66.168 | -66.398 | -66.642 |  | -66.9 | -67.127 | -66.385 | -66.256 | -66.974 | -67.19 | -0.47699 | -0.22724 | 0.01457 |  | 0.16723 | 0.3125 | -0.08006 | -0.19179 | 0.21086 | 0.35807
1713.6 | -66.506 | -66.464 | -67.472 | -66.394 | -66.709 | -66.408 | -66.5585 | -66.285 | -65.973 | -66.036 |  | -66.592 | -66.607 | -66.954 | -66.563 | -66.436 | -66.986 | -0.29096 | -0.60926 | -0.29704 |  | 0.01975 | 0.02968 | 0.13685 | 0.00239 | -0.07223 | 0.26685
1715 | -66.262 | -66.406 | -66.804 | -66.192 | -66.416 | -65.819 | -66.1175 | -66.616 | -66.391 | -67.46 |  | -66.585 | -66.262 | -66.756 | -66.29 | -66.206 | -67.017 | 0.53032 | 0.2846 | 0.76322 |  | 0.27565 | 0.08843 | 0.22093 | 0.0918 | 0.05218 | 0.56149
1716.4 | -67.671 | -66.951 | -66.186 | -67.296 | -67.026 | -66.23 | -66.628 | -66.457 | -67.411 | -66.38 |  | -67.775 | -66.73 | -66.365 | -66.882 | -66.014 | -67.43 | -0.18191 | 0.81478 | -0.14099 |  | 0.6763 | 0.06242 | -0.091 | 0.13518 | -0.36203 | 0.50062
1717.8 | -66.418 | -67.066 | -66.652 | -66.669 | -66.70125 | -66.721 | -66.711125 | -66.827 | -66.899 | -66.467 |  | -66.322 | -66.652 | -66.227 | -66.81 | -67.319 | -66.881 | 0.12327 | 0.1955 | -0.13879 |  | -0.22944 | -0.03618 | -0.16752 | 0.05262 | 0.35842 | 0.10604
1719.2 | -67.608 | -66.28 | -67.262 | -66.734 | -66.971 | -66.554 | -66.7625 | -66.314 | -66.166 | -66.297 |  | -66.484 | -66.698 | -66.922 | -65.992 | -66.734 | -66.98 | -0.47713 | -0.62071 | -0.26464 |  | -0.16421 | -0.03947 | 0.05519 | -0.41006 | -0.0168 | 0.13577
1720.6 | -67.378 | -67.223 | -68.059 | -66.991 | -67.41275 | -66.202 | -66.807375 | -66.75 | -66.579 | -66.151 |  | -66.377 | -65.746 | -66.084 | -66.523 | -66.468 | -66.869 | -0.06104 | -0.23764 | -0.37315 |  | -0.25376 | -0.64956 | -0.2503 | -0.15134 | -0.2001 | 0.03847
1722 | -67.499 | -66.462 | -67.648 | -66.238 | -66.96175 | -66.386 | -66.673875 | -67.451 | -66.761 | -66.72 |  | -67.285 | -66.293 | -66.56 | -67.239 | -66.72 | -66.993 | 0.82673 | 0.09066 | 0.02622 |  | 0.36033 | -0.23309 | -0.0394 | 0.30076 | 0.0272 | 0.1992
1723.4 | -68.22 | -66.986 | -68.19 | -66.94 | -67.584 | -66.986 | -67.285 | -67.732 | -66.918 | -66.94 |  | -67.102 | -67.842 | -67.269 | -66.698 | -67.318 | -67.732 | 0.47553 | -0.38189 | -0.19613 |  | -0.1079 | 0.34088 | -0.00554 | -0.3124 | 0.01946 | 0.27903
1724.8 | -68.574 | -67.812 | -66.802 | -67.088 | -67.569 | -67.213 | -67.391 | -66.895 | -66.577 | -67.395 |  | -66.468 | -67.113 | -67.557 | -67.422 | -66.943 | -67.502 | -0.52766 | -0.84703 | 0.00227 |  | -0.54422 | -0.17013 | 0.05744 | 0.0165 | -0.26415 | 0.06929
1726.2 | -68.108 | -68.522 | -67.915 | -68.744 | -68.32225 | -66.883 | -67.602625 | -68.744 | -67.035 | -66.761 |  | -67.467 | -67.64 | -68.275 | -67.791 | -66.737 | -68.522 | 1.21423 | -0.59066 | -0.47847 |  | -0.07997 | 0.02287 | 0.23266 | 0.10025 | -0.51039 | 0.57389
1727.6 | -68.184 | -66.856 | -67.44 | -66.83 | -67.3275 | -66.753 | -67.04025 | -67.5 | -67.878 | -66.342 |  | -69.261 | -66.604 | -66.319 | -66.882 | -67.069 | -68.402 | 0.4891 | 0.87175 | -0.39696 |  | 1.3094 | -0.26698 | -0.24957 | -0.08422 | 0.01695 | 0.85003
1729 | -68.81 | -67.99 | -67.21 | -67.615 | -67.90625 | -66.301 | -67.103625 | -68.098 | -67.55 | -67.99 |  | -68.135 | -66.95 | -68.323 | -67.884 | -68.853 | -69.076 | 1.05785 | 0.46449 | 0.50391 |  | 0.60812 | -0.09402 | 0.42193 | 0.41531 | 1.03147 | 1.2312
1730.4 | -66.892 | -67.484 | -67.796 | -67.451 | -67.40575 | -67.724 | -67.564875 | -67.654 | -66.193 | -68.17 |  | -66.834 | -66.555 | -67.101 | -67.256 | -68.249 | -65.999 | 0.09481 | -1.42755 | 0.34402 |  | -0.43094 | -0.61804 | -0.16051 | -0.16438 | 0.40338 | -0.97745
1731.8 | -67.155 | -68.14 | -67.026 | -68.571 | -67.723 | -68.1 | -67.9115 | -67.155 | -67.566 | -67.058 |  | -67.901 | -66.932 | -67.122 | -66.352 | -67.459 | -66.963 | -0.80479 | -0.35952 | -0.48522 |  | -0.00619 | -0.59945 | -0.27318 | -0.82996 | -0.2668 | -0.59207
1733.2 | -69.651 | -66.55 | -68.719 | -67.671 | -68.14775 | -68.341 | -68.244375 | -70.84 | -68.035 | -67.058 |  | -68.341 | -70.682 | -66.958 | -67.3 | -66.702 | -68.251 | 2.7613 | -0.21787 | -0.67446 |  | 0.05697 | 1.49181 | -0.44511 | -0.50259 | -0.90942 | 0.00414
1734.6 | -67.722 | -68.343 | -71.306 | -67.48 | -68.71275 | -66.202 | -67.457375 | -67.89 | -67.933 | -67.364 |  | -67.52 | -67.215 | -68.156 | -68.111 | -67.034 | -67.847 | 0.46024 | 0.49493 | -0.05308 |  | 0.03693 | -0.14833 | 0.24174 | 0.34786 | -0.24963 | 0.24321
1736 | -69.574 | -66.769 | -67.66 | -67.134 | -67.78425 | -67.747 | -67.765625 | -66.368 | -69.07 | -68.019 |  | -66.001 | -65.608 | -67.45 | -66.876 | -66.564 | -68.066 | -1.48684 | 1.35731 | 0.14404 |  | -1.04046 | -1.32046 | -0.10921 | -0.47346 | -0.70851 | 0.1875
1737.4 | -67.345 | -67.18 | -68.552 | -67.517 | -67.6485 | -66.539 | -67.09375 | -66.106 | -66.435 | -65.771 |  | -67.262 | -68.497 | -67.345 | -68.961 | -67.139 | -69.022 | -1.0508 | -0.68548 | -0.75199 |  | 0.0992 | 0.85878 | 0.08694 | 0.99375 | 0.02668 | 1.20365
1738.8 | -67.691 | -66.82 | -68.369 | -68.483 | -67.84075 | -68.973 | -68.406875 | -67.74 | -68.6 | -66.094 |  | -66.899 | -68.369 | -67.063 | -67.147 | -69.038 | -66.741 | -0.70944 | 0.20096 | -1.31488 |  | -0.88908 | -0.02318 | -0.46501 | -0.6705 | 0.37213 | -1.03987
1740.2 | -70.993 | -69.305 | -70.579 | -68.753 | -69.9075 | -67.423 | -68.66525 | -69.853 | -68.321 | -67.569 |  | -66.406 | -66.843 | -67.52 | -66.72 | -67.668 | -68.263 | 1.26356 | -0.35822 | -0.62322 |  | -1.3321 | -1.11521 | -0.39628 | -1.03526 | -0.588 | -0.25109
1741.6 | -67.882 | -67.509 | -69.901 | -68.23 | -68.3805 | -66.39 | -67.38525 | -69.479 | -67.359 | -67.773 |  | -68.81 | -67.072 | -68.352 | -66.803 | -67.939 | -69.561 | 2.22739 | -0.02732 | 0.22044 |  | 0.84006 | -0.19171 | 0.33452 | -0.30987 | 0.3265 | 1.35815
1743 | -69.528 | -67.11 | -67.739 | -68.895 | -68.318 | -66.736 | -67.527 | -66.603 | -66.034 | -68.542 |  | -66.475 | -68.68 | -67.682 | -66.603 | -67.258 | -67.013 | -0.98298 | -1.55359 | 0.57703 |  | -0.62028 | 0.70563 | 0.05363 | -0.49175 | -0.15861 | -0.32085
1744.4 | -68.612 | -67.643 | -67.151 | -70.483 | -68.47225 | -67.048 | -67.760125 | -69.151 | -67.203 | -67.701 |  | -67.82 | -70.161 | -67.529 | -67.099 | -70.953 | -66.709 | 1.47965 | -0.57973 | -0.03361 |  | 0.0353 | 1.46932 | -0.07997 | -0.35185 | 1.88259 | -0.65613
1745.8 | -68.122 | -70.386 | -72.961 | -69.281 | -70.1875 | -67.988 | -69.08775 | -70.869 | -68.475 | -69.462 |  | -68.625 | -69.194 | -66.69 | -68.625 | -68.549 | -67.045 | 1.89495 | -0.63762 | 0.21276 |  | -0.27285 | 0.06502 | -0.82967 | -0.24627 | -0.31766 | -1.27512
1747.2 | -74.834 | -67.052 | -69.346 | -70.063 | -70.32375 | -66.628 | -68.475875 | -69.539 | -68.339 | -71.824 |  | -70.063 | -66.835 | -72.751 | -67.4 | -66.431 | -71.202 | 1.13098 | -0.14243 | 1.90343 |  | 0.9358 | -1.00421 | 1.47928 | -0.57258 | -1.2057 | 1.7017
1748.6 | -66.378 | -67.14 | -65.951 | -68.292 | -66.94025 | -210 | -138.470125 | -71.302 | -68.961 | -67.85 |  | -71.46 | -65.562 | -70.333 | -65.52 | -66.909 | -69.863 | -71.45545 | -72.32999 | -40.14788 |  | -39.51069 | -44.61942 | -23.57686 | -38.82391 | -42.19406 | -42.82592
1750 | -69.436 | -65.926 | -66.119 | -68.321 | -67.4505 | -66.813 | -67.13175 | -66.07 | -66.699 | -70 |  | -68.16 | -79.543 | -69.653 | -70.65 | -70.939 | -67.502 | -1.12952 | -0.45031 | 1.63061 |  | 0.60628 | 7.59562 | 0.8724 | 1.87241 | 2.24484 | 0.23112