## Photocatalysis Data
Molecules of Stearic Acid/cm2
| Time/mins | 0 | 30 | 60 | 90 | 120 | 150 | 180 | 210
| 750 sample | 7028008540435984 | 7220057627166111 | 7277487096831380 | 7241670868437987 | 6976136761383476 | 7064442290008574 | 6817433818329959 | 6706280006074577
| 700 Samoke | 7216352500090936 | 6288218167758509 | 5605857264746320 | 4961782674844314 | 4783319054056508 | 4201614103253356 | 3867535145308021.5 | 3580387796981620.5
| 650 Sample | 7000837608551333 | 6344412595065399 | 5753444826574294 | 5387872288489930 | 4862361764993667 | 4726507105570429 | 4136156858258516.5 | 4211494442120499
| 600 sample | 7239200783721199 | 7086673052459653 | 6959463689545161 | 6914384643463817 | 6821138945405132 | 6634030028108580 | 6804465873566824 | 6540166808870708
| 550 sample | 7213264894194954 | 7301570422820050 | 7033566231048751 | 6974901719025077 | 7005160256805714 | 6944643181244443 | 6935380363556495 | 6906974389313457
| Uncoated Control | 7401608853849893 | 7647999804349313 | 7567722051053765 | 7618358787747882 | 7494237030729377 | 7555989148649030 | 7277487096831384 | 7250933686125931
| am-Ta2O5 | 7064442290008581 | 6800760746491636 | 6767414602815031 | 6758151785127107 | 6839664580781040 | 6920559855255784 | 6798908182954064 | 6537079202974740
1st order rate constants in min-1
|  |  | Value | Error
|  | 750 sample | -0.000294208 | 0.000110166
|  | 700 Samoke | -0.00327 | 0.000143294
|  | 650 Sample | -0.00254 | 0.000173985
|  | 600 sample | -0.000425107 | 6.18278e-05
|  | 550 sample | -0.000236047 | 5.56019e-05
|  | Uncoated Control | -0.000164025 | 9.11116e-05
|  | am-Ta2O5 | -0.000184 | 9.645e-05
| Initial Rate |  | From First 4 values
| molecules / cm2/min |  | Value | Error
|  | 750 sample | -2051540000000 | 774671000000
|  | 700 Samoke | -24820200000000 | 1574980000000
|  | 650 Sample | -18099500000000 | 1578600000000
|  | 600 sample | -3672190000000 | 581921000000
|  | 550 sample | -1671230000000 | 398900000000
|  | Uncoated Control | -1216910000000 | 679143000000
|  | am-Ta2O5 | -1253900000000 | 656000000000
FQE
This is based on analsyis of the lmap, with photons emittred from 1.65ev to 2.95ev
Gives intensity of 1.16e18 photons per second per cm2
FQE
|  | 750 sample | -2.947615e-08 | -2.947615
|  | 700 Samoke | -3.566121e-07 | -35.66121
|  | 650 Sample | -2.600503e-07 | -26.00503
|  | 600 sample | -5.276135e-08 | -5.276135
|  | 550 sample | -2.401193e-08 | -2.401193
|  | Uncoated Control | -1.748434e-08 | -1.748434
|  | am-Ta2O5 | -1.80158e-08 | -1.80158

## X-ray diffraction data
Blank Quartz |  | Annealed Ta2O5, 1000oC, 24hrs |  | Un annelaed Ta2O5 |  | NH3 anneal, 24hr, 550oC |  |  | NH3 anneal, 24hr, 600oC |  |  | NH3 anneal, 24hr, 650oC |  |  | NH3 anneal, 24hr,700oC |  |  | NH3 anneal, 24hr,750oC
Two theta | Quartz | Two theta | Intensity | Two theta | Intensity | Two theta | Intensity |  | Two theta | Intensity |  | Two theta | Intensity |  | Two theta | Intensity |  | Two theta | Intensity
5 | 3520 | 5.002 | 658 | 5 | 15005 | 5 | 8162 | 1 | 5 | 9680 | 1 | 5 | 11165 | 1 | 5 | 11563 | 1 | 5 | 2949 | 1
5.02 | 3777 | 5.0122 | 676 | 5.02 | 14952 | 5.02 | 8304 | 1 | 5.02 | 9822 | 1 | 5.02 | 10911 | 1 | 5.02 | 11685 | 1 | 5.02 | 2903 | 1
5.04 | 3668 | 5.0223 | 676 | 5.04 | 14813 | 5.04 | 8210 | 1 | 5.04 | 9418 | 1 | 5.04 | 10686 | 1 | 5.04 | 11460 | 1 | 5.04 | 2876 | 1
5.06 | 3585 | 5.0324 | 607 | 5.06 | 14554 | 5.06 | 8039 | 1 | 5.06 | 9467 | 1 | 5.06 | 10766 | 1 | 5.06 | 11367 | 1 | 5.06 | 2907 | 1
5.08 | 3713 | 5.0426 | 598 | 5.08 | 14655 | 5.08 | 8161 | 1 | 5.08 | 9291 | 1 | 5.08 | 10808 | 1 | 5.08 | 11302 | 1 | 5.08 | 2920 | 1
5.1 | 3633 | 5.0527 | 622 | 5.1 | 14318 | 5.1 | 8057 | 1 | 5.1 | 9210 | 1 | 5.1 | 10420 | 1 | 5.1 | 10902 | 1 | 5.1 | 2825 | 1
5.12 | 3605 | 5.0628 | 621 | 5.12 | 14511 | 5.12 | 7965 | 1 | 5.12 | 8969 | 1 | 5.12 | 10252 | 1 | 5.12 | 11005 | 1 | 5.12 | 2844 | 1
5.14 | 3574 | 5.0729 | 572 | 5.14 | 14189 | 5.14 | 7926 | 1 | 5.14 | 8982 | 1 | 5.14 | 10297 | 1 | 5.14 | 10923 | 1 | 5.14 | 2833 | 1
5.16 | 3505 | 5.0831 | 573 | 5.16 | 14119 | 5.16 | 7864 | 1 | 5.16 | 9069 | 1 | 5.16 | 10069 | 1 | 5.16 | 10763 | 1 | 5.16 | 2806 | 1
5.18 | 3496 | 5.0932 | 520 | 5.18 | 13913 | 5.18 | 7698 | 1 | 5.18 | 9035 | 1 | 5.18 | 10079 | 1 | 5.18 | 10675 | 1 | 5.18 | 2715 | 1
5.2 | 3468 | 5.1033 | 534 | 5.2 | 13795 | 5.2 | 7610 | 1 | 5.2 | 8820 | 1 | 5.2 | 9914 | 1 | 5.2 | 10492 | 1 | 5.2 | 2710 | 1
5.22 | 3578 | 5.1135 | 460 | 5.22 | 13940 | 5.22 | 7792 | 1 | 5.22 | 8731 | 1 | 5.22 | 9804 | 1 | 5.22 | 10425 | 1 | 5.22 | 2730 | 1
5.24 | 3510 | 5.1236 | 509 | 5.24 | 13395 | 5.24 | 7611 | 1 | 5.24 | 8619 | 1 | 5.24 | 9777 | 1 | 5.24 | 10266 | 1 | 5.24 | 2583 | 1
5.26 | 3509 | 5.1337 | 458 | 5.26 | 13611 | 5.26 | 7413 | 1 | 5.26 | 8591 | 1 | 5.26 | 9500 | 1 | 5.26 | 9924 | 1 | 5.26 | 2636 | 1
5.28 | 3508 | 5.1438 | 454 | 5.28 | 13391 | 5.28 | 7473 | 1 | 5.28 | 8516 | 1 | 5.28 | 9515 | 1 | 5.28 | 9990 | 1 | 5.28 | 2734 | 1
5.3 | 3576 | 5.154 | 512 | 5.3 | 13389 | 5.3 | 7639 | 1 | 5.3 | 8398 | 1 | 5.3 | 9494 | 1 | 5.3 | 9989 | 1 | 5.3 | 2607 | 1
5.32 | 3426 | 5.1641 | 478 | 5.32 | 13274 | 5.32 | 7447 | 1 | 5.32 | 8445 | 1 | 5.32 | 9171 | 1 | 5.32 | 9782 | 1 | 5.32 | 2587 | 1
5.34 | 3492 | 5.1742 | 459 | 5.34 | 13050 | 5.34 | 7222 | 1 | 5.34 | 8376 | 1 | 5.34 | 9133 | 1 | 5.34 | 9683 | 1 | 5.34 | 2569 | 1
5.36 | 3500 | 5.1844 | 431 | 5.36 | 13098 | 5.36 | 7207 | 1 | 5.36 | 8204 | 1 | 5.36 | 8975 | 1 | 5.36 | 9509 | 1 | 5.36 | 2487 | 1
5.38 | 3445 | 5.1945 | 450 | 5.38 | 12923 | 5.38 | 7299 | 1 | 5.38 | 8095 | 1 | 5.38 | 8937 | 1 | 5.38 | 9587 | 1 | 5.38 | 2446 | 1
5.4 | 3406 | 5.2046 | 408 | 5.4 | 12875 | 5.4 | 6971 | 1 | 5.4 | 8084 | 1 | 5.4 | 8757 | 1 | 5.4 | 9239 | 1 | 5.4 | 2562 | 1
5.42 | 3430 | 5.2148 | 384 | 5.42 | 12619 | 5.42 | 7022 | 1 | 5.42 | 7924 | 1 | 5.42 | 8709 | 1 | 5.42 | 9177 | 1 | 5.42 | 2431 | 1
5.44 | 3439 | 5.2249 | 377 | 5.44 | 12752 | 5.44 | 6915 | 1 | 5.44 | 7827 | 1 | 5.44 | 8690 | 1 | 5.44 | 9080 | 1 | 5.44 | 2442 | 1
5.46 | 3508 | 5.235 | 390 | 5.46 | 12563 | 5.46 | 7144 | 1 | 5.46 | 7821 | 1 | 5.46 | 8639 | 1 | 5.46 | 9026 | 1 | 5.46 | 2423 | 1
5.48 | 3439 | 5.2451 | 355 | 5.48 | 12265 | 5.48 | 6811 | 1 | 5.48 | 7724 | 1 | 5.48 | 8631 | 1 | 5.48 | 8886 | 1 | 5.48 | 2502 | 1
5.5 | 3502 | 5.2553 | 352 | 5.5 | 12319 | 5.5 | 6856 | 1 | 5.5 | 7616 | 1 | 5.5 | 8495 | 1 | 5.5 | 8833 | 1 | 5.5 | 2498 | 1
5.52 | 3442 | 5.2654 | 348 | 5.52 | 12090 | 5.52 | 6758 | 1 | 5.52 | 7630 | 1 | 5.52 | 8435 | 1 | 5.52 | 8582 | 1 | 5.52 | 2448 | 1
5.54 | 3363 | 5.2755 | 357 | 5.54 | 11977 | 5.54 | 6929 | 1 | 5.54 | 7566 | 1 | 5.54 | 8176 | 1 | 5.54 | 8587 | 1 | 5.54 | 2390 | 1
5.56 | 3332 | 5.2857 | 362 | 5.56 | 11777 | 5.56 | 6615 | 1 | 5.56 | 7604 | 1 | 5.56 | 8156 | 1 | 5.56 | 8588 | 1 | 5.56 | 2372 | 1
5.58 | 3329 | 5.2958 | 350 | 5.58 | 11646 | 5.58 | 6659 | 1 | 5.58 | 7371 | 1 | 5.58 | 8140 | 1 | 5.58 | 8454 | 1 | 5.58 | 2323 | 1
5.6 | 3336 | 5.3059 | 327 | 5.6 | 11707 | 5.6 | 6844 | 1 | 5.6 | 7353 | 1 | 5.6 | 8109 | 1 | 5.6 | 8431 | 1 | 5.6 | 2339 | 1
5.62 | 3386 | 5.316 | 355 | 5.62 | 11916 | 5.62 | 6566 | 1 | 5.62 | 7297 | 1 | 5.62 | 8063 | 1 | 5.62 | 8316 | 1 | 5.62 | 2208 | 1
5.64 | 3335 | 5.3262 | 327 | 5.64 | 11529 | 5.64 | 6476 | 1 | 5.64 | 7313 | 1 | 5.64 | 7995 | 1 | 5.64 | 8204 | 1 | 5.64 | 2317 | 1
5.66 | 3267 | 5.3363 | 334 | 5.66 | 11331 | 5.66 | 6429 | 1 | 5.66 | 7182 | 1 | 5.66 | 7924 | 1 | 5.66 | 8136 | 1 | 5.66 | 2304 | 1
5.68 | 3219 | 5.3464 | 320 | 5.68 | 11416 | 5.68 | 6365 | 1 | 5.68 | 7091 | 1 | 5.68 | 7787 | 1 | 5.68 | 8073 | 1 | 5.68 | 2265 | 1
5.7 | 3289 | 5.3566 | 326 | 5.7 | 11079 | 5.7 | 6406 | 1 | 5.7 | 7064 | 1 | 5.7 | 7694 | 1 | 5.7 | 7912 | 1 | 5.7 | 2246 | 1
5.72 | 3320 | 5.3667 | 330 | 5.72 | 11252 | 5.72 | 6312 | 1 | 5.72 | 7004 | 1 | 5.72 | 7692 | 1 | 5.72 | 7692 | 1 | 5.72 | 2256 | 1
5.74 | 3319 | 5.3768 | 268 | 5.74 | 11083 | 5.74 | 6181 | 1 | 5.74 | 7114 | 1 | 5.74 | 7599 | 1 | 5.74 | 7709 | 1 | 5.74 | 2208 | 1
5.76 | 3303 | 5.3869 | 299 | 5.76 | 10881 | 5.76 | 6259 | 1 | 5.76 | 7083 | 1 | 5.76 | 7705 | 1 | 5.76 | 7594 | 1 | 5.76 | 2255 | 1
5.78 | 3287 | 5.3971 | 285 | 5.78 | 10916 | 5.78 | 6047 | 1 | 5.78 | 6782 | 1 | 5.78 | 7566 | 1 | 5.78 | 7599 | 1 | 5.78 | 2210 | 1
5.8 | 3277 | 5.4072 | 321 | 5.8 | 10822 | 5.8 | 5983 | 1 | 5.8 | 6746 | 1 | 5.8 | 7369 | 1 | 5.8 | 7614 | 1 | 5.8 | 2189 | 1
5.82 | 3253 | 5.4173 | 290 | 5.82 | 10483 | 5.82 | 6100 | 1 | 5.82 | 6834 | 1 | 5.82 | 7300 | 1 | 5.82 | 7498 | 1 | 5.82 | 2225 | 1
5.84 | 3200 | 5.4275 | 302 | 5.84 | 10357 | 5.84 | 5976 | 1 | 5.84 | 6757 | 1 | 5.84 | 7199 | 1 | 5.84 | 7373 | 1 | 5.84 | 2223 | 1
5.86 | 3270 | 5.4376 | 313 | 5.86 | 10312 | 5.86 | 6012 | 1 | 5.86 | 6593 | 1 | 5.86 | 7169 | 1 | 5.86 | 7313 | 1 | 5.86 | 2072 | 1
5.88 | 3144 | 5.4477 | 293 | 5.88 | 10627 | 5.88 | 5895 | 1 | 5.88 | 6471 | 1 | 5.88 | 7226 | 1 | 5.88 | 7263 | 1 | 5.88 | 2104 | 1
5.9 | 3298 | 5.4578 | 248 | 5.9 | 10221 | 5.9 | 5905 | 1 | 5.9 | 6494 | 1 | 5.9 | 7057 | 1 | 5.9 | 7166 | 1 | 5.9 | 2072 | 1
5.92 | 3241 | 5.468 | 299 | 5.92 | 9997 | 5.92 | 5789 | 1 | 5.92 | 6517 | 1 | 5.92 | 6802 | 1 | 5.92 | 7163 | 1 | 5.92 | 2105 | 1
5.94 | 3165 | 5.4781 | 270 | 5.94 | 10034 | 5.94 | 5799 | 1 | 5.94 | 6408 | 1 | 5.94 | 6949 | 1 | 5.94 | 7014 | 1 | 5.94 | 2089 | 1
5.96 | 3248 | 5.4882 | 294 | 5.96 | 9799 | 5.96 | 5903 | 1 | 5.96 | 6257 | 1 | 5.96 | 6921 | 1 | 5.96 | 7097 | 1 | 5.96 | 2070 | 1
5.98 | 3282 | 5.4984 | 281 | 5.98 | 9768 | 5.98 | 5723 | 1 | 5.98 | 6276 | 1 | 5.98 | 6747 | 1 | 5.98 | 6883 | 1 | 5.98 | 2017 | 1
6 | 3211 | 5.5085 | 293 | 6 | 9729 | 6 | 5710 | 1 | 6 | 6344 | 1 | 6 | 6908 | 1 | 6 | 6900 | 1 | 6 | 1928 | 1
6.02 | 3210 | 5.5186 | 267 | 6.02 | 9867 | 6.02 | 5566 | 1 | 6.02 | 6200 | 1 | 6.02 | 6721 | 1 | 6.02 | 6826 | 1 | 6.02 | 2013 | 1
6.04 | 3253 | 5.5287 | 270 | 6.04 | 9549 | 6.04 | 5615 | 1 | 6.04 | 6172 | 1 | 6.04 | 6703 | 1 | 6.04 | 6786 | 1 | 6.04 | 2087 | 1
6.06 | 3214 | 5.5389 | 292 | 6.06 | 9697 | 6.06 | 5625 | 1 | 6.06 | 6180 | 1 | 6.06 | 6499 | 1 | 6.06 | 6760 | 1 | 6.06 | 2023 | 1
6.08 | 3261 | 5.549 | 265 | 6.08 | 9339 | 6.08 | 5584 | 1 | 6.08 | 6050 | 1 | 6.08 | 6407 | 1 | 6.08 | 6599 | 1 | 6.08 | 2009 | 1
6.1 | 3204 | 5.5591 | 263 | 6.1 | 9264 | 6.1 | 5367 | 1 | 6.1 | 6066 | 1 | 6.1 | 6607 | 1 | 6.1 | 6561 | 1 | 6.1 | 2006 | 1
6.12 | 3226 | 5.5693 | 280 | 6.12 | 9253 | 6.12 | 5478 | 1 | 6.12 | 5934 | 1 | 6.12 | 6534 | 1 | 6.12 | 6538 | 1 | 6.12 | 1956 | 1
6.14 | 3152 | 5.5794 | 315 | 6.14 | 9113 | 6.14 | 5422 | 1 | 6.14 | 5926 | 1 | 6.14 | 6383 | 1 | 6.14 | 6469 | 1 | 6.14 | 1966 | 1
6.16 | 3224 | 5.5895 | 279 | 6.16 | 9078 | 6.16 | 5359 | 1 | 6.16 | 5978 | 1 | 6.16 | 6297 | 1 | 6.16 | 6428 | 1 | 6.16 | 1929 | 1
6.18 | 3239 | 5.5996 | 254 | 6.18 | 9033 | 6.18 | 5261 | 1 | 6.18 | 5816 | 1 | 6.18 | 6138 | 1 | 6.18 | 6274 | 1 | 6.18 | 1881 | 1
6.2 | 3192 | 5.6098 | 254 | 6.2 | 8795 | 6.2 | 5438 | 1 | 6.2 | 5841 | 1 | 6.2 | 6280 | 1 | 6.2 | 6377 | 1 | 6.2 | 1859 | 1
6.22 | 3085 | 5.6199 | 266 | 6.22 | 8984 | 6.22 | 5157 | 1 | 6.22 | 5862 | 1 | 6.22 | 6208 | 1 | 6.22 | 6229 | 1 | 6.22 | 1937 | 1
6.24 | 3173 | 5.63 | 255 | 6.24 | 8837 | 6.24 | 5191 | 1 | 6.24 | 5760 | 1 | 6.24 | 5984 | 1 | 6.24 | 6175 | 1 | 6.24 | 1924 | 1
6.26 | 3151 | 5.6402 | 239 | 6.26 | 8747 | 6.26 | 5260 | 1 | 6.26 | 5761 | 1 | 6.26 | 6020 | 1 | 6.26 | 6062 | 1 | 6.26 | 1912 | 1
6.28 | 3177 | 5.6503 | 236 | 6.28 | 8669 | 6.28 | 5218 | 1 | 6.28 | 5721 | 1 | 6.28 | 6114 | 1 | 6.28 | 6217 | 1 | 6.28 | 1920 | 1
6.3 | 3196 | 5.6604 | 229 | 6.3 | 8688 | 6.3 | 5276 | 1 | 6.3 | 5756 | 1 | 6.3 | 5999 | 1 | 6.3 | 6174 | 1 | 6.3 | 1917 | 1
6.32 | 3157 | 5.6705 | 237 | 6.32 | 8534 | 6.32 | 5028 | 1 | 6.32 | 5737 | 1 | 6.32 | 5832 | 1 | 6.32 | 6007 | 1 | 6.32 | 1904 | 1
6.34 | 3171 | 5.6807 | 253 | 6.34 | 8543 | 6.34 | 5063 | 1 | 6.34 | 5628 | 1 | 6.34 | 5907 | 1 | 6.34 | 5841 | 1 | 6.34 | 1822 | 1
6.36 | 3083 | 5.6908 | 277 | 6.36 | 8202 | 6.36 | 4973 | 1 | 6.36 | 5444 | 1 | 6.36 | 5813 | 1 | 6.36 | 5880 | 1 | 6.36 | 1898 | 1
6.38 | 3191 | 5.7009 | 274 | 6.38 | 8177 | 6.38 | 5059 | 1 | 6.38 | 5411 | 1 | 6.38 | 5769 | 1 | 6.38 | 5733 | 1 | 6.38 | 1880 | 1
6.4 | 3077 | 5.7111 | 253 | 6.4 | 8191 | 6.4 | 4931 | 1 | 6.4 | 5316 | 1 | 6.4 | 5827 | 1 | 6.4 | 5893 | 1 | 6.4 | 1900 | 1
6.42 | 3117 | 5.7212 | 290 | 6.42 | 8208 | 6.42 | 5043 | 1 | 6.42 | 5330 | 1 | 6.42 | 5676 | 1 | 6.42 | 5875 | 1 | 6.42 | 1899 | 1
6.44 | 3092 | 5.7313 | 255 | 6.44 | 8095 | 6.44 | 4879 | 1 | 6.44 | 5290 | 1 | 6.44 | 5744 | 1 | 6.44 | 5733 | 1 | 6.44 | 1854 | 1
6.46 | 3060 | 5.7414 | 263 | 6.46 | 7788 | 6.46 | 4951 | 1 | 6.46 | 5438 | 1 | 6.46 | 5722 | 1 | 6.46 | 5740 | 1 | 6.46 | 1801 | 1
6.48 | 3199 | 5.7516 | 261 | 6.48 | 7885 | 6.48 | 4851 | 1 | 6.48 | 5391 | 1 | 6.48 | 5702 | 1 | 6.48 | 5630 | 1 | 6.48 | 1811 | 1
6.5 | 3180 | 5.7617 | 220 | 6.5 | 7824 | 6.5 | 4711 | 1 | 6.5 | 5218 | 1 | 6.5 | 5645 | 1 | 6.5 | 5583 | 1 | 6.5 | 1774 | 1
6.52 | 3038 | 5.7718 | 251 | 6.52 | 7776 | 6.52 | 4728 | 1 | 6.52 | 5189 | 1 | 6.52 | 5538 | 1 | 6.52 | 5534 | 1 | 6.52 | 1825 | 1
6.54 | 3091 | 5.782 | 248 | 6.54 | 7689 | 6.54 | 4685 | 1 | 6.54 | 5239 | 1 | 6.54 | 5493 | 1 | 6.54 | 5522 | 1 | 6.54 | 1740 | 1
6.56 | 3108 | 5.7921 | 261 | 6.56 | 7533 | 6.56 | 4764 | 1 | 6.56 | 5179 | 1 | 6.56 | 5589 | 1 | 6.56 | 5537 | 1 | 6.56 | 1794 | 1
6.58 | 3228 | 5.8022 | 252 | 6.58 | 7528 | 6.58 | 4733 | 1 | 6.58 | 5247 | 1 | 6.58 | 5482 | 1 | 6.58 | 5495 | 1 | 6.58 | 1794 | 1
6.6 | 3089 | 5.8123 | 220 | 6.6 | 7382 | 6.6 | 4652 | 1 | 6.6 | 5126 | 1 | 6.6 | 5480 | 1 | 6.6 | 5365 | 1 | 6.6 | 1807 | 1
6.62 | 3155 | 5.8225 | 248 | 6.62 | 7327 | 6.62 | 4610 | 1 | 6.62 | 5046 | 1 | 6.62 | 5385 | 1 | 6.62 | 5391 | 1 | 6.62 | 1801 | 1
6.64 | 2989 | 5.8326 | 252 | 6.64 | 7465 | 6.64 | 4759 | 1 | 6.64 | 5035 | 1 | 6.64 | 5395 | 1 | 6.64 | 5353 | 1 | 6.64 | 1744 | 1
6.66 | 3079 | 5.8427 | 244 | 6.66 | 7439 | 6.66 | 4697 | 1 | 6.66 | 5053 | 1 | 6.66 | 5272 | 1 | 6.66 | 5328 | 1 | 6.66 | 1788 | 1
6.68 | 3018 | 5.8529 | 229 | 6.68 | 7256 | 6.68 | 4714 | 1 | 6.68 | 5089 | 1 | 6.68 | 5150 | 1 | 6.68 | 5391 | 1 | 6.68 | 1675 | 1
6.7 | 3053 | 5.863 | 222 | 6.7 | 7175 | 6.7 | 4628 | 1 | 6.7 | 4979 | 1 | 6.7 | 5149 | 1 | 6.7 | 5250 | 1 | 6.7 | 1698 | 1
6.72 | 3033 | 5.8731 | 254 | 6.72 | 7070 | 6.72 | 4620 | 1 | 6.72 | 5059 | 1 | 6.72 | 5147 | 1 | 6.72 | 5139 | 1 | 6.72 | 1669 | 1
6.74 | 3052 | 5.8832 | 209 | 6.74 | 7187 | 6.74 | 4580 | 1 | 6.74 | 4932 | 1 | 6.74 | 5242 | 1 | 6.74 | 5090 | 1 | 6.74 | 1715 | 1
6.76 | 3084 | 5.8934 | 229 | 6.76 | 7092 | 6.76 | 4632 | 1 | 6.76 | 4824 | 1 | 6.76 | 5198 | 1 | 6.76 | 5109 | 1 | 6.76 | 1711 | 1
6.78 | 3015 | 5.9035 | 210 | 6.78 | 6926 | 6.78 | 4543 | 1 | 6.78 | 4834 | 1 | 6.78 | 5117 | 1 | 6.78 | 5110 | 1 | 6.78 | 1664 | 1
6.8 | 3025 | 5.9136 | 229 | 6.8 | 6913 | 6.8 | 4582 | 1 | 6.8 | 4676 | 1 | 6.8 | 5064 | 1 | 6.8 | 4981 | 1 | 6.8 | 1727 | 1
6.82 | 3173 | 5.9238 | 200 | 6.82 | 6947 | 6.82 | 4460 | 1 | 6.82 | 4822 | 1 | 6.82 | 5075 | 1 | 6.82 | 5047 | 1 | 6.82 | 1714 | 1
6.84 | 3023 | 5.9339 | 257 | 6.84 | 6867 | 6.84 | 4353 | 1 | 6.84 | 4826 | 1 | 6.84 | 5021 | 1 | 6.84 | 4922 | 1 | 6.84 | 1635 | 1
6.86 | 3039 | 5.944 | 238 | 6.86 | 6611 | 6.86 | 4315 | 1 | 6.86 | 4730 | 1 | 6.86 | 4967 | 1 | 6.86 | 4999 | 1 | 6.86 | 1654 | 1
6.88 | 3088 | 5.9541 | 210 | 6.88 | 6691 | 6.88 | 4454 | 1 | 6.88 | 4768 | 1 | 6.88 | 4888 | 1 | 6.88 | 5005 | 1 | 6.88 | 1631 | 1
6.9 | 3091 | 5.9643 | 263 | 6.9 | 6750 | 6.9 | 4342 | 1 | 6.9 | 4684 | 1 | 6.9 | 4865 | 1 | 6.9 | 4873 | 1 | 6.9 | 1601 | 1
6.92 | 3001 | 5.9744 | 209 | 6.92 | 6604 | 6.92 | 4412 | 1 | 6.92 | 4645 | 1 | 6.92 | 4958 | 1 | 6.92 | 4749 | 1 | 6.92 | 1679 | 1
6.94 | 3062 | 5.9845 | 181 | 6.94 | 6467 | 6.94 | 4395 | 1 | 6.94 | 4715 | 1 | 6.94 | 4859 | 1 | 6.94 | 4884 | 1 | 6.94 | 1683 | 1
6.96 | 3089 | 5.9947 | 218 | 6.96 | 6521 | 6.96 | 4345 | 1 | 6.96 | 4648 | 1 | 6.96 | 4916 | 1 | 6.96 | 4780 | 1 | 6.96 | 1598 | 1
6.98 | 2943 | 6.0048 | 189 | 6.98 | 6542 | 6.98 | 4375 | 1 | 6.98 | 4627 | 1 | 6.98 | 4813 | 1 | 6.98 | 4773 | 1 | 6.98 | 1600 | 1
7 | 3083 | 6.0149 | 226 | 7 | 6319 | 7 | 4363 | 1 | 7 | 4514 | 1 | 7 | 4646 | 1 | 7 | 4684 | 1 | 7 | 1597 | 1
7.02 | 3079 | 6.025 | 211 | 7.02 | 6363 | 7.02 | 4260 | 1 | 7.02 | 4556 | 1 | 7.02 | 4709 | 1 | 7.02 | 4677 | 1 | 7.02 | 1615 | 1
7.04 | 2916 | 6.0352 | 186 | 7.04 | 6125 | 7.04 | 4276 | 1 | 7.04 | 4584 | 1 | 7.04 | 4796 | 1 | 7.04 | 4552 | 1 | 7.04 | 1604 | 1
7.06 | 3078 | 6.0453 | 186 | 7.06 | 6295 | 7.06 | 4271 | 1 | 7.06 | 4443 | 1 | 7.06 | 4732 | 1 | 7.06 | 4669 | 1 | 7.06 | 1583 | 1
7.08 | 3078 | 6.0554 | 198 | 7.08 | 6133 | 7.08 | 4108 | 1 | 7.08 | 4482 | 1 | 7.08 | 4596 | 1 | 7.08 | 4652 | 1 | 7.08 | 1601 | 1
7.1 | 2982 | 6.0655 | 216 | 7.1 | 6136 | 7.1 | 4153 | 1 | 7.1 | 4484 | 1 | 7.1 | 4591 | 1 | 7.1 | 4709 | 1 | 7.1 | 1563 | 1
7.12 | 3016 | 6.0757 | 243 | 7.12 | 6195 | 7.12 | 4169 | 1 | 7.12 | 4495 | 1 | 7.12 | 4691 | 1 | 7.12 | 4631 | 1 | 7.12 | 1490 | 1
7.14 | 3088 | 6.0858 | 186 | 7.14 | 6014 | 7.14 | 4047 | 1 | 7.14 | 4528 | 1 | 7.14 | 4560 | 1 | 7.14 | 4546 | 1 | 7.14 | 1616 | 1
7.16 | 3045 | 6.0959 | 203 | 7.16 | 5944 | 7.16 | 4069 | 1 | 7.16 | 4443 | 1 | 7.16 | 4577 | 1 | 7.16 | 4464 | 1 | 7.16 | 1564 | 1
7.18 | 3007 | 6.1061 | 219 | 7.18 | 5918 | 7.18 | 4120 | 1 | 7.18 | 4397 | 1 | 7.18 | 4601 | 1 | 7.18 | 4628 | 1 | 7.18 | 1511 | 1
7.2 | 2949 | 6.1162 | 219 | 7.2 | 5945 | 7.2 | 4235 | 1 | 7.2 | 4372 | 1 | 7.2 | 4536 | 1 | 7.2 | 4547 | 1 | 7.2 | 1503 | 1
7.22 | 3049 | 6.1263 | 231 | 7.22 | 5826 | 7.22 | 4094 | 1 | 7.22 | 4333 | 1 | 7.22 | 4557 | 1 | 7.22 | 4537 | 1 | 7.22 | 1502 | 1
7.24 | 2974 | 6.1364 | 193 | 7.24 | 5897 | 7.24 | 4087 | 1 | 7.24 | 4206 | 1 | 7.24 | 4482 | 1 | 7.24 | 4415 | 1 | 7.24 | 1551 | 1
7.26 | 2976 | 6.1466 | 178 | 7.26 | 5782 | 7.26 | 4066 | 1 | 7.26 | 4285 | 1 | 7.26 | 4379 | 1 | 7.26 | 4473 | 1 | 7.26 | 1502 | 1
7.28 | 3074 | 6.1567 | 227 | 7.28 | 5836 | 7.28 | 3906 | 1 | 7.28 | 4208 | 1 | 7.28 | 4418 | 1 | 7.28 | 4447 | 1 | 7.28 | 1498 | 1
7.3 | 2968 | 6.1668 | 210 | 7.3 | 5774 | 7.3 | 3994 | 1 | 7.3 | 4219 | 1 | 7.3 | 4329 | 1 | 7.3 | 4335 | 1 | 7.3 | 1493 | 1
7.32 | 2988 | 6.177 | 229 | 7.32 | 5650 | 7.32 | 4044 | 1 | 7.32 | 4185 | 1 | 7.32 | 4337 | 1 | 7.32 | 4318 | 1 | 7.32 | 1502 | 1
7.34 | 3027 | 6.1871 | 205 | 7.34 | 5632 | 7.34 | 3931 | 1 | 7.34 | 4186 | 1 | 7.34 | 4439 | 1 | 7.34 | 4364 | 1 | 7.34 | 1469 | 1
7.36 | 3026 | 6.1972 | 191 | 7.36 | 5779 | 7.36 | 3986 | 1 | 7.36 | 4215 | 1 | 7.36 | 4278 | 1 | 7.36 | 4384 | 1 | 7.36 | 1551 | 1
7.38 | 3028 | 6.2073 | 198 | 7.38 | 5620 | 7.38 | 3894 | 1 | 7.38 | 4239 | 1 | 7.38 | 4288 | 1 | 7.38 | 4355 | 1 | 7.38 | 1529 | 1
7.4 | 2912 | 6.2175 | 221 | 7.4 | 5590 | 7.4 | 3983 | 1 | 7.4 | 4072 | 1 | 7.4 | 4324 | 1 | 7.4 | 4253 | 1 | 7.4 | 1492 | 1
7.42 | 2909 | 6.2276 | 202 | 7.42 | 5469 | 7.42 | 3998 | 1 | 7.42 | 4061 | 1 | 7.42 | 4387 | 1 | 7.42 | 4275 | 1 | 7.42 | 1548 | 1
7.44 | 2938 | 6.2377 | 165 | 7.44 | 5490 | 7.44 | 3883 | 1 | 7.44 | 4091 | 1 | 7.44 | 4289 | 1 | 7.44 | 4209 | 1 | 7.44 | 1452 | 1
7.46 | 2959 | 6.2479 | 193 | 7.46 | 5500 | 7.46 | 4039 | 1 | 7.46 | 4120 | 1 | 7.46 | 4102 | 1 | 7.46 | 4289 | 1 | 7.46 | 1454 | 1
7.48 | 3037 | 6.258 | 180 | 7.48 | 5498 | 7.48 | 3893 | 1 | 7.48 | 4077 | 1 | 7.48 | 4118 | 1 | 7.48 | 4189 | 1 | 7.48 | 1413 | 1
7.5 | 3049 | 6.2681 | 209 | 7.5 | 5333 | 7.5 | 3916 | 1 | 7.5 | 4142 | 1 | 7.5 | 4177 | 1 | 7.5 | 4316 | 1 | 7.5 | 1501 | 1
7.52 | 2946 | 6.2783 | 188 | 7.52 | 5283 | 7.52 | 3776 | 1 | 7.52 | 4052 | 1 | 7.52 | 4055 | 1 | 7.52 | 4223 | 1 | 7.52 | 1465 | 1
7.54 | 3027 | 6.2884 | 196 | 7.54 | 5147 | 7.54 | 3791 | 1 | 7.54 | 4110 | 1 | 7.54 | 4233 | 1 | 7.54 | 4069 | 1 | 7.54 | 1457 | 1
7.56 | 2957 | 6.2985 | 202 | 7.56 | 5350 | 7.56 | 3710 | 1 | 7.56 | 4090 | 1 | 7.56 | 4155 | 1 | 7.56 | 4062 | 1 | 7.56 | 1467 | 1
7.58 | 2954 | 6.3086 | 196 | 7.58 | 5272 | 7.58 | 3807 | 1 | 7.58 | 3979 | 1 | 7.58 | 4150 | 1 | 7.58 | 4159 | 1 | 7.58 | 1488 | 1
7.6 | 2996 | 6.3188 | 202 | 7.6 | 5282 | 7.6 | 3780 | 1 | 7.6 | 3957 | 1 | 7.6 | 4102 | 1 | 7.6 | 4030 | 1 | 7.6 | 1385 | 1
7.62 | 3081 | 6.3289 | 184 | 7.62 | 5114 | 7.62 | 3848 | 1 | 7.62 | 4090 | 1 | 7.62 | 4092 | 1 | 7.62 | 3973 | 1 | 7.62 | 1457 | 1
7.64 | 2902 | 6.339 | 200 | 7.64 | 5043 | 7.64 | 3852 | 1 | 7.64 | 3855 | 1 | 7.64 | 4006 | 1 | 7.64 | 3955 | 1 | 7.64 | 1473 | 1
7.66 | 2839 | 6.3492 | 182 | 7.66 | 4933 | 7.66 | 3822 | 1 | 7.66 | 3944 | 1 | 7.66 | 3953 | 1 | 7.66 | 3970 | 1 | 7.66 | 1440 | 1
7.68 | 2974 | 6.3593 | 191 | 7.68 | 4928 | 7.68 | 3836 | 1 | 7.68 | 3832 | 1 | 7.68 | 4028 | 1 | 7.68 | 3945 | 1 | 7.68 | 1463 | 1
7.7 | 2951 | 6.3694 | 185 | 7.7 | 5122 | 7.7 | 3811 | 1 | 7.7 | 3793 | 1 | 7.7 | 3953 | 1 | 7.7 | 3991 | 1 | 7.7 | 1410 | 1
7.72 | 3001 | 6.3795 | 175 | 7.72 | 4981 | 7.72 | 3702 | 1 | 7.72 | 3868 | 1 | 7.72 | 3935 | 1 | 7.72 | 3978 | 1 | 7.72 | 1406 | 1
7.74 | 3006 | 6.3897 | 170 | 7.74 | 4982 | 7.74 | 3665 | 1 | 7.74 | 3912 | 1 | 7.74 | 4037 | 1 | 7.74 | 3985 | 1 | 7.74 | 1445 | 1
7.76 | 2947 | 6.3998 | 205 | 7.76 | 4981 | 7.76 | 3719 | 1 | 7.76 | 3915 | 1 | 7.76 | 3885 | 1 | 7.76 | 3898 | 1 | 7.76 | 1370 | 1
7.78 | 2911 | 6.4099 | 194 | 7.78 | 4934 | 7.78 | 3625 | 1 | 7.78 | 3890 | 1 | 7.78 | 3913 | 1 | 7.78 | 3887 | 1 | 7.78 | 1406 | 1
7.8 | 3050 | 6.4201 | 194 | 7.8 | 4964 | 7.8 | 3710 | 1 | 7.8 | 3898 | 1 | 7.8 | 3930 | 1 | 7.8 | 3919 | 1 | 7.8 | 1374 | 1
7.82 | 2915 | 6.4302 | 187 | 7.82 | 4791 | 7.82 | 3655 | 1 | 7.82 | 3872 | 1 | 7.82 | 3913 | 1 | 7.82 | 3866 | 1 | 7.82 | 1439 | 1
7.84 | 2935 | 6.4403 | 157 | 7.84 | 4927 | 7.84 | 3606 | 1 | 7.84 | 3900 | 1 | 7.84 | 4021 | 1 | 7.84 | 3922 | 1 | 7.84 | 1385 | 1
7.86 | 2969 | 6.4504 | 201 | 7.86 | 4872 | 7.86 | 3693 | 1 | 7.86 | 3809 | 1 | 7.86 | 3934 | 1 | 7.86 | 3922 | 1 | 7.86 | 1389 | 1
7.88 | 3021 | 6.4606 | 184 | 7.88 | 4821 | 7.88 | 3633 | 1 | 7.88 | 3845 | 1 | 7.88 | 3823 | 1 | 7.88 | 3827 | 1 | 7.88 | 1392 | 1
7.9 | 2988 | 6.4707 | 187 | 7.9 | 4759 | 7.9 | 3637 | 1 | 7.9 | 3778 | 1 | 7.9 | 3893 | 1 | 7.9 | 3818 | 1 | 7.9 | 1383 | 1
7.92 | 3001 | 6.4808 | 186 | 7.92 | 4650 | 7.92 | 3638 | 1 | 7.92 | 3702 | 1 | 7.92 | 3889 | 1 | 7.92 | 3821 | 1 | 7.92 | 1366 | 1
7.94 | 3024 | 6.491 | 162 | 7.94 | 4760 | 7.94 | 3636 | 1 | 7.94 | 3740 | 1 | 7.94 | 3844 | 1 | 7.94 | 3780 | 1 | 7.94 | 1406 | 1
7.96 | 2985 | 6.5011 | 183 | 7.96 | 4732 | 7.96 | 3641 | 1 | 7.96 | 3679 | 1 | 7.96 | 3754 | 1 | 7.96 | 3747 | 1 | 7.96 | 1364 | 1
7.98 | 3012 | 6.5112 | 203 | 7.98 | 4593 | 7.98 | 3598 | 1 | 7.98 | 3762 | 1 | 7.98 | 3809 | 1 | 7.98 | 3780 | 1 | 7.98 | 1352 | 1
8 | 3018 | 6.5213 | 160 | 8 | 4634 | 8 | 3588 | 1 | 8 | 3643 | 1 | 8 | 3853 | 1 | 8 | 3766 | 1 | 8 | 1346 | 1
8.02 | 2998 | 6.5315 | 186 | 8.02 | 4582 | 8.02 | 3711 | 1 | 8.02 | 3770 | 1 | 8.02 | 3766 | 1 | 8.02 | 3684 | 1 | 8.02 | 1390 | 1
8.04 | 2982 | 6.5416 | 200 | 8.04 | 4531 | 8.04 | 3584 | 1 | 8.04 | 3683 | 1 | 8.04 | 3711 | 1 | 8.04 | 3821 | 1 | 8.04 | 1425 | 1
8.06 | 2975 | 6.5517 | 195 | 8.06 | 4525 | 8.06 | 3559 | 1 | 8.06 | 3709 | 1 | 8.06 | 3601 | 1 | 8.06 | 3616 | 1 | 8.06 | 1381 | 1
8.08 | 2971 | 6.5619 | 178 | 8.08 | 4460 | 8.08 | 3610 | 1 | 8.08 | 3672 | 1 | 8.08 | 3678 | 1 | 8.08 | 3743 | 1 | 8.08 | 1332 | 1
8.1 | 2967 | 6.572 | 179 | 8.1 | 4495 | 8.1 | 3493 | 1 | 8.1 | 3617 | 1 | 8.1 | 3661 | 1 | 8.1 | 3724 | 1 | 8.1 | 1305 | 1
8.12 | 3024 | 6.5821 | 195 | 8.12 | 4495 | 8.12 | 3588 | 1 | 8.12 | 3633 | 1 | 8.12 | 3705 | 1 | 8.12 | 3718 | 1 | 8.12 | 1346 | 1
8.14 | 3007 | 6.5922 | 155 | 8.14 | 4513 | 8.14 | 3498 | 1 | 8.14 | 3638 | 1 | 8.14 | 3712 | 1 | 8.14 | 3564 | 1 | 8.14 | 1392 | 1
8.16 | 2883 | 6.6024 | 188 | 8.16 | 4489 | 8.16 | 3501 | 1 | 8.16 | 3590 | 1 | 8.16 | 3653 | 1 | 8.16 | 3585 | 1 | 8.16 | 1382 | 1
8.18 | 3057 | 6.6125 | 189 | 8.18 | 4535 | 8.18 | 3469 | 1 | 8.18 | 3642 | 1 | 8.18 | 3715 | 1 | 8.18 | 3626 | 1 | 8.18 | 1304 | 1
8.2 | 3011 | 6.6226 | 177 | 8.2 | 4381 | 8.2 | 3575 | 1 | 8.2 | 3560 | 1 | 8.2 | 3590 | 1 | 8.2 | 3665 | 1 | 8.2 | 1374 | 1
8.22 | 3027 | 6.6328 | 179 | 8.22 | 4392 | 8.22 | 3461 | 1 | 8.22 | 3668 | 1 | 8.22 | 3626 | 1 | 8.22 | 3508 | 1 | 8.22 | 1355 | 1
8.24 | 3033 | 6.6429 | 165 | 8.24 | 4432 | 8.24 | 3481 | 1 | 8.24 | 3601 | 1 | 8.24 | 3682 | 1 | 8.24 | 3487 | 1 | 8.24 | 1275 | 1
8.26 | 2977 | 6.653 | 165 | 8.26 | 4380 | 8.26 | 3447 | 1 | 8.26 | 3603 | 1 | 8.26 | 3553 | 1 | 8.26 | 3580 | 1 | 8.26 | 1287 | 1
8.28 | 2989 | 6.6631 | 175 | 8.28 | 4243 | 8.28 | 3467 | 1 | 8.28 | 3574 | 1 | 8.28 | 3683 | 1 | 8.28 | 3510 | 1 | 8.28 | 1315 | 1
8.3 | 2992 | 6.6733 | 183 | 8.3 | 4258 | 8.3 | 3427 | 1 | 8.3 | 3600 | 1 | 8.3 | 3591 | 1 | 8.3 | 3549 | 1 | 8.3 | 1234 | 1
8.32 | 2966 | 6.6834 | 152 | 8.32 | 4305 | 8.32 | 3435 | 1 | 8.32 | 3628 | 1 | 8.32 | 3605 | 1 | 8.32 | 3508 | 1 | 8.32 | 1312 | 1
8.34 | 2960 | 6.6935 | 167 | 8.34 | 4216 | 8.34 | 3350 | 1 | 8.34 | 3486 | 1 | 8.34 | 3554 | 1 | 8.34 | 3454 | 1 | 8.34 | 1303 | 1
8.36 | 2962 | 6.7037 | 184 | 8.36 | 4200 | 8.36 | 3509 | 1 | 8.36 | 3592 | 1 | 8.36 | 3537 | 1 | 8.36 | 3450 | 1 | 8.36 | 1293 | 1
8.38 | 3002 | 6.7138 | 168 | 8.38 | 4253 | 8.38 | 3429 | 1 | 8.38 | 3612 | 1 | 8.38 | 3476 | 1 | 8.38 | 3475 | 1 | 8.38 | 1335 | 1
8.4 | 3036 | 6.7239 | 192 | 8.4 | 4243 | 8.4 | 3371 | 1 | 8.4 | 3512 | 1 | 8.4 | 3518 | 1 | 8.4 | 3511 | 1 | 8.4 | 1275 | 1
8.42 | 2980 | 6.734 | 170 | 8.42 | 4191 | 8.42 | 3499 | 1 | 8.42 | 3544 | 1 | 8.42 | 3476 | 1 | 8.42 | 3433 | 1 | 8.42 | 1289 | 1
8.44 | 2978 | 6.7442 | 183 | 8.44 | 4137 | 8.44 | 3317 | 1 | 8.44 | 3489 | 1 | 8.44 | 3519 | 1 | 8.44 | 3425 | 1 | 8.44 | 1281 | 1
8.46 | 3064 | 6.7543 | 186 | 8.46 | 4210 | 8.46 | 3308 | 1 | 8.46 | 3495 | 1 | 8.46 | 3464 | 1 | 8.46 | 3502 | 1 | 8.46 | 1327 | 1
8.48 | 3072 | 6.7644 | 180 | 8.48 | 4148 | 8.48 | 3461 | 1 | 8.48 | 3463 | 1 | 8.48 | 3486 | 1 | 8.48 | 3403 | 1 | 8.48 | 1321 | 1
8.5 | 3044 | 6.7746 | 181 | 8.5 | 4126 | 8.5 | 3298 | 1 | 8.5 | 3445 | 1 | 8.5 | 3515 | 1 | 8.5 | 3303 | 1 | 8.5 | 1251 | 1
8.52 | 2996 | 6.7847 | 164 | 8.52 | 4130 | 8.52 | 3520 | 1 | 8.52 | 3475 | 1 | 8.52 | 3382 | 1 | 8.52 | 3449 | 1 | 8.52 | 1295 | 1
8.54 | 3089 | 6.7948 | 176 | 8.54 | 4037 | 8.54 | 3328 | 1 | 8.54 | 3384 | 1 | 8.54 | 3451 | 1 | 8.54 | 3423 | 1 | 8.54 | 1266 | 1
8.56 | 2928 | 6.8049 | 164 | 8.56 | 4120 | 8.56 | 3340 | 1 | 8.56 | 3411 | 1 | 8.56 | 3429 | 1 | 8.56 | 3485 | 1 | 8.56 | 1343 | 1
8.58 | 2909 | 6.8151 | 185 | 8.58 | 4029 | 8.58 | 3391 | 1 | 8.58 | 3428 | 1 | 8.58 | 3435 | 1 | 8.58 | 3417 | 1 | 8.58 | 1278 | 1
8.6 | 2976 | 6.8252 | 173 | 8.6 | 4004 | 8.6 | 3316 | 1 | 8.6 | 3370 | 1 | 8.6 | 3359 | 1 | 8.6 | 3492 | 1 | 8.6 | 1244 | 1
8.62 | 3071 | 6.8353 | 149 | 8.62 | 3953 | 8.62 | 3384 | 1 | 8.62 | 3490 | 1 | 8.62 | 3250 | 1 | 8.62 | 3345 | 1 | 8.62 | 1268 | 1
8.64 | 3028 | 6.8455 | 166 | 8.64 | 4037 | 8.64 | 3264 | 1 | 8.64 | 3437 | 1 | 8.64 | 3434 | 1 | 8.64 | 3446 | 1 | 8.64 | 1239 | 1
8.66 | 3124 | 6.8556 | 177 | 8.66 | 4099 | 8.66 | 3231 | 1 | 8.66 | 3426 | 1 | 8.66 | 3358 | 1 | 8.66 | 3440 | 1 | 8.66 | 1228 | 1
8.68 | 3098 | 6.8657 | 155 | 8.68 | 3976 | 8.68 | 3333 | 1 | 8.68 | 3390 | 1 | 8.68 | 3409 | 1 | 8.68 | 3380 | 1 | 8.68 | 1266 | 1
8.7 | 3088 | 6.8758 | 197 | 8.7 | 4007 | 8.7 | 3284 | 1 | 8.7 | 3341 | 1 | 8.7 | 3378 | 1 | 8.7 | 3406 | 1 | 8.7 | 1240 | 1
8.72 | 2979 | 6.886 | 175 | 8.72 | 4014 | 8.72 | 3310 | 1 | 8.72 | 3390 | 1 | 8.72 | 3366 | 1 | 8.72 | 3309 | 1 | 8.72 | 1254 | 1
8.74 | 3066 | 6.8961 | 177 | 8.74 | 3887 | 8.74 | 3363 | 1 | 8.74 | 3359 | 1 | 8.74 | 3362 | 1 | 8.74 | 3321 | 1 | 8.74 | 1246 | 1
8.76 | 3079 | 6.9062 | 165 | 8.76 | 4025 | 8.76 | 3317 | 1 | 8.76 | 3390 | 1 | 8.76 | 3363 | 1 | 8.76 | 3322 | 1 | 8.76 | 1266 | 1
8.78 | 3042 | 6.9164 | 181 | 8.78 | 3826 | 8.78 | 3246 | 1 | 8.78 | 3294 | 1 | 8.78 | 3292 | 1 | 8.78 | 3333 | 1 | 8.78 | 1222 | 1
8.8 | 3102 | 6.9265 | 143 | 8.8 | 3931 | 8.8 | 3239 | 1 | 8.8 | 3346 | 1 | 8.8 | 3274 | 1 | 8.8 | 3376 | 1 | 8.8 | 1228 | 1
8.82 | 3037 | 6.9366 | 170 | 8.82 | 3880 | 8.82 | 3242 | 1 | 8.82 | 3296 | 1 | 8.82 | 3238 | 1 | 8.82 | 3249 | 1 | 8.82 | 1218 | 1
8.84 | 3025 | 6.9467 | 157 | 8.84 | 3749 | 8.84 | 3233 | 1 | 8.84 | 3250 | 1 | 8.84 | 3367 | 1 | 8.84 | 3217 | 1 | 8.84 | 1260 | 1
8.86 | 3132 | 6.9569 | 154 | 8.86 | 3846 | 8.86 | 3213 | 1 | 8.86 | 3214 | 1 | 8.86 | 3286 | 1 | 8.86 | 3248 | 1 | 8.86 | 1182 | 1
8.88 | 3098 | 6.967 | 167 | 8.88 | 3784 | 8.88 | 3304 | 1 | 8.88 | 3252 | 1 | 8.88 | 3233 | 1 | 8.88 | 3231 | 1 | 8.88 | 1302 | 1
8.9 | 3057 | 6.9771 | 159 | 8.9 | 3830 | 8.9 | 3327 | 1 | 8.9 | 3394 | 1 | 8.9 | 3275 | 1 | 8.9 | 3246 | 1 | 8.9 | 1174 | 1
8.92 | 3108 | 6.9873 | 163 | 8.92 | 3866 | 8.92 | 3158 | 1 | 8.92 | 3281 | 1 | 8.92 | 3277 | 1 | 8.92 | 3175 | 1 | 8.92 | 1235 | 1
8.94 | 3069 | 6.9974 | 125 | 8.94 | 3850 | 8.94 | 3181 | 1 | 8.94 | 3218 | 1 | 8.94 | 3294 | 1 | 8.94 | 3231 | 1 | 8.94 | 1193 | 1
8.96 | 3120 | 7.0075 | 175 | 8.96 | 3809 | 8.96 | 3247 | 1 | 8.96 | 3245 | 1 | 8.96 | 3244 | 1 | 8.96 | 3168 | 1 | 8.96 | 1193 | 1
8.98 | 3138 | 7.0176 | 183 | 8.98 | 3771 | 8.98 | 3191 | 1 | 8.98 | 3270 | 1 | 8.98 | 3287 | 1 | 8.98 | 3150 | 1 | 8.98 | 1221 | 1
9 | 3125 | 7.0278 | 158 | 9 | 3727 | 9 | 3314 | 1 | 9 | 3298 | 1 | 9 | 3219 | 1 | 9 | 3262 | 1 | 9 | 1252 | 1
9.02 | 3074 | 7.0379 | 140 | 9.02 | 3683 | 9.02 | 3227 | 1 | 9.02 | 3277 | 1 | 9.02 | 3216 | 1 | 9.02 | 3257 | 1 | 9.02 | 1209 | 1
9.04 | 3005 | 7.048 | 138 | 9.04 | 3726 | 9.04 | 3236 | 1 | 9.04 | 3316 | 1 | 9.04 | 3176 | 1 | 9.04 | 3268 | 1 | 9.04 | 1179 | 1
9.06 | 3098 | 7.0582 | 148 | 9.06 | 3797 | 9.06 | 3230 | 1 | 9.06 | 3348 | 1 | 9.06 | 3194 | 1 | 9.06 | 3179 | 1 | 9.06 | 1199 | 1
9.08 | 3150 | 7.0683 | 171 | 9.08 | 3799 | 9.08 | 3210 | 1 | 9.08 | 3212 | 1 | 9.08 | 3195 | 1 | 9.08 | 3124 | 1 | 9.08 | 1186 | 1
9.1 | 3116 | 7.0784 | 183 | 9.1 | 3633 | 9.1 | 3201 | 1 | 9.1 | 3239 | 1 | 9.1 | 3202 | 1 | 9.1 | 3157 | 1 | 9.1 | 1209 | 1
9.12 | 3128 | 7.0885 | 176 | 9.12 | 3620 | 9.12 | 3154 | 1 | 9.12 | 3202 | 1 | 9.12 | 3112 | 1 | 9.12 | 3294 | 1 | 9.12 | 1221 | 1
9.14 | 3129 | 7.0987 | 169 | 9.14 | 3677 | 9.14 | 3258 | 1 | 9.14 | 3220 | 1 | 9.14 | 3111 | 1 | 9.14 | 3135 | 1 | 9.14 | 1205 | 1
9.16 | 3161 | 7.1088 | 168 | 9.16 | 3723 | 9.16 | 3280 | 1 | 9.16 | 3140 | 1 | 9.16 | 3185 | 1 | 9.16 | 3172 | 1 | 9.16 | 1209 | 1
9.18 | 3089 | 7.1189 | 160 | 9.18 | 3618 | 9.18 | 3183 | 1 | 9.18 | 3167 | 1 | 9.18 | 3145 | 1 | 9.18 | 3168 | 1 | 9.18 | 1171 | 1
9.2 | 3121 | 7.1291 | 176 | 9.2 | 3640 | 9.2 | 3264 | 1 | 9.2 | 3194 | 1 | 9.2 | 3143 | 1 | 9.2 | 3146 | 1 | 9.2 | 1186 | 1
9.22 | 2999 | 7.1392 | 134 | 9.22 | 3666 | 9.22 | 3253 | 1 | 9.22 | 3231 | 1 | 9.22 | 3206 | 1 | 9.22 | 3165 | 1 | 9.22 | 1198 | 1
9.24 | 3094 | 7.1493 | 185 | 9.24 | 3683 | 9.24 | 3227 | 1 | 9.24 | 3221 | 1 | 9.24 | 3152 | 1 | 9.24 | 3182 | 1 | 9.24 | 1192 | 1
9.26 | 3188 | 7.1594 | 156 | 9.26 | 3644 | 9.26 | 3260 | 1 | 9.26 | 3201 | 1 | 9.26 | 3094 | 1 | 9.26 | 3149 | 1 | 9.26 | 1148 | 1
9.28 | 3076 | 7.1696 | 150 | 9.28 | 3572 | 9.28 | 3198 | 1 | 9.28 | 3131 | 1 | 9.28 | 3068 | 1 | 9.28 | 3078 | 1 | 9.28 | 1217 | 1
9.3 | 3202 | 7.1797 | 152 | 9.3 | 3563 | 9.3 | 3239 | 1 | 9.3 | 3140 | 1 | 9.3 | 3129 | 1 | 9.3 | 3140 | 1 | 9.3 | 1208 | 1
9.32 | 3003 | 7.1898 | 166 | 9.32 | 3590 | 9.32 | 3156 | 1 | 9.32 | 3189 | 1 | 9.32 | 3208 | 1 | 9.32 | 3097 | 1 | 9.32 | 1151 | 1
9.34 | 3171 | 7.2 | 163 | 9.34 | 3567 | 9.34 | 3093 | 1 | 9.34 | 3191 | 1 | 9.34 | 3042 | 1 | 9.34 | 3003 | 1 | 9.34 | 1234 | 1
9.36 | 2936 | 7.2101 | 142 | 9.36 | 3630 | 9.36 | 3244 | 1 | 9.36 | 3213 | 1 | 9.36 | 3128 | 1 | 9.36 | 3137 | 1 | 9.36 | 1231 | 1
9.38 | 3264 | 7.2202 | 172 | 9.38 | 3478 | 9.38 | 3103 | 1 | 9.38 | 3238 | 1 | 9.38 | 2976 | 1 | 9.38 | 3093 | 1 | 9.38 | 1147 | 1
9.4 | 3154 | 7.2303 | 156 | 9.4 | 3591 | 9.4 | 3043 | 1 | 9.4 | 3098 | 1 | 9.4 | 3140 | 1 | 9.4 | 3063 | 1 | 9.4 | 1214 | 1
9.42 | 3273 | 7.2405 | 132 | 9.42 | 3467 | 9.42 | 3044 | 1 | 9.42 | 3116 | 1 | 9.42 | 3070 | 1 | 9.42 | 3128 | 1 | 9.42 | 1114 | 1
9.44 | 3166 | 7.2506 | 150 | 9.44 | 3605 | 9.44 | 3176 | 1 | 9.44 | 3108 | 1 | 9.44 | 3145 | 1 | 9.44 | 2985 | 1 | 9.44 | 1193 | 1
9.46 | 3175 | 7.2607 | 166 | 9.46 | 3463 | 9.46 | 3212 | 1 | 9.46 | 3166 | 1 | 9.46 | 3092 | 1 | 9.46 | 3131 | 1 | 9.46 | 1116 | 1
9.48 | 3238 | 7.2709 | 145 | 9.48 | 3488 | 9.48 | 3166 | 1 | 9.48 | 3133 | 1 | 9.48 | 3065 | 1 | 9.48 | 3080 | 1 | 9.48 | 1153 | 1
9.5 | 3175 | 7.281 | 160 | 9.5 | 3526 | 9.5 | 3151 | 1 | 9.5 | 3074 | 1 | 9.5 | 3044 | 1 | 9.5 | 3033 | 1 | 9.5 | 1174 | 1
9.52 | 3131 | 7.2911 | 141 | 9.52 | 3507 | 9.52 | 3109 | 1 | 9.52 | 3049 | 1 | 9.52 | 2997 | 1 | 9.52 | 3006 | 1 | 9.52 | 1113 | 1
9.54 | 3180 | 7.3012 | 160 | 9.54 | 3500 | 9.54 | 3089 | 1 | 9.54 | 3087 | 1 | 9.54 | 3038 | 1 | 9.54 | 2943 | 1 | 9.54 | 1154 | 1
9.56 | 3196 | 7.3114 | 135 | 9.56 | 3553 | 9.56 | 3134 | 1 | 9.56 | 3119 | 1 | 9.56 | 3107 | 1 | 9.56 | 2983 | 1 | 9.56 | 1134 | 1
9.58 | 3223 | 7.3215 | 151 | 9.58 | 3525 | 9.58 | 3195 | 1 | 9.58 | 3141 | 1 | 9.58 | 3094 | 1 | 9.58 | 3051 | 1 | 9.58 | 1188 | 1
9.6 | 3197 | 7.3316 | 136 | 9.6 | 3400 | 9.6 | 3044 | 1 | 9.6 | 3074 | 1 | 9.6 | 3036 | 1 | 9.6 | 3098 | 1 | 9.6 | 1152 | 1
9.62 | 3259 | 7.3418 | 141 | 9.62 | 3564 | 9.62 | 3154 | 1 | 9.62 | 3166 | 1 | 9.62 | 3008 | 1 | 9.62 | 3062 | 1 | 9.62 | 1160 | 1
9.64 | 3171 | 7.3519 | 142 | 9.64 | 3401 | 9.64 | 3201 | 1 | 9.64 | 2997 | 1 | 9.64 | 2989 | 1 | 9.64 | 2968 | 1 | 9.64 | 1115 | 1
9.66 | 3220 | 7.362 | 181 | 9.66 | 3449 | 9.66 | 3161 | 1 | 9.66 | 3029 | 1 | 9.66 | 2889 | 1 | 9.66 | 2974 | 1 | 9.66 | 1167 | 1
9.68 | 3252 | 7.3722 | 174 | 9.68 | 3368 | 9.68 | 3103 | 1 | 9.68 | 3136 | 1 | 9.68 | 3057 | 1 | 9.68 | 3018 | 1 | 9.68 | 1171 | 1
9.7 | 3174 | 7.3823 | 148 | 9.7 | 3330 | 9.7 | 3146 | 1 | 9.7 | 3087 | 1 | 9.7 | 3031 | 1 | 9.7 | 2991 | 1 | 9.7 | 1142 | 1
9.72 | 3296 | 7.3924 | 153 | 9.72 | 3392 | 9.72 | 3085 | 1 | 9.72 | 3218 | 1 | 9.72 | 3034 | 1 | 9.72 | 3043 | 1 | 9.72 | 1124 | 1
9.74 | 3323 | 7.4025 | 158 | 9.74 | 3439 | 9.74 | 3007 | 1 | 9.74 | 3045 | 1 | 9.74 | 2959 | 1 | 9.74 | 3088 | 1 | 9.74 | 1133 | 1
9.76 | 3207 | 7.4127 | 164 | 9.76 | 3298 | 9.76 | 3067 | 1 | 9.76 | 3022 | 1 | 9.76 | 3019 | 1 | 9.76 | 2933 | 1 | 9.76 | 1139 | 1
9.78 | 3216 | 7.4228 | 156 | 9.78 | 3265 | 9.78 | 3050 | 1 | 9.78 | 2980 | 1 | 9.78 | 2972 | 1 | 9.78 | 2965 | 1 | 9.78 | 1143 | 1
9.8 | 3192 | 7.4329 | 139 | 9.8 | 3286 | 9.8 | 3031 | 1 | 9.8 | 3068 | 1 | 9.8 | 2922 | 1 | 9.8 | 2954 | 1 | 9.8 | 1134 | 1
9.82 | 3247 | 7.4431 | 148 | 9.82 | 3393 | 9.82 | 3111 | 1 | 9.82 | 3084 | 1 | 9.82 | 3003 | 1 | 9.82 | 2988 | 1 | 9.82 | 1176 | 1
9.84 | 3281 | 7.4532 | 154 | 9.84 | 3391 | 9.84 | 2989 | 1 | 9.84 | 2958 | 1 | 9.84 | 2999 | 1 | 9.84 | 3045 | 1 | 9.84 | 1106 | 1
9.86 | 3161 | 7.4633 | 124 | 9.86 | 3398 | 9.86 | 3057 | 1 | 9.86 | 2977 | 1 | 9.86 | 2989 | 1 | 9.86 | 2925 | 1 | 9.86 | 1114 | 1
9.88 | 3250 | 7.4734 | 144 | 9.88 | 3376 | 9.88 | 3069 | 1 | 9.88 | 3018 | 1 | 9.88 | 2927 | 1 | 9.88 | 3034 | 1 | 9.88 | 1111 | 1
9.9 | 3269 | 7.4836 | 158 | 9.9 | 3294 | 9.9 | 3044 | 1 | 9.9 | 3052 | 1 | 9.9 | 2948 | 1 | 9.9 | 2916 | 1 | 9.9 | 1140 | 1
9.92 | 3193 | 7.4937 | 151 | 9.92 | 3319 | 9.92 | 2949 | 1 | 9.92 | 2989 | 1 | 9.92 | 2873 | 1 | 9.92 | 2928 | 1 | 9.92 | 1118 | 1
9.94 | 3338 | 7.5038 | 133 | 9.94 | 3351 | 9.94 | 3016 | 1 | 9.94 | 2962 | 1 | 9.94 | 2936 | 1 | 9.94 | 3029 | 1 | 9.94 | 1157 | 1
9.96 | 3283 | 7.514 | 171 | 9.96 | 3307 | 9.96 | 3025 | 1 | 9.96 | 2980 | 1 | 9.96 | 2862 | 1 | 9.96 | 2978 | 1 | 9.96 | 1095 | 1
9.98 | 3256 | 7.5241 | 181 | 9.98 | 3268 | 9.98 | 3111 | 1 | 9.98 | 3040 | 1 | 9.98 | 2925 | 1 | 9.98 | 2861 | 1 | 9.98 | 1126 | 1
10 | 3408 | 7.5342 | 136 | 10 | 3306 | 10 | 3018 | 1 | 10 | 2995 | 1 | 10 | 2843 | 1 | 10 | 2902 | 1 | 10 | 1088 | 1
10.02 | 3327 | 7.5443 | 163 | 10.02 | 3192 | 10.02 | 3000 | 1 | 10.02 | 3016 | 1 | 10.02 | 2891 | 1 | 10.02 | 3021 | 1 | 10.02 | 1047 | 1
10.04 | 3312 | 7.5545 | 150 | 10.04 | 3223 | 10.04 | 3001 | 1 | 10.04 | 2979 | 1 | 10.04 | 2970 | 1 | 10.04 | 2922 | 1 | 10.04 | 1144 | 1
10.06 | 3203 | 7.5646 | 136 | 10.06 | 3244 | 10.06 | 3011 | 1 | 10.06 | 3041 | 1 | 10.06 | 2888 | 1 | 10.06 | 2874 | 1 | 10.06 | 1107 | 1
10.08 | 3340 | 7.5747 | 141 | 10.08 | 3307 | 10.08 | 2911 | 1 | 10.08 | 2949 | 1 | 10.08 | 2836 | 1 | 10.08 | 2954 | 1 | 10.08 | 1091 | 1
10.1 | 3254 | 7.5849 | 136 | 10.1 | 3338 | 10.1 | 3025 | 1 | 10.1 | 2949 | 1 | 10.1 | 2925 | 1 | 10.1 | 2923 | 1 | 10.1 | 1131 | 1
10.12 | 3185 | 7.595 | 169 | 10.12 | 3292 | 10.12 | 3055 | 1 | 10.12 | 2927 | 1 | 10.12 | 2843 | 1 | 10.12 | 2901 | 1 | 10.12 | 1125 | 1
10.14 | 3405 | 7.6051 | 161 | 10.14 | 3194 | 10.14 | 3099 | 1 | 10.14 | 2971 | 1 | 10.14 | 2837 | 1 | 10.14 | 3060 | 1 | 10.14 | 1106 | 1
10.16 | 3332 | 7.6152 | 160 | 10.16 | 3279 | 10.16 | 3023 | 1 | 10.16 | 2984 | 1 | 10.16 | 2995 | 1 | 10.16 | 2943 | 1 | 10.16 | 1095 | 1
10.18 | 3320 | 7.6254 | 154 | 10.18 | 3222 | 10.18 | 3088 | 1 | 10.18 | 2975 | 1 | 10.18 | 2867 | 1 | 10.18 | 2866 | 1 | 10.18 | 1125 | 1
10.2 | 3278 | 7.6355 | 156 | 10.2 | 3266 | 10.2 | 3006 | 1 | 10.2 | 2963 | 1 | 10.2 | 2861 | 1 | 10.2 | 2930 | 1 | 10.2 | 1108 | 1
10.22 | 3347 | 7.6456 | 135 | 10.22 | 3200 | 10.22 | 3035 | 1 | 10.22 | 2992 | 1 | 10.22 | 2906 | 1 | 10.22 | 2901 | 1 | 10.22 | 1072 | 1
10.24 | 3270 | 7.6558 | 154 | 10.24 | 3264 | 10.24 | 2956 | 1 | 10.24 | 3006 | 1 | 10.24 | 2861 | 1 | 10.24 | 2868 | 1 | 10.24 | 1107 | 1
10.26 | 3360 | 7.6659 | 157 | 10.26 | 3226 | 10.26 | 2963 | 1 | 10.26 | 2914 | 1 | 10.26 | 2829 | 1 | 10.26 | 3035 | 1 | 10.26 | 1108 | 1
10.28 | 3295 | 7.676 | 158 | 10.28 | 3170 | 10.28 | 3038 | 1 | 10.28 | 2953 | 1 | 10.28 | 2847 | 1 | 10.28 | 2947 | 1 | 10.28 | 1142 | 1
10.3 | 3402 | 7.6861 | 119 | 10.3 | 3203 | 10.3 | 3036 | 1 | 10.3 | 2959 | 1 | 10.3 | 2797 | 1 | 10.3 | 2849 | 1 | 10.3 | 1155 | 1
10.32 | 3379 | 7.6963 | 159 | 10.32 | 3115 | 10.32 | 2998 | 1 | 10.32 | 2909 | 1 | 10.32 | 2745 | 1 | 10.32 | 2939 | 1 | 10.32 | 1085 | 1
10.34 | 3366 | 7.7064 | 154 | 10.34 | 3235 | 10.34 | 3050 | 1 | 10.34 | 2899 | 1 | 10.34 | 2734 | 1 | 10.34 | 2876 | 1 | 10.34 | 1042 | 1
10.36 | 3407 | 7.7165 | 138 | 10.36 | 3173 | 10.36 | 2996 | 1 | 10.36 | 2922 | 1 | 10.36 | 2765 | 1 | 10.36 | 2846 | 1 | 10.36 | 1104 | 1
10.38 | 3439 | 7.7267 | 165 | 10.38 | 3147 | 10.38 | 3009 | 1 | 10.38 | 2855 | 1 | 10.38 | 2834 | 1 | 10.38 | 2908 | 1 | 10.38 | 1052 | 1
10.4 | 3514 | 7.7368 | 137 | 10.4 | 3139 | 10.4 | 2990 | 1 | 10.4 | 2896 | 1 | 10.4 | 2825 | 1 | 10.4 | 2866 | 1 | 10.4 | 1044 | 1
10.42 | 3412 | 7.7469 | 148 | 10.42 | 3178 | 10.42 | 3087 | 1 | 10.42 | 3009 | 1 | 10.42 | 2823 | 1 | 10.42 | 2889 | 1 | 10.42 | 1141 | 1
10.44 | 3305 | 7.757 | 137 | 10.44 | 3141 | 10.44 | 3117 | 1 | 10.44 | 2972 | 1 | 10.44 | 2830 | 1 | 10.44 | 2897 | 1 | 10.44 | 1096 | 1
10.46 | 3344 | 7.7672 | 153 | 10.46 | 3110 | 10.46 | 3053 | 1 | 10.46 | 2917 | 1 | 10.46 | 2834 | 1 | 10.46 | 2881 | 1 | 10.46 | 1102 | 1
10.48 | 3384 | 7.7773 | 139 | 10.48 | 3142 | 10.48 | 3067 | 1 | 10.48 | 2894 | 1 | 10.48 | 2760 | 1 | 10.48 | 2841 | 1 | 10.48 | 1056 | 1
10.5 | 3449 | 7.7874 | 155 | 10.5 | 3221 | 10.5 | 2907 | 1 | 10.5 | 2922 | 1 | 10.5 | 2868 | 1 | 10.5 | 2852 | 1 | 10.5 | 1039 | 1
10.52 | 3419 | 7.7976 | 152 | 10.52 | 3057 | 10.52 | 2959 | 1 | 10.52 | 2889 | 1 | 10.52 | 2779 | 1 | 10.52 | 2910 | 1 | 10.52 | 1085 | 1
10.54 | 3311 | 7.8077 | 187 | 10.54 | 3177 | 10.54 | 2998 | 1 | 10.54 | 2816 | 1 | 10.54 | 2784 | 1 | 10.54 | 2848 | 1 | 10.54 | 1119 | 1
10.56 | 3391 | 7.8178 | 153 | 10.56 | 3127 | 10.56 | 3045 | 1 | 10.56 | 2926 | 1 | 10.56 | 2737 | 1 | 10.56 | 2831 | 1 | 10.56 | 1090 | 1
10.58 | 3495 | 7.8279 | 148 | 10.58 | 3022 | 10.58 | 3093 | 1 | 10.58 | 2870 | 1 | 10.58 | 2739 | 1 | 10.58 | 2859 | 1 | 10.58 | 1066 | 1
10.6 | 3393 | 7.8381 | 160 | 10.6 | 3130 | 10.6 | 2892 | 1 | 10.6 | 2888 | 1 | 10.6 | 2891 | 1 | 10.6 | 2838 | 1 | 10.6 | 1138 | 1
10.62 | 3495 | 7.8482 | 157 | 10.62 | 3108 | 10.62 | 3091 | 1 | 10.62 | 2918 | 1 | 10.62 | 2815 | 1 | 10.62 | 2887 | 1 | 10.62 | 1101 | 1
10.64 | 3414 | 7.8583 | 164 | 10.64 | 3072 | 10.64 | 3004 | 1 | 10.64 | 2914 | 1 | 10.64 | 2746 | 1 | 10.64 | 2931 | 1 | 10.64 | 1113 | 1
10.66 | 3475 | 7.8685 | 145 | 10.66 | 3059 | 10.66 | 3005 | 1 | 10.66 | 3010 | 1 | 10.66 | 2879 | 1 | 10.66 | 2811 | 1 | 10.66 | 1073 | 1
10.68 | 3426 | 7.8786 | 164 | 10.68 | 2986 | 10.68 | 2936 | 1 | 10.68 | 2900 | 1 | 10.68 | 2820 | 1 | 10.68 | 2823 | 1 | 10.68 | 1060 | 1
10.7 | 3443 | 7.8887 | 142 | 10.7 | 2994 | 10.7 | 2944 | 1 | 10.7 | 2965 | 1 | 10.7 | 2770 | 1 | 10.7 | 2888 | 1 | 10.7 | 1037 | 1
10.72 | 3464 | 7.8988 | 166 | 10.72 | 3159 | 10.72 | 2950 | 1 | 10.72 | 2883 | 1 | 10.72 | 2863 | 1 | 10.72 | 2828 | 1 | 10.72 | 1048 | 1
10.74 | 3449 | 7.909 | 164 | 10.74 | 3131 | 10.74 | 2876 | 1 | 10.74 | 2866 | 1 | 10.74 | 2760 | 1 | 10.74 | 2929 | 1 | 10.74 | 1066 | 1
10.76 | 3478 | 7.9191 | 135 | 10.76 | 2957 | 10.76 | 2920 | 1 | 10.76 | 2881 | 1 | 10.76 | 2801 | 1 | 10.76 | 2937 | 1 | 10.76 | 1020 | 1
10.78 | 3370 | 7.9292 | 177 | 10.78 | 3005 | 10.78 | 2920 | 1 | 10.78 | 2846 | 1 | 10.78 | 2822 | 1 | 10.78 | 2821 | 1 | 10.78 | 1041 | 1
10.8 | 3393 | 7.9394 | 143 | 10.8 | 3091 | 10.8 | 2916 | 1 | 10.8 | 2984 | 1 | 10.8 | 2805 | 1 | 10.8 | 2829 | 1 | 10.8 | 1094 | 1
10.82 | 3492 | 7.9495 | 146 | 10.82 | 3064 | 10.82 | 2855 | 1 | 10.82 | 2839 | 1 | 10.82 | 2784 | 1 | 10.82 | 2897 | 1 | 10.82 | 1094 | 1
10.84 | 3533 | 7.9596 | 156 | 10.84 | 3102 | 10.84 | 2965 | 1 | 10.84 | 2913 | 1 | 10.84 | 2853 | 1 | 10.84 | 2810 | 1 | 10.84 | 1110 | 1
10.86 | 3512 | 7.9697 | 155 | 10.86 | 3030 | 10.86 | 3010 | 1 | 10.86 | 2965 | 1 | 10.86 | 2748 | 1 | 10.86 | 2899 | 1 | 10.86 | 1073 | 1
10.88 | 3511 | 7.9799 | 187 | 10.88 | 3116 | 10.88 | 2942 | 1 | 10.88 | 2832 | 1 | 10.88 | 2704 | 1 | 10.88 | 2767 | 1 | 10.88 | 1073 | 1
10.9 | 3576 | 7.99 | 136 | 10.9 | 3106 | 10.9 | 2920 | 1 | 10.9 | 2823 | 1 | 10.9 | 2783 | 1 | 10.9 | 2814 | 1 | 10.9 | 1113 | 1
10.92 | 3505 | 8.0001 | 168 | 10.92 | 3037 | 10.92 | 2940 | 1 | 10.92 | 2839 | 1 | 10.92 | 2751 | 1 | 10.92 | 2811 | 1 | 10.92 | 1070 | 1
10.94 | 3473 | 8.0102 | 173 | 10.94 | 3160 | 10.94 | 2981 | 1 | 10.94 | 2848 | 1 | 10.94 | 2820 | 1 | 10.94 | 2858 | 1 | 10.94 | 1081 | 1
10.96 | 3512 | 8.0204 | 140 | 10.96 | 3056 | 10.96 | 2891 | 1 | 10.96 | 2829 | 1 | 10.96 | 2846 | 1 | 10.96 | 2881 | 1 | 10.96 | 1092 | 1
10.98 | 3441 | 8.0305 | 136 | 10.98 | 3007 | 10.98 | 2839 | 1 | 10.98 | 2788 | 1 | 10.98 | 2834 | 1 | 10.98 | 2824 | 1 | 10.98 | 1105 | 1
11 | 3464 | 8.0406 | 148 | 11 | 3039 | 11 | 2916 | 1 | 11 | 2761 | 1 | 11 | 2746 | 1 | 11 | 2800 | 1 | 11 | 1099 | 1
11.02 | 3379 | 8.0508 | 153 | 11.02 | 3040 | 11.02 | 2902 | 1 | 11.02 | 2876 | 1 | 11.02 | 2766 | 1 | 11.02 | 2860 | 1 | 11.02 | 1047 | 1
11.04 | 3530 | 8.0609 | 155 | 11.04 | 3065 | 11.04 | 2915 | 1 | 11.04 | 2776 | 1 | 11.04 | 2728 | 1 | 11.04 | 2877 | 1 | 11.04 | 1130 | 1
11.06 | 3491 | 8.071 | 174 | 11.06 | 2977 | 11.06 | 2906 | 1 | 11.06 | 2771 | 1 | 11.06 | 2682 | 1 | 11.06 | 2847 | 1 | 11.06 | 1049 | 1
11.08 | 3520 | 8.0811 | 161 | 11.08 | 3007 | 11.08 | 2946 | 1 | 11.08 | 2864 | 1 | 11.08 | 2744 | 1 | 11.08 | 2882 | 1 | 11.08 | 1065 | 1
11.1 | 3458 | 8.0913 | 170 | 11.1 | 2989 | 11.1 | 2883 | 1 | 11.1 | 2816 | 1 | 11.1 | 2768 | 1 | 11.1 | 2799 | 1 | 11.1 | 1086 | 1
11.12 | 3518 | 8.1014 | 143 | 11.12 | 2917 | 11.12 | 2851 | 1 | 11.12 | 2929 | 1 | 11.12 | 2739 | 1 | 11.12 | 2726 | 1 | 11.12 | 1023 | 1
11.14 | 3540 | 8.1115 | 166 | 11.14 | 3049 | 11.14 | 2890 | 1 | 11.14 | 2758 | 1 | 11.14 | 2671 | 1 | 11.14 | 2847 | 1 | 11.14 | 1079 | 1
11.16 | 3548 | 8.1217 | 134 | 11.16 | 2974 | 11.16 | 2803 | 1 | 11.16 | 2839 | 1 | 11.16 | 2735 | 1 | 11.16 | 2848 | 1 | 11.16 | 1064 | 1
11.18 | 3501 | 8.1318 | 148 | 11.18 | 3051 | 11.18 | 2853 | 1 | 11.18 | 2836 | 1 | 11.18 | 2708 | 1 | 11.18 | 2899 | 1 | 11.18 | 1061 | 1
11.2 | 3458 | 8.1419 | 158 | 11.2 | 2955 | 11.2 | 2861 | 1 | 11.2 | 2866 | 1 | 11.2 | 2698 | 1 | 11.2 | 2764 | 1 | 11.2 | 1018 | 1
11.22 | 3608 | 8.152 | 144 | 11.22 | 2919 | 11.22 | 2997 | 1 | 11.22 | 2901 | 1 | 11.22 | 2757 | 1 | 11.22 | 2870 | 1 | 11.22 | 1002 | 1
11.24 | 3515 | 8.1622 | 146 | 11.24 | 2961 | 11.24 | 3014 | 1 | 11.24 | 2785 | 1 | 11.24 | 2666 | 1 | 11.24 | 2836 | 1 | 11.24 | 1031 | 1
11.26 | 3444 | 8.1723 | 148 | 11.26 | 3002 | 11.26 | 2872 | 1 | 11.26 | 2837 | 1 | 11.26 | 2650 | 1 | 11.26 | 2752 | 1 | 11.26 | 1018 | 1
11.28 | 3534 | 8.1824 | 140 | 11.28 | 3062 | 11.28 | 2969 | 1 | 11.28 | 2750 | 1 | 11.28 | 2670 | 1 | 11.28 | 2728 | 1 | 11.28 | 1028 | 1
11.3 | 3498 | 8.1926 | 138 | 11.3 | 2922 | 11.3 | 2888 | 1 | 11.3 | 2845 | 1 | 11.3 | 2663 | 1 | 11.3 | 2813 | 1 | 11.3 | 1028 | 1
11.32 | 3567 | 8.2027 | 156 | 11.32 | 2943 | 11.32 | 2824 | 1 | 11.32 | 2756 | 1 | 11.32 | 2711 | 1 | 11.32 | 2769 | 1 | 11.32 | 1050 | 1
11.34 | 3670 | 8.2128 | 151 | 11.34 | 2987 | 11.34 | 2907 | 1 | 11.34 | 2814 | 1 | 11.34 | 2705 | 1 | 11.34 | 2783 | 1 | 11.34 | 1046 | 1
11.36 | 3678 | 8.223 | 168 | 11.36 | 2935 | 11.36 | 2894 | 1 | 11.36 | 2774 | 1 | 11.36 | 2685 | 1 | 11.36 | 2744 | 1 | 11.36 | 1065 | 1
11.38 | 3655 | 8.2331 | 155 | 11.38 | 2959 | 11.38 | 2878 | 1 | 11.38 | 2781 | 1 | 11.38 | 2722 | 1 | 11.38 | 2707 | 1 | 11.38 | 1054 | 1
11.4 | 3669 | 8.2432 | 151 | 11.4 | 2971 | 11.4 | 2892 | 1 | 11.4 | 2792 | 1 | 11.4 | 2699 | 1 | 11.4 | 2793 | 1 | 11.4 | 1011 | 1
11.42 | 3626 | 8.2533 | 152 | 11.42 | 2927 | 11.42 | 2921 | 1 | 11.42 | 2780 | 1 | 11.42 | 2626 | 1 | 11.42 | 2769 | 1 | 11.42 | 1034 | 1
11.44 | 3663 | 8.2635 | 141 | 11.44 | 2893 | 11.44 | 2870 | 1 | 11.44 | 2851 | 1 | 11.44 | 2738 | 1 | 11.44 | 2769 | 1 | 11.44 | 1098 | 1
11.46 | 3617 | 8.2736 | 161 | 11.46 | 2992 | 11.46 | 2870 | 1 | 11.46 | 2798 | 1 | 11.46 | 2630 | 1 | 11.46 | 2835 | 1 | 11.46 | 1053 | 1
11.48 | 3563 | 8.2837 | 165 | 11.48 | 2901 | 11.48 | 2935 | 1 | 11.48 | 2727 | 1 | 11.48 | 2603 | 1 | 11.48 | 2780 | 1 | 11.48 | 1022 | 1
11.5 | 3687 | 8.2939 | 150 | 11.5 | 2879 | 11.5 | 2948 | 1 | 11.5 | 2838 | 1 | 11.5 | 2708 | 1 | 11.5 | 2743 | 1 | 11.5 | 1086 | 1
11.52 | 3582 | 8.304 | 159 | 11.52 | 2926 | 11.52 | 2902 | 1 | 11.52 | 2729 | 1 | 11.52 | 2640 | 1 | 11.52 | 2695 | 1 | 11.52 | 1000 | 1
11.54 | 3548 | 8.3141 | 153 | 11.54 | 2922 | 11.54 | 2882 | 1 | 11.54 | 2882 | 1 | 11.54 | 2701 | 1 | 11.54 | 2727 | 1 | 11.54 | 1010 | 1
11.56 | 3572 | 8.3242 | 155 | 11.56 | 2857 | 11.56 | 2869 | 1 | 11.56 | 2674 | 1 | 11.56 | 2707 | 1 | 11.56 | 2738 | 1 | 11.56 | 1045 | 1
11.58 | 3698 | 8.3344 | 157 | 11.58 | 2886 | 11.58 | 2838 | 1 | 11.58 | 2839 | 1 | 11.58 | 2581 | 1 | 11.58 | 2803 | 1 | 11.58 | 986 | 1
11.6 | 3639 | 8.3445 | 136 | 11.6 | 2835 | 11.6 | 2871 | 1 | 11.6 | 2745 | 1 | 11.6 | 2664 | 1 | 11.6 | 2773 | 1 | 11.6 | 1046 | 1
11.62 | 3588 | 8.3546 | 173 | 11.62 | 3018 | 11.62 | 2844 | 1 | 11.62 | 2685 | 1 | 11.62 | 2609 | 1 | 11.62 | 2881 | 1 | 11.62 | 1053 | 1
11.64 | 3643 | 8.3648 | 165 | 11.64 | 2987 | 11.64 | 2858 | 1 | 11.64 | 2803 | 1 | 11.64 | 2638 | 1 | 11.64 | 2768 | 1 | 11.64 | 1036 | 1
11.66 | 3689 | 8.3749 | 136 | 11.66 | 2900 | 11.66 | 2899 | 1 | 11.66 | 2785 | 1 | 11.66 | 2738 | 1 | 11.66 | 2779 | 1 | 11.66 | 995 | 1
11.68 | 3739 | 8.385 | 145 | 11.68 | 2903 | 11.68 | 2926 | 1 | 11.68 | 2794 | 1 | 11.68 | 2623 | 1 | 11.68 | 2736 | 1 | 11.68 | 1031 | 1
11.7 | 3572 | 8.3951 | 152 | 11.7 | 2888 | 11.7 | 2837 | 1 | 11.7 | 2792 | 1 | 11.7 | 2552 | 1 | 11.7 | 2810 | 1 | 11.7 | 959 | 1
11.72 | 3712 | 8.4053 | 158 | 11.72 | 2956 | 11.72 | 2939 | 1 | 11.72 | 2784 | 1 | 11.72 | 2618 | 1 | 11.72 | 2693 | 1 | 11.72 | 994 | 1
11.74 | 3716 | 8.4154 | 159 | 11.74 | 2911 | 11.74 | 2873 | 1 | 11.74 | 2747 | 1 | 11.74 | 2609 | 1 | 11.74 | 2713 | 1 | 11.74 | 1010 | 1
11.76 | 3652 | 8.4255 | 155 | 11.76 | 2855 | 11.76 | 2805 | 1 | 11.76 | 2760 | 1 | 11.76 | 2687 | 1 | 11.76 | 2647 | 1 | 11.76 | 993 | 1
11.78 | 3647 | 8.4357 | 133 | 11.78 | 2921 | 11.78 | 2941 | 1 | 11.78 | 2730 | 1 | 11.78 | 2566 | 1 | 11.78 | 2686 | 1 | 11.78 | 1061 | 1
11.8 | 3627 | 8.4458 | 153 | 11.8 | 2907 | 11.8 | 2907 | 1 | 11.8 | 2752 | 1 | 11.8 | 2627 | 1 | 11.8 | 2800 | 1 | 11.8 | 1039 | 1
11.82 | 3665 | 8.4559 | 162 | 11.82 | 2855 | 11.82 | 2849 | 1 | 11.82 | 2714 | 1 | 11.82 | 2667 | 1 | 11.82 | 2765 | 1 | 11.82 | 988 | 1
11.84 | 3683 | 8.466 | 143 | 11.84 | 2862 | 11.84 | 2859 | 1 | 11.84 | 2752 | 1 | 11.84 | 2570 | 1 | 11.84 | 2729 | 1 | 11.84 | 1107 | 1
11.86 | 3636 | 8.4762 | 184 | 11.86 | 2912 | 11.86 | 2756 | 1 | 11.86 | 2782 | 1 | 11.86 | 2631 | 1 | 11.86 | 2815 | 1 | 11.86 | 1016 | 1
11.88 | 3706 | 8.4863 | 148 | 11.88 | 2846 | 11.88 | 2785 | 1 | 11.88 | 2712 | 1 | 11.88 | 2523 | 1 | 11.88 | 2778 | 1 | 11.88 | 1075 | 1
11.9 | 3747 | 8.4964 | 167 | 11.9 | 2895 | 11.9 | 2881 | 1 | 11.9 | 2730 | 1 | 11.9 | 2511 | 1 | 11.9 | 2685 | 1 | 11.9 | 1022 | 1
11.92 | 3795 | 8.5066 | 161 | 11.92 | 2977 | 11.92 | 2802 | 1 | 11.92 | 2678 | 1 | 11.92 | 2610 | 1 | 11.92 | 2731 | 1 | 11.92 | 991 | 1
11.94 | 3574 | 8.5167 | 152 | 11.94 | 2912 | 11.94 | 2883 | 1 | 11.94 | 2721 | 1 | 11.94 | 2616 | 1 | 11.94 | 2713 | 1 | 11.94 | 1012 | 1
11.96 | 3698 | 8.5268 | 147 | 11.96 | 2991 | 11.96 | 2846 | 1 | 11.96 | 2761 | 1 | 11.96 | 2658 | 1 | 11.96 | 2737 | 1 | 11.96 | 1040 | 1
11.98 | 3716 | 8.5369 | 177 | 11.98 | 2940 | 11.98 | 2856 | 1 | 11.98 | 2686 | 1 | 11.98 | 2638 | 1 | 11.98 | 2764 | 1 | 11.98 | 1040 | 1
12 | 3665 | 8.5471 | 120 | 12 | 2816 | 12 | 2834 | 1 | 12 | 2785 | 1 | 12 | 2675 | 1 | 12 | 2612 | 1 | 12 | 1032 | 1
12.02 | 3703 | 8.5572 | 150 | 12.02 | 2938 | 12.02 | 2879 | 1 | 12.02 | 2785 | 1 | 12.02 | 2606 | 1 | 12.02 | 2727 | 1 | 12.02 | 1040 | 1
12.04 | 3778 | 8.5673 | 142 | 12.04 | 2821 | 12.04 | 2850 | 1 | 12.04 | 2720 | 1 | 12.04 | 2654 | 1 | 12.04 | 2670 | 1 | 12.04 | 954 | 1
12.06 | 3772 | 8.5775 | 138 | 12.06 | 2945 | 12.06 | 2924 | 1 | 12.06 | 2689 | 1 | 12.06 | 2645 | 1 | 12.06 | 2764 | 1 | 12.06 | 1026 | 1
12.08 | 3685 | 8.5876 | 167 | 12.08 | 2778 | 12.08 | 2858 | 1 | 12.08 | 2733 | 1 | 12.08 | 2588 | 1 | 12.08 | 2710 | 1 | 12.08 | 998 | 1
12.1 | 3691 | 8.5977 | 147 | 12.1 | 2840 | 12.1 | 2805 | 1 | 12.1 | 2735 | 1 | 12.1 | 2618 | 1 | 12.1 | 2773 | 1 | 12.1 | 1004 | 1
12.12 | 3743 | 8.6078 | 170 | 12.12 | 2905 | 12.12 | 2943 | 1 | 12.12 | 2736 | 1 | 12.12 | 2541 | 1 | 12.12 | 2715 | 1 | 12.12 | 1013 | 1
12.14 | 3711 | 8.618 | 156 | 12.14 | 2867 | 12.14 | 2854 | 1 | 12.14 | 2733 | 1 | 12.14 | 2584 | 1 | 12.14 | 2694 | 1 | 12.14 | 1056 | 1
12.16 | 3790 | 8.6281 | 150 | 12.16 | 2815 | 12.16 | 2814 | 1 | 12.16 | 2677 | 1 | 12.16 | 2582 | 1 | 12.16 | 2750 | 1 | 12.16 | 1023 | 1
12.18 | 3728 | 8.6382 | 169 | 12.18 | 2943 | 12.18 | 2956 | 1 | 12.18 | 2772 | 1 | 12.18 | 2509 | 1 | 12.18 | 2701 | 1 | 12.18 | 992 | 1
12.2 | 3739 | 8.6484 | 142 | 12.2 | 2845 | 12.2 | 2751 | 1 | 12.2 | 2713 | 1 | 12.2 | 2586 | 1 | 12.2 | 2654 | 1 | 12.2 | 1001 | 1
12.22 | 3741 | 8.6585 | 166 | 12.22 | 2806 | 12.22 | 2869 | 1 | 12.22 | 2816 | 1 | 12.22 | 2578 | 1 | 12.22 | 2683 | 1 | 12.22 | 1023 | 1
12.24 | 3764 | 8.6686 | 138 | 12.24 | 2890 | 12.24 | 2820 | 1 | 12.24 | 2713 | 1 | 12.24 | 2558 | 1 | 12.24 | 2735 | 1 | 12.24 | 1050 | 1
12.26 | 3777 | 8.6787 | 162 | 12.26 | 2907 | 12.26 | 2938 | 1 | 12.26 | 2629 | 1 | 12.26 | 2598 | 1 | 12.26 | 2799 | 1 | 12.26 | 981 | 1
12.28 | 3723 | 8.6889 | 135 | 12.28 | 2825 | 12.28 | 2860 | 1 | 12.28 | 2785 | 1 | 12.28 | 2689 | 1 | 12.28 | 2744 | 1 | 12.28 | 1018 | 1
12.3 | 3812 | 8.699 | 147 | 12.3 | 2848 | 12.3 | 2793 | 1 | 12.3 | 2736 | 1 | 12.3 | 2514 | 1 | 12.3 | 2704 | 1 | 12.3 | 975 | 1
12.32 | 3732 | 8.7091 | 147 | 12.32 | 2858 | 12.32 | 2860 | 1 | 12.32 | 2711 | 1 | 12.32 | 2591 | 1 | 12.32 | 2754 | 1 | 12.32 | 1006 | 1
12.34 | 3900 | 8.7193 | 144 | 12.34 | 2838 | 12.34 | 2860 | 1 | 12.34 | 2701 | 1 | 12.34 | 2581 | 1 | 12.34 | 2756 | 1 | 12.34 | 943 | 1
12.36 | 3784 | 8.7294 | 171 | 12.36 | 2878 | 12.36 | 2787 | 1 | 12.36 | 2693 | 1 | 12.36 | 2487 | 1 | 12.36 | 2700 | 1 | 12.36 | 1010 | 1
12.38 | 3774 | 8.7395 | 163 | 12.38 | 2892 | 12.38 | 2801 | 1 | 12.38 | 2656 | 1 | 12.38 | 2508 | 1 | 12.38 | 2622 | 1 | 12.38 | 983 | 1
12.4 | 3756 | 8.7496 | 134 | 12.4 | 2817 | 12.4 | 2788 | 1 | 12.4 | 2658 | 1 | 12.4 | 2501 | 1 | 12.4 | 2675 | 1 | 12.4 | 1000 | 1
12.42 | 3708 | 8.7598 | 161 | 12.42 | 2776 | 12.42 | 2867 | 1 | 12.42 | 2717 | 1 | 12.42 | 2577 | 1 | 12.42 | 2730 | 1 | 12.42 | 991 | 1
12.44 | 3812 | 8.7699 | 145 | 12.44 | 2868 | 12.44 | 2864 | 1 | 12.44 | 2703 | 1 | 12.44 | 2631 | 1 | 12.44 | 2771 | 1 | 12.44 | 1079 | 1
12.46 | 3872 | 8.78 | 154 | 12.46 | 2879 | 12.46 | 2852 | 1 | 12.46 | 2764 | 1 | 12.46 | 2584 | 1 | 12.46 | 2666 | 1 | 12.46 | 1070 | 1
12.48 | 3815 | 8.7902 | 137 | 12.48 | 2815 | 12.48 | 2886 | 1 | 12.48 | 2637 | 1 | 12.48 | 2572 | 1 | 12.48 | 2786 | 1 | 12.48 | 985 | 1
12.5 | 3778 | 8.8003 | 135 | 12.5 | 2807 | 12.5 | 2897 | 1 | 12.5 | 2697 | 1 | 12.5 | 2608 | 1 | 12.5 | 2694 | 1 | 12.5 | 981 | 1
12.52 | 3733 | 8.8104 | 180 | 12.52 | 2861 | 12.52 | 2822 | 1 | 12.52 | 2695 | 1 | 12.52 | 2655 | 1 | 12.52 | 2640 | 1 | 12.52 | 970 | 1
12.54 | 3856 | 8.8205 | 153 | 12.54 | 2752 | 12.54 | 2924 | 1 | 12.54 | 2671 | 1 | 12.54 | 2625 | 1 | 12.54 | 2716 | 1 | 12.54 | 1030 | 1
12.56 | 3881 | 8.8307 | 153 | 12.56 | 2867 | 12.56 | 2876 | 1 | 12.56 | 2691 | 1 | 12.56 | 2518 | 1 | 12.56 | 2691 | 1 | 12.56 | 983 | 1
12.58 | 3900 | 8.8408 | 152 | 12.58 | 2871 | 12.58 | 2837 | 1 | 12.58 | 2667 | 1 | 12.58 | 2582 | 1 | 12.58 | 2670 | 1 | 12.58 | 1043 | 1
12.6 | 3900 | 8.8509 | 154 | 12.6 | 2867 | 12.6 | 2834 | 1 | 12.6 | 2829 | 1 | 12.6 | 2579 | 1 | 12.6 | 2739 | 1 | 12.6 | 1019 | 1
12.62 | 3914 | 8.8611 | 162 | 12.62 | 2816 | 12.62 | 2875 | 1 | 12.62 | 2734 | 1 | 12.62 | 2581 | 1 | 12.62 | 2846 | 1 | 12.62 | 1043 | 1
12.64 | 3842 | 8.8712 | 157 | 12.64 | 2769 | 12.64 | 2848 | 1 | 12.64 | 2736 | 1 | 12.64 | 2545 | 1 | 12.64 | 2670 | 1 | 12.64 | 977 | 1
12.66 | 3840 | 8.8813 | 132 | 12.66 | 2845 | 12.66 | 2829 | 1 | 12.66 | 2682 | 1 | 12.66 | 2568 | 1 | 12.66 | 2722 | 1 | 12.66 | 1000 | 1
12.68 | 3817 | 8.8914 | 158 | 12.68 | 2858 | 12.68 | 2777 | 1 | 12.68 | 2742 | 1 | 12.68 | 2606 | 1 | 12.68 | 2660 | 1 | 12.68 | 1046 | 1
12.7 | 3860 | 8.9016 | 175 | 12.7 | 2851 | 12.7 | 2785 | 1 | 12.7 | 2731 | 1 | 12.7 | 2495 | 1 | 12.7 | 2640 | 1 | 12.7 | 989 | 1
12.72 | 3857 | 8.9117 | 132 | 12.72 | 2828 | 12.72 | 2860 | 1 | 12.72 | 2733 | 1 | 12.72 | 2574 | 1 | 12.72 | 2616 | 1 | 12.72 | 1015 | 1
12.74 | 3789 | 8.9218 | 165 | 12.74 | 2774 | 12.74 | 2853 | 1 | 12.74 | 2736 | 1 | 12.74 | 2590 | 1 | 12.74 | 2663 | 1 | 12.74 | 985 | 1
12.76 | 3910 | 8.932 | 166 | 12.76 | 2767 | 12.76 | 2847 | 1 | 12.76 | 2656 | 1 | 12.76 | 2494 | 1 | 12.76 | 2751 | 1 | 12.76 | 1020 | 1
12.78 | 3896 | 8.9421 | 137 | 12.78 | 2787 | 12.78 | 2778 | 1 | 12.78 | 2696 | 1 | 12.78 | 2537 | 1 | 12.78 | 2726 | 1 | 12.78 | 994 | 1
12.8 | 3808 | 8.9522 | 161 | 12.8 | 2870 | 12.8 | 2865 | 1 | 12.8 | 2696 | 1 | 12.8 | 2589 | 1 | 12.8 | 2765 | 1 | 12.8 | 1047 | 1
12.82 | 3897 | 8.9623 | 142 | 12.82 | 2817 | 12.82 | 2859 | 1 | 12.82 | 2815 | 1 | 12.82 | 2565 | 1 | 12.82 | 2768 | 1 | 12.82 | 1026 | 1
12.84 | 3878 | 8.9725 | 137 | 12.84 | 2866 | 12.84 | 2906 | 1 | 12.84 | 2584 | 1 | 12.84 | 2522 | 1 | 12.84 | 2599 | 1 | 12.84 | 969 | 1
12.86 | 3930 | 8.9826 | 154 | 12.86 | 2821 | 12.86 | 2806 | 1 | 12.86 | 2670 | 1 | 12.86 | 2542 | 1 | 12.86 | 2723 | 1 | 12.86 | 981 | 1
12.88 | 3850 | 8.9927 | 112 | 12.88 | 2785 | 12.88 | 2774 | 1 | 12.88 | 2793 | 1 | 12.88 | 2577 | 1 | 12.88 | 2736 | 1 | 12.88 | 1001 | 1
12.9 | 3967 | 9.0029 | 146 | 12.9 | 2797 | 12.9 | 2860 | 1 | 12.9 | 2776 | 1 | 12.9 | 2586 | 1 | 12.9 | 2685 | 1 | 12.9 | 983 | 1
12.92 | 4118 | 9.013 | 146 | 12.92 | 2809 | 12.92 | 2879 | 1 | 12.92 | 2623 | 1 | 12.92 | 2483 | 1 | 12.92 | 2677 | 1 | 12.92 | 976 | 1
12.94 | 3909 | 9.0231 | 161 | 12.94 | 2932 | 12.94 | 2841 | 1 | 12.94 | 2733 | 1 | 12.94 | 2500 | 1 | 12.94 | 2638 | 1 | 12.94 | 973 | 1
12.96 | 3919 | 9.0332 | 168 | 12.96 | 2864 | 12.96 | 2917 | 1 | 12.96 | 2764 | 1 | 12.96 | 2508 | 1 | 12.96 | 2741 | 1 | 12.96 | 923 | 1
12.98 | 3931 | 9.0434 | 164 | 12.98 | 2782 | 12.98 | 2826 | 1 | 12.98 | 2638 | 1 | 12.98 | 2535 | 1 | 12.98 | 2778 | 1 | 12.98 | 1001 | 1
13 | 3936 | 9.0535 | 138 | 13 | 2784 | 13 | 2830 | 1 | 13 | 2784 | 1 | 13 | 2636 | 1 | 13 | 2696 | 1 | 13 | 997 | 1
13.02 | 3857 | 9.0636 | 142 | 13.02 | 2863 | 13.02 | 2809 | 1 | 13.02 | 2717 | 1 | 13.02 | 2472 | 1 | 13.02 | 2722 | 1 | 13.02 | 961 | 1
13.04 | 3926 | 9.0738 | 149 | 13.04 | 2784 | 13.04 | 2812 | 1 | 13.04 | 2726 | 1 | 13.04 | 2602 | 1 | 13.04 | 2654 | 1 | 13.04 | 1025 | 1
13.06 | 4002 | 9.0839 | 149 | 13.06 | 2772 | 13.06 | 2973 | 1 | 13.06 | 2788 | 1 | 13.06 | 2576 | 1 | 13.06 | 2700 | 1 | 13.06 | 983 | 1
13.08 | 4047 | 9.094 | 143 | 13.08 | 2849 | 13.08 | 2914 | 1 | 13.08 | 2731 | 1 | 13.08 | 2555 | 1 | 13.08 | 2711 | 1 | 13.08 | 1043 | 1
13.1 | 3985 | 9.1041 | 141 | 13.1 | 2822 | 13.1 | 2800 | 1 | 13.1 | 2672 | 1 | 13.1 | 2551 | 1 | 13.1 | 2724 | 1 | 13.1 | 943 | 1
13.12 | 4025 | 9.1143 | 151 | 13.12 | 2768 | 13.12 | 2897 | 1 | 13.12 | 2709 | 1 | 13.12 | 2544 | 1 | 13.12 | 2707 | 1 | 13.12 | 970 | 1
13.14 | 3957 | 9.1244 | 134 | 13.14 | 2790 | 13.14 | 2850 | 1 | 13.14 | 2701 | 1 | 13.14 | 2563 | 1 | 13.14 | 2699 | 1 | 13.14 | 935 | 1
13.16 | 3910 | 9.1345 | 124 | 13.16 | 2838 | 13.16 | 2744 | 1 | 13.16 | 2703 | 1 | 13.16 | 2595 | 1 | 13.16 | 2679 | 1 | 13.16 | 1004 | 1
13.18 | 3934 | 9.1447 | 147 | 13.18 | 2828 | 13.18 | 2849 | 1 | 13.18 | 2717 | 1 | 13.18 | 2594 | 1 | 13.18 | 2750 | 1 | 13.18 | 990 | 1
13.2 | 4066 | 9.1548 | 165 | 13.2 | 2793 | 13.2 | 2883 | 1 | 13.2 | 2711 | 1 | 13.2 | 2511 | 1 | 13.2 | 2723 | 1 | 13.2 | 979 | 1
13.22 | 4076 | 9.1649 | 133 | 13.22 | 2846 | 13.22 | 2791 | 1 | 13.22 | 2676 | 1 | 13.22 | 2497 | 1 | 13.22 | 2838 | 1 | 13.22 | 1036 | 1
13.24 | 4055 | 9.175 | 157 | 13.24 | 2851 | 13.24 | 2898 | 1 | 13.24 | 2639 | 1 | 13.24 | 2513 | 1 | 13.24 | 2719 | 1 | 13.24 | 994 | 1
13.26 | 4093 | 9.1852 | 178 | 13.26 | 2842 | 13.26 | 2852 | 1 | 13.26 | 2629 | 1 | 13.26 | 2514 | 1 | 13.26 | 2649 | 1 | 13.26 | 941 | 1
13.28 | 3937 | 9.1953 | 137 | 13.28 | 2831 | 13.28 | 2836 | 1 | 13.28 | 2653 | 1 | 13.28 | 2539 | 1 | 13.28 | 2767 | 1 | 13.28 | 1012 | 1
13.3 | 4051 | 9.2054 | 176 | 13.3 | 2761 | 13.3 | 2859 | 1 | 13.3 | 2698 | 1 | 13.3 | 2521 | 1 | 13.3 | 2802 | 1 | 13.3 | 1003 | 1
13.32 | 4019 | 9.2156 | 149 | 13.32 | 2790 | 13.32 | 2926 | 1 | 13.32 | 2652 | 1 | 13.32 | 2538 | 1 | 13.32 | 2661 | 1 | 13.32 | 1010 | 1
13.34 | 4084 | 9.2257 | 135 | 13.34 | 2732 | 13.34 | 2936 | 1 | 13.34 | 2682 | 1 | 13.34 | 2499 | 1 | 13.34 | 2751 | 1 | 13.34 | 998 | 1
13.36 | 3957 | 9.2358 | 145 | 13.36 | 2716 | 13.36 | 2863 | 1 | 13.36 | 2687 | 1 | 13.36 | 2578 | 1 | 13.36 | 2674 | 1 | 13.36 | 961 | 1
13.38 | 3970 | 9.2459 | 130 | 13.38 | 2836 | 13.38 | 2813 | 1 | 13.38 | 2744 | 1 | 13.38 | 2559 | 1 | 13.38 | 2658 | 1 | 13.38 | 1018 | 1
13.4 | 4057 | 9.2561 | 149 | 13.4 | 2746 | 13.4 | 2878 | 1 | 13.4 | 2745 | 1 | 13.4 | 2589 | 1 | 13.4 | 2769 | 1 | 13.4 | 1025 | 1
13.42 | 4041 | 9.2662 | 148 | 13.42 | 2758 | 13.42 | 2922 | 1 | 13.42 | 2717 | 1 | 13.42 | 2677 | 1 | 13.42 | 2717 | 1 | 13.42 | 1063 | 1
13.44 | 4070 | 9.2763 | 154 | 13.44 | 2719 | 13.44 | 2850 | 1 | 13.44 | 2816 | 1 | 13.44 | 2506 | 1 | 13.44 | 2651 | 1 | 13.44 | 1006 | 1
13.46 | 4035 | 9.2865 | 135 | 13.46 | 2776 | 13.46 | 2930 | 1 | 13.46 | 2740 | 1 | 13.46 | 2525 | 1 | 13.46 | 2715 | 1 | 13.46 | 1031 | 1
13.48 | 4130 | 9.2966 | 141 | 13.48 | 2868 | 13.48 | 2870 | 1 | 13.48 | 2706 | 1 | 13.48 | 2419 | 1 | 13.48 | 2798 | 1 | 13.48 | 1007 | 1
13.5 | 3951 | 9.3067 | 155 | 13.5 | 2776 | 13.5 | 2843 | 1 | 13.5 | 2643 | 1 | 13.5 | 2438 | 1 | 13.5 | 2734 | 1 | 13.5 | 1027 | 1
13.52 | 4020 | 9.3168 | 132 | 13.52 | 2778 | 13.52 | 2836 | 1 | 13.52 | 2754 | 1 | 13.52 | 2563 | 1 | 13.52 | 2760 | 1 | 13.52 | 1009 | 1
13.54 | 4154 | 9.327 | 164 | 13.54 | 2772 | 13.54 | 2825 | 1 | 13.54 | 2738 | 1 | 13.54 | 2569 | 1 | 13.54 | 2684 | 1 | 13.54 | 1009 | 1
13.56 | 4114 | 9.3371 | 167 | 13.56 | 2816 | 13.56 | 2848 | 1 | 13.56 | 2701 | 1 | 13.56 | 2579 | 1 | 13.56 | 2784 | 1 | 13.56 | 980 | 1
13.58 | 4136 | 9.3472 | 116 | 13.58 | 2697 | 13.58 | 2881 | 1 | 13.58 | 2693 | 1 | 13.58 | 2496 | 1 | 13.58 | 2740 | 1 | 13.58 | 989 | 1
13.6 | 4180 | 9.3574 | 142 | 13.6 | 2916 | 13.6 | 2880 | 1 | 13.6 | 2682 | 1 | 13.6 | 2490 | 1 | 13.6 | 2785 | 1 | 13.6 | 1056 | 1
13.62 | 4123 | 9.3675 | 154 | 13.62 | 2804 | 13.62 | 2803 | 1 | 13.62 | 2703 | 1 | 13.62 | 2484 | 1 | 13.62 | 2677 | 1 | 13.62 | 1014 | 1
13.64 | 3938 | 9.3776 | 150 | 13.64 | 2748 | 13.64 | 2844 | 1 | 13.64 | 2680 | 1 | 13.64 | 2604 | 1 | 13.64 | 2803 | 1 | 13.64 | 966 | 1
13.66 | 4080 | 9.3877 | 161 | 13.66 | 2789 | 13.66 | 2804 | 1 | 13.66 | 2571 | 1 | 13.66 | 2483 | 1 | 13.66 | 2758 | 1 | 13.66 | 996 | 1
13.68 | 3985 | 9.3979 | 156 | 13.68 | 2783 | 13.68 | 2895 | 1 | 13.68 | 2771 | 1 | 13.68 | 2621 | 1 | 13.68 | 2679 | 1 | 13.68 | 1051 | 1
13.7 | 4282 | 9.408 | 136 | 13.7 | 2729 | 13.7 | 2953 | 1 | 13.7 | 2685 | 1 | 13.7 | 2607 | 1 | 13.7 | 2787 | 1 | 13.7 | 1006 | 1
13.72 | 4155 | 9.4181 | 163 | 13.72 | 2816 | 13.72 | 2865 | 1 | 13.72 | 2733 | 1 | 13.72 | 2534 | 1 | 13.72 | 2600 | 1 | 13.72 | 972 | 1
13.74 | 4290 | 9.4283 | 149 | 13.74 | 2787 | 13.74 | 2828 | 1 | 13.74 | 2686 | 1 | 13.74 | 2610 | 1 | 13.74 | 2764 | 1 | 13.74 | 1024 | 1
13.76 | 4202 | 9.4384 | 141 | 13.76 | 2797 | 13.76 | 2906 | 1 | 13.76 | 2692 | 1 | 13.76 | 2487 | 1 | 13.76 | 2821 | 1 | 13.76 | 1012 | 1
13.78 | 4238 | 9.4485 | 156 | 13.78 | 2765 | 13.78 | 2886 | 1 | 13.78 | 2733 | 1 | 13.78 | 2454 | 1 | 13.78 | 2663 | 1 | 13.78 | 1007 | 1
13.8 | 4178 | 9.4586 | 139 | 13.8 | 2752 | 13.8 | 3018 | 1 | 13.8 | 2732 | 1 | 13.8 | 2575 | 1 | 13.8 | 2708 | 1 | 13.8 | 1024 | 1
13.82 | 4252 | 9.4688 | 143 | 13.82 | 2824 | 13.82 | 2883 | 1 | 13.82 | 2715 | 1 | 13.82 | 2481 | 1 | 13.82 | 2712 | 1 | 13.82 | 968 | 1
13.84 | 4276 | 9.4789 | 179 | 13.84 | 2772 | 13.84 | 2930 | 1 | 13.84 | 2814 | 1 | 13.84 | 2495 | 1 | 13.84 | 2733 | 1 | 13.84 | 970 | 1
13.86 | 4266 | 9.489 | 161 | 13.86 | 2836 | 13.86 | 2946 | 1 | 13.86 | 2747 | 1 | 13.86 | 2496 | 1 | 13.86 | 2644 | 1 | 13.86 | 1036 | 1
13.88 | 4116 | 9.4992 | 140 | 13.88 | 2888 | 13.88 | 2891 | 1 | 13.88 | 2649 | 1 | 13.88 | 2494 | 1 | 13.88 | 2721 | 1 | 13.88 | 1007 | 1
13.9 | 4207 | 9.5093 | 177 | 13.9 | 2817 | 13.9 | 2912 | 1 | 13.9 | 2736 | 1 | 13.9 | 2574 | 1 | 13.9 | 2711 | 1 | 13.9 | 962 | 1
13.92 | 4270 | 9.5194 | 156 | 13.92 | 2807 | 13.92 | 2858 | 1 | 13.92 | 2767 | 1 | 13.92 | 2553 | 1 | 13.92 | 2779 | 1 | 13.92 | 998 | 1
13.94 | 4223 | 9.5295 | 149 | 13.94 | 2730 | 13.94 | 3026 | 1 | 13.94 | 2744 | 1 | 13.94 | 2465 | 1 | 13.94 | 2761 | 1 | 13.94 | 1022 | 1
13.96 | 4161 | 9.5397 | 141 | 13.96 | 2843 | 13.96 | 2979 | 1 | 13.96 | 2755 | 1 | 13.96 | 2501 | 1 | 13.96 | 2758 | 1 | 13.96 | 1081 | 1
13.98 | 4212 | 9.5498 | 171 | 13.98 | 2842 | 13.98 | 2919 | 1 | 13.98 | 2739 | 1 | 13.98 | 2472 | 1 | 13.98 | 2746 | 1 | 13.98 | 1003 | 1
14 | 4162 | 9.5599 | 144 | 14 | 2750 | 14 | 2969 | 1 | 14 | 2726 | 1 | 14 | 2530 | 1 | 14 | 2783 | 1 | 14 | 971 | 1
14.02 | 4216 | 9.5701 | 149 | 14.02 | 2908 | 14.02 | 3069 | 1 | 14.02 | 2698 | 1 | 14.02 | 2546 | 1 | 14.02 | 2796 | 1 | 14.02 | 1025 | 1
14.04 | 4318 | 9.5802 | 143 | 14.04 | 2834 | 14.04 | 3037 | 1 | 14.04 | 2722 | 1 | 14.04 | 2585 | 1 | 14.04 | 2714 | 1 | 14.04 | 1045 | 1
14.06 | 4197 | 9.5903 | 137 | 14.06 | 2922 | 14.06 | 2904 | 1 | 14.06 | 2699 | 1 | 14.06 | 2602 | 1 | 14.06 | 2749 | 1 | 14.06 | 1015 | 1
14.08 | 4333 | 9.6004 | 130 | 14.08 | 2801 | 14.08 | 2897 | 1 | 14.08 | 2781 | 1 | 14.08 | 2574 | 1 | 14.08 | 2624 | 1 | 14.08 | 1002 | 1
14.1 | 4277 | 9.6106 | 148 | 14.1 | 2849 | 14.1 | 2899 | 1 | 14.1 | 2774 | 1 | 14.1 | 2537 | 1 | 14.1 | 2688 | 1 | 14.1 | 963 | 1
14.12 | 4329 | 9.6207 | 128 | 14.12 | 2762 | 14.12 | 2912 | 1 | 14.12 | 2729 | 1 | 14.12 | 2696 | 1 | 14.12 | 2802 | 1 | 14.12 | 1042 | 1
14.14 | 4381 | 9.6308 | 150 | 14.14 | 2745 | 14.14 | 3007 | 1 | 14.14 | 2790 | 1 | 14.14 | 2441 | 1 | 14.14 | 2765 | 1 | 14.14 | 997 | 1
14.16 | 4334 | 9.641 | 146 | 14.16 | 2892 | 14.16 | 2953 | 1 | 14.16 | 2795 | 1 | 14.16 | 2580 | 1 | 14.16 | 2673 | 1 | 14.16 | 1017 | 1
14.18 | 4314 | 9.6511 | 144 | 14.18 | 2851 | 14.18 | 2915 | 1 | 14.18 | 2713 | 1 | 14.18 | 2541 | 1 | 14.18 | 2792 | 1 | 14.18 | 1005 | 1
14.2 | 4315 | 9.6612 | 155 | 14.2 | 2813 | 14.2 | 3009 | 1 | 14.2 | 2718 | 1 | 14.2 | 2591 | 1 | 14.2 | 2789 | 1 | 14.2 | 962 | 1
14.22 | 4364 | 9.6713 | 141 | 14.22 | 2810 | 14.22 | 3042 | 1 | 14.22 | 2671 | 1 | 14.22 | 2555 | 1 | 14.22 | 2789 | 1 | 14.22 | 1029 | 1
14.24 | 4367 | 9.6815 | 125 | 14.24 | 2768 | 14.24 | 3010 | 1 | 14.24 | 2773 | 1 | 14.24 | 2533 | 1 | 14.24 | 2800 | 1 | 14.24 | 1039 | 1
14.26 | 4481 | 9.6916 | 150 | 14.26 | 2867 | 14.26 | 2811 | 1 | 14.26 | 2762 | 1 | 14.26 | 2604 | 1 | 14.26 | 2788 | 1 | 14.26 | 980 | 1
14.28 | 4265 | 9.7017 | 140 | 14.28 | 2849 | 14.28 | 2957 | 1 | 14.28 | 2817 | 1 | 14.28 | 2631 | 1 | 14.28 | 2791 | 1 | 14.28 | 1006 | 1
14.3 | 4296 | 9.7119 | 124 | 14.3 | 2823 | 14.3 | 2930 | 1 | 14.3 | 2761 | 1 | 14.3 | 2608 | 1 | 14.3 | 2830 | 1 | 14.3 | 1019 | 1
14.32 | 4401 | 9.722 | 151 | 14.32 | 2849 | 14.32 | 2977 | 1 | 14.32 | 2727 | 1 | 14.32 | 2591 | 1 | 14.32 | 2726 | 1 | 14.32 | 1003 | 1
14.34 | 4526 | 9.7321 | 130 | 14.34 | 2752 | 14.34 | 2984 | 1 | 14.34 | 2764 | 1 | 14.34 | 2585 | 1 | 14.34 | 2820 | 1 | 14.34 | 1038 | 1
14.36 | 4283 | 9.7422 | 144 | 14.36 | 2813 | 14.36 | 3032 | 1 | 14.36 | 2807 | 1 | 14.36 | 2571 | 1 | 14.36 | 2740 | 1 | 14.36 | 1012 | 1
14.38 | 4392 | 9.7524 | 150 | 14.38 | 2830 | 14.38 | 3098 | 1 | 14.38 | 2722 | 1 | 14.38 | 2519 | 1 | 14.38 | 2777 | 1 | 14.38 | 1029 | 1
14.4 | 4494 | 9.7625 | 133 | 14.4 | 2815 | 14.4 | 2929 | 1 | 14.4 | 2768 | 1 | 14.4 | 2577 | 1 | 14.4 | 2818 | 1 | 14.4 | 1028 | 1
14.42 | 4549 | 9.7726 | 127 | 14.42 | 2770 | 14.42 | 3009 | 1 | 14.42 | 2704 | 1 | 14.42 | 2562 | 1 | 14.42 | 2744 | 1 | 14.42 | 963 | 1
14.44 | 4459 | 9.7828 | 153 | 14.44 | 2818 | 14.44 | 2999 | 1 | 14.44 | 2717 | 1 | 14.44 | 2575 | 1 | 14.44 | 2827 | 1 | 14.44 | 1027 | 1
14.46 | 4426 | 9.7929 | 119 | 14.46 | 2910 | 14.46 | 2999 | 1 | 14.46 | 2770 | 1 | 14.46 | 2606 | 1 | 14.46 | 2810 | 1 | 14.46 | 1004 | 1
14.48 | 4450 | 9.803 | 147 | 14.48 | 2867 | 14.48 | 3061 | 1 | 14.48 | 2785 | 1 | 14.48 | 2524 | 1 | 14.48 | 2844 | 1 | 14.48 | 981 | 1
14.5 | 4388 | 9.8131 | 136 | 14.5 | 2916 | 14.5 | 3037 | 1 | 14.5 | 2778 | 1 | 14.5 | 2539 | 1 | 14.5 | 2827 | 1 | 14.5 | 974 | 1
14.52 | 4557 | 9.8233 | 145 | 14.52 | 2968 | 14.52 | 3028 | 1 | 14.52 | 2772 | 1 | 14.52 | 2541 | 1 | 14.52 | 2713 | 1 | 14.52 | 1025 | 1
14.54 | 4463 | 9.8334 | 148 | 14.54 | 2917 | 14.54 | 2987 | 1 | 14.54 | 2754 | 1 | 14.54 | 2582 | 1 | 14.54 | 2770 | 1 | 14.54 | 971 | 1
14.56 | 4449 | 9.8435 | 123 | 14.56 | 2869 | 14.56 | 2953 | 1 | 14.56 | 2720 | 1 | 14.56 | 2647 | 1 | 14.56 | 2926 | 1 | 14.56 | 1034 | 1
14.58 | 4513 | 9.8537 | 131 | 14.58 | 2874 | 14.58 | 2946 | 1 | 14.58 | 2810 | 1 | 14.58 | 2562 | 1 | 14.58 | 2885 | 1 | 14.58 | 1054 | 1
14.6 | 4603 | 9.8638 | 171 | 14.6 | 2807 | 14.6 | 2971 | 1 | 14.6 | 2703 | 1 | 14.6 | 2638 | 1 | 14.6 | 2762 | 1 | 14.6 | 1005 | 1
14.62 | 4545 | 9.8739 | 149 | 14.62 | 2911 | 14.62 | 2976 | 1 | 14.62 | 2792 | 1 | 14.62 | 2580 | 1 | 14.62 | 2793 | 1 | 14.62 | 1040 | 1
14.64 | 4449 | 9.884 | 142 | 14.64 | 2914 | 14.64 | 3006 | 1 | 14.64 | 2718 | 1 | 14.64 | 2609 | 1 | 14.64 | 2782 | 1 | 14.64 | 1025 | 1
14.66 | 4584 | 9.8942 | 137 | 14.66 | 2821 | 14.66 | 3082 | 1 | 14.66 | 2799 | 1 | 14.66 | 2559 | 1 | 14.66 | 2745 | 1 | 14.66 | 1027 | 1
14.68 | 4690 | 9.9043 | 131 | 14.68 | 2912 | 14.68 | 3060 | 1 | 14.68 | 2794 | 1 | 14.68 | 2582 | 1 | 14.68 | 2823 | 1 | 14.68 | 1011 | 1
14.7 | 4588 | 9.9144 | 155 | 14.7 | 2899 | 14.7 | 3043 | 1 | 14.7 | 2725 | 1 | 14.7 | 2577 | 1 | 14.7 | 2829 | 1 | 14.7 | 1025 | 1
14.72 | 4520 | 9.9246 | 138 | 14.72 | 2803 | 14.72 | 2980 | 1 | 14.72 | 2774 | 1 | 14.72 | 2650 | 1 | 14.72 | 2811 | 1 | 14.72 | 1025 | 1
14.74 | 4521 | 9.9347 | 131 | 14.74 | 2867 | 14.74 | 2996 | 1 | 14.74 | 2782 | 1 | 14.74 | 2643 | 1 | 14.74 | 2911 | 1 | 14.74 | 997 | 1
14.76 | 4632 | 9.9448 | 160 | 14.76 | 2921 | 14.76 | 3030 | 1 | 14.76 | 2787 | 1 | 14.76 | 2599 | 1 | 14.76 | 2794 | 1 | 14.76 | 989 | 1
14.78 | 4489 | 9.9549 | 161 | 14.78 | 2846 | 14.78 | 3088 | 1 | 14.78 | 2763 | 1 | 14.78 | 2614 | 1 | 14.78 | 2787 | 1 | 14.78 | 1060 | 1
14.8 | 4710 | 9.9651 | 138 | 14.8 | 2836 | 14.8 | 3094 | 1 | 14.8 | 2893 | 1 | 14.8 | 2605 | 1 | 14.8 | 2832 | 1 | 14.8 | 1074 | 1
14.82 | 4590 | 9.9752 | 163 | 14.82 | 2894 | 14.82 | 3071 | 1 | 14.82 | 2837 | 1 | 14.82 | 2556 | 1 | 14.82 | 2881 | 1 | 14.82 | 1022 | 1
14.84 | 4684 | 9.9853 | 148 | 14.84 | 2910 | 14.84 | 3048 | 1 | 14.84 | 2877 | 1 | 14.84 | 2599 | 1 | 14.84 | 2817 | 1 | 14.84 | 1054 | 1
14.86 | 4666 | 9.9955 | 126 | 14.86 | 2848 | 14.86 | 3097 | 1 | 14.86 | 2858 | 1 | 14.86 | 2696 | 1 | 14.86 | 2893 | 1 | 14.86 | 1009 | 1
14.88 | 4621 | 10.0056 | 155 | 14.88 | 2887 | 14.88 | 2996 | 1 | 14.88 | 2923 | 1 | 14.88 | 2662 | 1 | 14.88 | 2854 | 1 | 14.88 | 1095 | 1
14.9 | 4681 | 10.0157 | 152 | 14.9 | 2853 | 14.9 | 3032 | 1 | 14.9 | 2870 | 1 | 14.9 | 2582 | 1 | 14.9 | 2896 | 1 | 14.9 | 1067 | 1
14.92 | 4736 | 10.0258 | 147 | 14.92 | 2815 | 14.92 | 3004 | 1 | 14.92 | 2821 | 1 | 14.92 | 2546 | 1 | 14.92 | 2780 | 1 | 14.92 | 1073 | 1
14.94 | 4749 | 10.036 | 135 | 14.94 | 2930 | 14.94 | 3032 | 1 | 14.94 | 2895 | 1 | 14.94 | 2666 | 1 | 14.94 | 2812 | 1 | 14.94 | 988 | 1
14.96 | 4745 | 10.0461 | 140 | 14.96 | 2981 | 14.96 | 3099 | 1 | 14.96 | 2930 | 1 | 14.96 | 2699 | 1 | 14.96 | 2909 | 1 | 14.96 | 1087 | 1
14.98 | 4604 | 10.0562 | 151 | 14.98 | 2900 | 14.98 | 3037 | 1 | 14.98 | 2768 | 1 | 14.98 | 2651 | 1 | 14.98 | 2900 | 1 | 14.98 | 1026 | 1
15 | 4804 | 10.0664 | 152 | 15 | 2943 | 15 | 3102 | 1 | 15 | 2858 | 1 | 15 | 2664 | 1 | 15 | 2872 | 1 | 15 | 981 | 1
15.02 | 4583 | 10.0765 | 144 | 15.02 | 2915 | 15.02 | 3008 | 1 | 15.02 | 2805 | 1 | 15.02 | 2676 | 1 | 15.02 | 2966 | 1 | 15.02 | 1033 | 1
15.04 | 4799 | 10.0866 | 139 | 15.04 | 2955 | 15.04 | 3079 | 1 | 15.04 | 2823 | 1 | 15.04 | 2633 | 1 | 15.04 | 2915 | 1 | 15.04 | 1031 | 1
15.06 | 4724 | 10.0967 | 176 | 15.06 | 2919 | 15.06 | 3137 | 1 | 15.06 | 2835 | 1 | 15.06 | 2694 | 1 | 15.06 | 3005 | 1 | 15.06 | 1047 | 1
15.08 | 4779 | 10.1069 | 142 | 15.08 | 2926 | 15.08 | 3028 | 1 | 15.08 | 2909 | 1 | 15.08 | 2635 | 1 | 15.08 | 2911 | 1 | 15.08 | 1071 | 1
15.1 | 4848 | 10.117 | 145 | 15.1 | 2953 | 15.1 | 3080 | 1 | 15.1 | 2869 | 1 | 15.1 | 2649 | 1 | 15.1 | 2897 | 1 | 15.1 | 1075 | 1
15.12 | 4710 | 10.1271 | 151 | 15.12 | 2948 | 15.12 | 3058 | 1 | 15.12 | 2809 | 1 | 15.12 | 2663 | 1 | 15.12 | 2831 | 1 | 15.12 | 1097 | 1
15.14 | 4790 | 10.1373 | 157 | 15.14 | 3020 | 15.14 | 3050 | 1 | 15.14 | 2908 | 1 | 15.14 | 2690 | 1 | 15.14 | 2912 | 1 | 15.14 | 1125 | 1
15.16 | 4956 | 10.1474 | 118 | 15.16 | 3043 | 15.16 | 3077 | 1 | 15.16 | 2890 | 1 | 15.16 | 2649 | 1 | 15.16 | 2866 | 1 | 15.16 | 1167 | 1
15.18 | 4788 | 10.1575 | 146 | 15.18 | 2917 | 15.18 | 3142 | 1 | 15.18 | 2883 | 1 | 15.18 | 2632 | 1 | 15.18 | 2894 | 1 | 15.18 | 1043 | 1
15.2 | 4845 | 10.1676 | 141 | 15.2 | 2954 | 15.2 | 3146 | 1 | 15.2 | 2893 | 1 | 15.2 | 2655 | 1 | 15.2 | 2940 | 1 | 15.2 | 1068 | 1
15.22 | 4886 | 10.1778 | 133 | 15.22 | 3054 | 15.22 | 3104 | 1 | 15.22 | 2953 | 1 | 15.22 | 2704 | 1 | 15.22 | 2911 | 1 | 15.22 | 1073 | 1
15.24 | 4808 | 10.1879 | 147 | 15.24 | 2989 | 15.24 | 3155 | 1 | 15.24 | 2973 | 1 | 15.24 | 2672 | 1 | 15.24 | 2921 | 1 | 15.24 | 1042 | 1
15.26 | 4934 | 10.198 | 137 | 15.26 | 2951 | 15.26 | 3112 | 1 | 15.26 | 2879 | 1 | 15.26 | 2749 | 1 | 15.26 | 2955 | 1 | 15.26 | 997 | 1
15.28 | 4910 | 10.2082 | 139 | 15.28 | 3027 | 15.28 | 3206 | 1 | 15.28 | 2845 | 1 | 15.28 | 2688 | 1 | 15.28 | 2950 | 1 | 15.28 | 1129 | 1
15.3 | 4901 | 10.2183 | 122 | 15.3 | 3094 | 15.3 | 3192 | 1 | 15.3 | 2925 | 1 | 15.3 | 2735 | 1 | 15.3 | 2944 | 1 | 15.3 | 1082 | 1
15.32 | 4920 | 10.2284 | 150 | 15.32 | 2910 | 15.32 | 3223 | 1 | 15.32 | 2892 | 1 | 15.32 | 2662 | 1 | 15.32 | 2973 | 1 | 15.32 | 1119 | 1
15.34 | 4888 | 10.2385 | 137 | 15.34 | 2960 | 15.34 | 3122 | 1 | 15.34 | 2831 | 1 | 15.34 | 2735 | 1 | 15.34 | 2996 | 1 | 15.34 | 1065 | 1
15.36 | 4959 | 10.2487 | 153 | 15.36 | 3005 | 15.36 | 3187 | 1 | 15.36 | 2883 | 1 | 15.36 | 2717 | 1 | 15.36 | 2979 | 1 | 15.36 | 1067 | 1
15.38 | 5033 | 10.2588 | 148 | 15.38 | 3007 | 15.38 | 3111 | 1 | 15.38 | 2874 | 1 | 15.38 | 2716 | 1 | 15.38 | 2959 | 1 | 15.38 | 1121 | 1
15.4 | 4999 | 10.2689 | 141 | 15.4 | 2940 | 15.4 | 3214 | 1 | 15.4 | 2874 | 1 | 15.4 | 2732 | 1 | 15.4 | 2932 | 1 | 15.4 | 1068 | 1
15.42 | 4895 | 10.2791 | 155 | 15.42 | 3015 | 15.42 | 3248 | 1 | 15.42 | 2865 | 1 | 15.42 | 2758 | 1 | 15.42 | 3058 | 1 | 15.42 | 1137 | 1
15.44 | 4981 | 10.2892 | 151 | 15.44 | 3015 | 15.44 | 3177 | 1 | 15.44 | 2939 | 1 | 15.44 | 2650 | 1 | 15.44 | 2983 | 1 | 15.44 | 1141 | 1
15.46 | 5058 | 10.2993 | 149 | 15.46 | 2924 | 15.46 | 3213 | 1 | 15.46 | 3027 | 1 | 15.46 | 2710 | 1 | 15.46 | 3051 | 1 | 15.46 | 1173 | 1
15.48 | 5104 | 10.3094 | 128 | 15.48 | 2950 | 15.48 | 3214 | 1 | 15.48 | 2985 | 1 | 15.48 | 2654 | 1 | 15.48 | 3106 | 1 | 15.48 | 1147 | 1
15.5 | 4926 | 10.3196 | 156 | 15.5 | 3022 | 15.5 | 3214 | 1 | 15.5 | 2950 | 1 | 15.5 | 2712 | 1 | 15.5 | 3028 | 1 | 15.5 | 1129 | 1
15.52 | 4972 | 10.3297 | 137 | 15.52 | 2946 | 15.52 | 3235 | 1 | 15.52 | 2888 | 1 | 15.52 | 2711 | 1 | 15.52 | 2926 | 1 | 15.52 | 1129 | 1
15.54 | 4967 | 10.3398 | 153 | 15.54 | 2864 | 15.54 | 3295 | 1 | 15.54 | 2877 | 1 | 15.54 | 2643 | 1 | 15.54 | 3006 | 1 | 15.54 | 1149 | 1
15.56 | 5107 | 10.35 | 150 | 15.56 | 2984 | 15.56 | 3119 | 1 | 15.56 | 2984 | 1 | 15.56 | 2717 | 1 | 15.56 | 3052 | 1 | 15.56 | 1149 | 1
15.58 | 5081 | 10.3601 | 138 | 15.58 | 3057 | 15.58 | 3276 | 1 | 15.58 | 3030 | 1 | 15.58 | 2688 | 1 | 15.58 | 3098 | 1 | 15.58 | 1138 | 1
15.6 | 4996 | 10.3702 | 171 | 15.6 | 3014 | 15.6 | 3329 | 1 | 15.6 | 2996 | 1 | 15.6 | 2662 | 1 | 15.6 | 2978 | 1 | 15.6 | 1165 | 1
15.62 | 5109 | 10.3803 | 126 | 15.62 | 3038 | 15.62 | 3168 | 1 | 15.62 | 2942 | 1 | 15.62 | 2689 | 1 | 15.62 | 3008 | 1 | 15.62 | 1143 | 1
15.64 | 5154 | 10.3905 | 134 | 15.64 | 3068 | 15.64 | 3280 | 1 | 15.64 | 2871 | 1 | 15.64 | 2772 | 1 | 15.64 | 3034 | 1 | 15.64 | 1184 | 1
15.66 | 5085 | 10.4006 | 157 | 15.66 | 3077 | 15.66 | 3260 | 1 | 15.66 | 3062 | 1 | 15.66 | 2861 | 1 | 15.66 | 3021 | 1 | 15.66 | 1133 | 1
15.68 | 5187 | 10.4107 | 153 | 15.68 | 2994 | 15.68 | 3181 | 1 | 15.68 | 3100 | 1 | 15.68 | 2720 | 1 | 15.68 | 3056 | 1 | 15.68 | 1165 | 1
15.7 | 5243 | 10.4209 | 131 | 15.7 | 2995 | 15.7 | 3331 | 1 | 15.7 | 2982 | 1 | 15.7 | 2741 | 1 | 15.7 | 3116 | 1 | 15.7 | 1202 | 1
15.72 | 5266 | 10.431 | 146 | 15.72 | 2962 | 15.72 | 3296 | 1 | 15.72 | 3020 | 1 | 15.72 | 2881 | 1 | 15.72 | 3125 | 1 | 15.72 | 1173 | 1
15.74 | 5251 | 10.4411 | 144 | 15.74 | 3041 | 15.74 | 3305 | 1 | 15.74 | 2997 | 1 | 15.74 | 2784 | 1 | 15.74 | 3036 | 1 | 15.74 | 1184 | 1
15.76 | 5285 | 10.4512 | 137 | 15.76 | 3113 | 15.76 | 3328 | 1 | 15.76 | 2962 | 1 | 15.76 | 2792 | 1 | 15.76 | 3040 | 1 | 15.76 | 1151 | 1
15.78 | 5232 | 10.4614 | 131 | 15.78 | 3017 | 15.78 | 3366 | 1 | 15.78 | 3052 | 1 | 15.78 | 2699 | 1 | 15.78 | 3097 | 1 | 15.78 | 1208 | 1
15.8 | 5407 | 10.4715 | 147 | 15.8 | 3031 | 15.8 | 3313 | 1 | 15.8 | 3038 | 1 | 15.8 | 2808 | 1 | 15.8 | 3110 | 1 | 15.8 | 1186 | 1
15.82 | 5305 | 10.4816 | 169 | 15.82 | 3005 | 15.82 | 3359 | 1 | 15.82 | 3026 | 1 | 15.82 | 2802 | 1 | 15.82 | 3077 | 1 | 15.82 | 1229 | 1
15.84 | 5193 | 10.4918 | 147 | 15.84 | 3026 | 15.84 | 3385 | 1 | 15.84 | 3098 | 1 | 15.84 | 2832 | 1 | 15.84 | 3167 | 1 | 15.84 | 1192 | 1
15.86 | 5204 | 10.5019 | 130 | 15.86 | 3160 | 15.86 | 3367 | 1 | 15.86 | 3049 | 1 | 15.86 | 2838 | 1 | 15.86 | 3085 | 1 | 15.86 | 1196 | 1
15.88 | 5284 | 10.512 | 155 | 15.88 | 3003 | 15.88 | 3285 | 1 | 15.88 | 3045 | 1 | 15.88 | 2729 | 1 | 15.88 | 3024 | 1 | 15.88 | 1216 | 1
15.9 | 5273 | 10.5221 | 141 | 15.9 | 3083 | 15.9 | 3297 | 1 | 15.9 | 3106 | 1 | 15.9 | 2860 | 1 | 15.9 | 3060 | 1 | 15.9 | 1268 | 1
15.92 | 5514 | 10.5323 | 157 | 15.92 | 3067 | 15.92 | 3344 | 1 | 15.92 | 3052 | 1 | 15.92 | 2728 | 1 | 15.92 | 3066 | 1 | 15.92 | 1229 | 1
15.94 | 5351 | 10.5424 | 156 | 15.94 | 3116 | 15.94 | 3260 | 1 | 15.94 | 3062 | 1 | 15.94 | 2769 | 1 | 15.94 | 3031 | 1 | 15.94 | 1224 | 1
15.96 | 5284 | 10.5525 | 140 | 15.96 | 3104 | 15.96 | 3413 | 1 | 15.96 | 3032 | 1 | 15.96 | 2775 | 1 | 15.96 | 3126 | 1 | 15.96 | 1250 | 1
15.98 | 5371 | 10.5627 | 168 | 15.98 | 3146 | 15.98 | 3431 | 1 | 15.98 | 3047 | 1 | 15.98 | 2883 | 1 | 15.98 | 3097 | 1 | 15.98 | 1307 | 1
16 | 5415 | 10.5728 | 140 | 16 | 3109 | 16 | 3365 | 1 | 16 | 3115 | 1 | 16 | 2767 | 1 | 16 | 3133 | 1 | 16 | 1239 | 1
16.02 | 5431 | 10.5829 | 149 | 16.02 | 3091 | 16.02 | 3372 | 1 | 16.02 | 3125 | 1 | 16.02 | 2800 | 1 | 16.02 | 3133 | 1 | 16.02 | 1230 | 1
16.04 | 5484 | 10.593 | 153 | 16.04 | 3057 | 16.04 | 3450 | 1 | 16.04 | 3046 | 1 | 16.04 | 2868 | 1 | 16.04 | 3206 | 1 | 16.04 | 1295 | 1
16.06 | 5350 | 10.6032 | 154 | 16.06 | 3067 | 16.06 | 3428 | 1 | 16.06 | 3117 | 1 | 16.06 | 2711 | 1 | 16.06 | 3152 | 1 | 16.06 | 1265 | 1
16.08 | 5607 | 10.6133 | 142 | 16.08 | 3182 | 16.08 | 3443 | 1 | 16.08 | 3033 | 1 | 16.08 | 2836 | 1 | 16.08 | 3233 | 1 | 16.08 | 1244 | 1
16.1 | 5475 | 10.6234 | 151 | 16.1 | 3120 | 16.1 | 3463 | 1 | 16.1 | 3102 | 1 | 16.1 | 2904 | 1 | 16.1 | 3051 | 1 | 16.1 | 1310 | 1
16.12 | 5459 | 10.6336 | 164 | 16.12 | 3109 | 16.12 | 3472 | 1 | 16.12 | 3079 | 1 | 16.12 | 2864 | 1 | 16.12 | 3183 | 1 | 16.12 | 1295 | 1
16.14 | 5459 | 10.6437 | 171 | 16.14 | 3154 | 16.14 | 3454 | 1 | 16.14 | 3245 | 1 | 16.14 | 2850 | 1 | 16.14 | 3158 | 1 | 16.14 | 1301 | 1
16.16 | 5441 | 10.6538 | 145 | 16.16 | 3131 | 16.16 | 3429 | 1 | 16.16 | 3126 | 1 | 16.16 | 2925 | 1 | 16.16 | 3270 | 1 | 16.16 | 1279 | 1
16.18 | 5458 | 10.6639 | 135 | 16.18 | 3150 | 16.18 | 3461 | 1 | 16.18 | 3086 | 1 | 16.18 | 2829 | 1 | 16.18 | 3130 | 1 | 16.18 | 1306 | 1
16.2 | 5567 | 10.6741 | 131 | 16.2 | 3121 | 16.2 | 3436 | 1 | 16.2 | 3138 | 1 | 16.2 | 2836 | 1 | 16.2 | 3210 | 1 | 16.2 | 1347 | 1
16.22 | 5479 | 10.6842 | 156 | 16.22 | 3143 | 16.22 | 3357 | 1 | 16.22 | 3193 | 1 | 16.22 | 2832 | 1 | 16.22 | 3263 | 1 | 16.22 | 1370 | 1
16.24 | 5642 | 10.6943 | 147 | 16.24 | 3159 | 16.24 | 3401 | 1 | 16.24 | 3134 | 1 | 16.24 | 2851 | 1 | 16.24 | 3167 | 1 | 16.24 | 1371 | 1
16.26 | 5685 | 10.7045 | 125 | 16.26 | 3160 | 16.26 | 3496 | 1 | 16.26 | 3146 | 1 | 16.26 | 2906 | 1 | 16.26 | 3317 | 1 | 16.26 | 1331 | 1
16.28 | 5757 | 10.7146 | 133 | 16.28 | 3180 | 16.28 | 3532 | 1 | 16.28 | 3163 | 1 | 16.28 | 2927 | 1 | 16.28 | 3196 | 1 | 16.28 | 1438 | 1
16.3 | 5782 | 10.7247 | 170 | 16.3 | 3132 | 16.3 | 3475 | 1 | 16.3 | 3127 | 1 | 16.3 | 2851 | 1 | 16.3 | 3251 | 1 | 16.3 | 1379 | 1
16.32 | 5783 | 10.7348 | 131 | 16.32 | 3155 | 16.32 | 3488 | 1 | 16.32 | 3182 | 1 | 16.32 | 2882 | 1 | 16.32 | 3184 | 1 | 16.32 | 1442 | 1
16.34 | 5686 | 10.745 | 114 | 16.34 | 3178 | 16.34 | 3539 | 1 | 16.34 | 3259 | 1 | 16.34 | 2980 | 1 | 16.34 | 3191 | 1 | 16.34 | 1432 | 1
16.36 | 5809 | 10.7551 | 139 | 16.36 | 3244 | 16.36 | 3531 | 1 | 16.36 | 3173 | 1 | 16.36 | 2899 | 1 | 16.36 | 3247 | 1 | 16.36 | 1373 | 1
16.38 | 5694 | 10.7652 | 173 | 16.38 | 3220 | 16.38 | 3621 | 1 | 16.38 | 3228 | 1 | 16.38 | 2859 | 1 | 16.38 | 3240 | 1 | 16.38 | 1333 | 1
16.4 | 5668 | 10.7754 | 144 | 16.4 | 3150 | 16.4 | 3436 | 1 | 16.4 | 3138 | 1 | 16.4 | 2940 | 1 | 16.4 | 3337 | 1 | 16.4 | 1449 | 1
16.42 | 5919 | 10.7855 | 145 | 16.42 | 3179 | 16.42 | 3530 | 1 | 16.42 | 3113 | 1 | 16.42 | 2838 | 1 | 16.42 | 3361 | 1 | 16.42 | 1443 | 1
16.44 | 5813 | 10.7956 | 127 | 16.44 | 3210 | 16.44 | 3568 | 1 | 16.44 | 3236 | 1 | 16.44 | 3031 | 1 | 16.44 | 3375 | 1 | 16.44 | 1472 | 1
16.46 | 5784 | 10.8057 | 141 | 16.46 | 3238 | 16.46 | 3571 | 1 | 16.46 | 3283 | 1 | 16.46 | 2876 | 1 | 16.46 | 3323 | 1 | 16.46 | 1469 | 1
16.48 | 5821 | 10.8159 | 153 | 16.48 | 3256 | 16.48 | 3602 | 1 | 16.48 | 3241 | 1 | 16.48 | 2810 | 1 | 16.48 | 3297 | 1 | 16.48 | 1571 | 1
16.5 | 5870 | 10.826 | 143 | 16.5 | 3236 | 16.5 | 3561 | 1 | 16.5 | 3303 | 1 | 16.5 | 3000 | 1 | 16.5 | 3365 | 1 | 16.5 | 1545 | 1
16.52 | 5736 | 10.8361 | 112 | 16.52 | 3171 | 16.52 | 3631 | 1 | 16.52 | 3298 | 1 | 16.52 | 3056 | 1 | 16.52 | 3311 | 1 | 16.52 | 1540 | 1
16.54 | 5959 | 10.8463 | 159 | 16.54 | 3243 | 16.54 | 3513 | 1 | 16.54 | 3210 | 1 | 16.54 | 2961 | 1 | 16.54 | 3387 | 1 | 16.54 | 1490 | 1
16.56 | 5788 | 10.8564 | 153 | 16.56 | 3315 | 16.56 | 3565 | 1 | 16.56 | 3242 | 1 | 16.56 | 2999 | 1 | 16.56 | 3339 | 1 | 16.56 | 1556 | 1
16.58 | 5989 | 10.8665 | 123 | 16.58 | 3249 | 16.58 | 3605 | 1 | 16.58 | 3288 | 1 | 16.58 | 2998 | 1 | 16.58 | 3366 | 1 | 16.58 | 1577 | 1
16.6 | 5902 | 10.8766 | 128 | 16.6 | 3255 | 16.6 | 3729 | 1 | 16.6 | 3359 | 1 | 16.6 | 3048 | 1 | 16.6 | 3413 | 1 | 16.6 | 1634 | 1
16.62 | 5972 | 10.8868 | 133 | 16.62 | 3254 | 16.62 | 3679 | 1 | 16.62 | 3310 | 1 | 16.62 | 2955 | 1 | 16.62 | 3453 | 1 | 16.62 | 1545 | 1
16.64 | 5915 | 10.8969 | 141 | 16.64 | 3338 | 16.64 | 3610 | 1 | 16.64 | 3402 | 1 | 16.64 | 3030 | 1 | 16.64 | 3267 | 1 | 16.64 | 1615 | 1
16.66 | 5947 | 10.907 | 161 | 16.66 | 3319 | 16.66 | 3713 | 1 | 16.66 | 3300 | 1 | 16.66 | 3114 | 1 | 16.66 | 3486 | 1 | 16.66 | 1619 | 1
16.68 | 5922 | 10.9172 | 144 | 16.68 | 3254 | 16.68 | 3665 | 1 | 16.68 | 3262 | 1 | 16.68 | 3068 | 1 | 16.68 | 3414 | 1 | 16.68 | 1664 | 1
16.7 | 6058 | 10.9273 | 147 | 16.7 | 3394 | 16.7 | 3688 | 1 | 16.7 | 3359 | 1 | 16.7 | 2905 | 1 | 16.7 | 3438 | 1 | 16.7 | 1682 | 1
16.72 | 6090 | 10.9374 | 138 | 16.72 | 3266 | 16.72 | 3718 | 1 | 16.72 | 3386 | 1 | 16.72 | 2901 | 1 | 16.72 | 3389 | 1 | 16.72 | 1714 | 1
16.74 | 6057 | 10.9475 | 135 | 16.74 | 3340 | 16.74 | 3689 | 1 | 16.74 | 3288 | 1 | 16.74 | 3045 | 1 | 16.74 | 3433 | 1 | 16.74 | 1687 | 1
16.76 | 6196 | 10.9577 | 173 | 16.76 | 3312 | 16.76 | 3620 | 1 | 16.76 | 3364 | 1 | 16.76 | 3013 | 1 | 16.76 | 3405 | 1 | 16.76 | 1770 | 1
16.78 | 6159 | 10.9678 | 141 | 16.78 | 3406 | 16.78 | 3777 | 1 | 16.78 | 3302 | 1 | 16.78 | 3088 | 1 | 16.78 | 3413 | 1 | 16.78 | 1805 | 1
16.8 | 6167 | 10.9779 | 135 | 16.8 | 3376 | 16.8 | 3871 | 1 | 16.8 | 3389 | 1 | 16.8 | 3105 | 1 | 16.8 | 3439 | 1 | 16.8 | 1792 | 1
16.82 | 6301 | 10.9881 | 163 | 16.82 | 3330 | 16.82 | 3751 | 1 | 16.82 | 3404 | 1 | 16.82 | 3070 | 1 | 16.82 | 3493 | 1 | 16.82 | 1857 | 1
16.84 | 6213 | 10.9982 | 132 | 16.84 | 3351 | 16.84 | 3823 | 1 | 16.84 | 3357 | 1 | 16.84 | 3068 | 1 | 16.84 | 3532 | 1 | 16.84 | 1882 | 1
16.86 | 6296 | 11.0083 | 142 | 16.86 | 3337 | 16.86 | 3739 | 1 | 16.86 | 3321 | 1 | 16.86 | 3078 | 1 | 16.86 | 3465 | 1 | 16.86 | 1898 | 1
16.88 | 6158 | 11.0184 | 128 | 16.88 | 3343 | 16.88 | 3683 | 1 | 16.88 | 3345 | 1 | 16.88 | 3110 | 1 | 16.88 | 3420 | 1 | 16.88 | 2041 | 1
16.9 | 6263 | 11.0286 | 121 | 16.9 | 3323 | 16.9 | 3710 | 1 | 16.9 | 3371 | 1 | 16.9 | 3135 | 1 | 16.9 | 3501 | 1 | 16.9 | 2078 | 1
16.92 | 6281 | 11.0387 | 145 | 16.92 | 3362 | 16.92 | 3811 | 1 | 16.92 | 3422 | 1 | 16.92 | 3108 | 1 | 16.92 | 3648 | 1 | 16.92 | 2049 | 1
16.94 | 6248 | 11.0488 | 124 | 16.94 | 3289 | 16.94 | 3848 | 1 | 16.94 | 3379 | 1 | 16.94 | 3199 | 1 | 16.94 | 3547 | 1 | 16.94 | 2103 | 1
16.96 | 6465 | 11.059 | 147 | 16.96 | 3565 | 16.96 | 3829 | 1 | 16.96 | 3374 | 1 | 16.96 | 3104 | 1 | 16.96 | 3464 | 1 | 16.96 | 2216 | 1
16.98 | 6443 | 11.0691 | 147 | 16.98 | 3407 | 16.98 | 3901 | 1 | 16.98 | 3429 | 1 | 16.98 | 3181 | 1 | 16.98 | 3512 | 1 | 16.98 | 2286 | 1
17 | 6481 | 11.0792 | 141 | 17 | 3434 | 17 | 3891 | 1 | 17 | 3435 | 1 | 17 | 3111 | 1 | 17 | 3677 | 1 | 17 | 2405 | 1
17.02 | 6440 | 11.0893 | 134 | 17.02 | 3402 | 17.02 | 3836 | 1 | 17.02 | 3389 | 1 | 17.02 | 3197 | 1 | 17.02 | 3693 | 1 | 17.02 | 2619 | 1
17.04 | 6419 | 11.0995 | 162 | 17.04 | 3366 | 17.04 | 3795 | 1 | 17.04 | 3432 | 1 | 17.04 | 3124 | 1 | 17.04 | 3560 | 1 | 17.04 | 2861 | 1
17.06 | 6522 | 11.1096 | 150 | 17.06 | 3391 | 17.06 | 3936 | 1 | 17.06 | 3549 | 1 | 17.06 | 3127 | 1 | 17.06 | 3669 | 1 | 17.06 | 3039 | 1
17.08 | 6628 | 11.1197 | 139 | 17.08 | 3425 | 17.08 | 3853 | 1 | 17.08 | 3589 | 1 | 17.08 | 3203 | 1 | 17.08 | 3702 | 1 | 17.08 | 3344 | 1
17.1 | 6496 | 11.1299 | 155 | 17.1 | 3408 | 17.1 | 3915 | 1 | 17.1 | 3509 | 1 | 17.1 | 3117 | 1 | 17.1 | 3649 | 1 | 17.1 | 3700 | 1
17.12 | 6566 | 11.14 | 161 | 17.12 | 3418 | 17.12 | 3952 | 1 | 17.12 | 3584 | 1 | 17.12 | 3086 | 1 | 17.12 | 3721 | 1 | 17.12 | 4162 | 1
17.14 | 6580 | 11.1501 | 142 | 17.14 | 3461 | 17.14 | 3898 | 1 | 17.14 | 3509 | 1 | 17.14 | 3214 | 1 | 17.14 | 3663 | 1 | 17.14 | 4638 | 1
17.16 | 6674 | 11.1602 | 145 | 17.16 | 3503 | 17.16 | 3966 | 1 | 17.16 | 3478 | 1 | 17.16 | 3159 | 1 | 17.16 | 3786 | 1 | 17.16 | 5136 | 1
17.18 | 6644 | 11.1704 | 146 | 17.18 | 3462 | 17.18 | 3815 | 1 | 17.18 | 3601 | 1 | 17.18 | 3149 | 1 | 17.18 | 3696 | 1 | 17.18 | 5647 | 1
17.2 | 6661 | 11.1805 | 127 | 17.2 | 3484 | 17.2 | 4086 | 1 | 17.2 | 3487 | 1 | 17.2 | 3190 | 1 | 17.2 | 3665 | 1 | 17.2 | 6174 | 1
17.22 | 6570 | 11.1906 | 164 | 17.22 | 3569 | 17.22 | 3879 | 1 | 17.22 | 3449 | 1 | 17.22 | 3204 | 1 | 17.22 | 3635 | 1 | 17.22 | 6890 | 1
17.24 | 6641 | 11.2008 | 140 | 17.24 | 3447 | 17.24 | 3909 | 1 | 17.24 | 3634 | 1 | 17.24 | 3187 | 1 | 17.24 | 3725 | 1 | 17.24 | 7565 | 1
17.26 | 6736 | 11.2109 | 137 | 17.26 | 3483 | 17.26 | 4026 | 1 | 17.26 | 3504 | 1 | 17.26 | 3281 | 1 | 17.26 | 3797 | 1 | 17.26 | 8178 | 1
17.28 | 6700 | 11.221 | 141 | 17.28 | 3587 | 17.28 | 3958 | 1 | 17.28 | 3635 | 1 | 17.28 | 3209 | 1 | 17.28 | 3741 | 1 | 17.28 | 8812 | 1
17.3 | 6763 | 11.2311 | 137 | 17.3 | 3502 | 17.3 | 4067 | 1 | 17.3 | 3544 | 1 | 17.3 | 3273 | 1 | 17.3 | 3741 | 1 | 17.3 | 9186 | 1
17.32 | 6745 | 11.2413 | 118 | 17.32 | 3537 | 17.32 | 4064 | 1 | 17.32 | 3571 | 1 | 17.32 | 3219 | 1 | 17.32 | 3818 | 1 | 17.32 | 9531 | 1
17.34 | 6800 | 11.2514 | 148 | 17.34 | 3505 | 17.34 | 3967 | 1 | 17.34 | 3532 | 1 | 17.34 | 3268 | 1 | 17.34 | 3912 | 1 | 17.34 | 9621 | 1
17.36 | 6816 | 11.2615 | 144 | 17.36 | 3495 | 17.36 | 4224 | 1 | 17.36 | 3485 | 1 | 17.36 | 3277 | 1 | 17.36 | 3782 | 1 | 17.36 | 9518 | 1
17.38 | 6803 | 11.2717 | 146 | 17.38 | 3557 | 17.38 | 4055 | 1 | 17.38 | 3718 | 1 | 17.38 | 3275 | 1 | 17.38 | 3641 | 1 | 17.38 | 9520 | 1
17.4 | 6972 | 11.2818 | 149 | 17.4 | 3574 | 17.4 | 4089 | 1 | 17.4 | 3657 | 1 | 17.4 | 3321 | 1 | 17.4 | 3835 | 1 | 17.4 | 9328 | 1
17.42 | 7007 | 11.2919 | 148 | 17.42 | 3615 | 17.42 | 4032 | 1 | 17.42 | 3666 | 1 | 17.42 | 3347 | 1 | 17.42 | 3767 | 1 | 17.42 | 8938 | 1
17.44 | 6925 | 11.302 | 160 | 17.44 | 3570 | 17.44 | 4006 | 1 | 17.44 | 3679 | 1 | 17.44 | 3297 | 1 | 17.44 | 3819 | 1 | 17.44 | 8478 | 1
17.46 | 6946 | 11.3122 | 128 | 17.46 | 3572 | 17.46 | 4089 | 1 | 17.46 | 3663 | 1 | 17.46 | 3220 | 1 | 17.46 | 3833 | 1 | 17.46 | 8084 | 1
17.48 | 7020 | 11.3223 | 137 | 17.48 | 3542 | 17.48 | 4229 | 1 | 17.48 | 3713 | 1 | 17.48 | 3276 | 1 | 17.48 | 3879 | 1 | 17.48 | 7251 | 1
17.5 | 7253 | 11.3324 | 122 | 17.5 | 3602 | 17.5 | 4124 | 1 | 17.5 | 3644 | 1 | 17.5 | 3324 | 1 | 17.5 | 3954 | 1 | 17.5 | 6659 | 1
17.52 | 7135 | 11.3426 | 122 | 17.52 | 3545 | 17.52 | 4105 | 1 | 17.52 | 3723 | 1 | 17.52 | 3354 | 1 | 17.52 | 3829 | 1 | 17.52 | 5850 | 1
17.54 | 7161 | 11.3527 | 140 | 17.54 | 3600 | 17.54 | 4132 | 1 | 17.54 | 3769 | 1 | 17.54 | 3376 | 1 | 17.54 | 3942 | 1 | 17.54 | 5079 | 1
17.56 | 7070 | 11.3628 | 130 | 17.56 | 3582 | 17.56 | 4096 | 1 | 17.56 | 3768 | 1 | 17.56 | 3401 | 1 | 17.56 | 3900 | 1 | 17.56 | 4249 | 1
17.58 | 7108 | 11.3729 | 145 | 17.58 | 3670 | 17.58 | 4180 | 1 | 17.58 | 3721 | 1 | 17.58 | 3441 | 1 | 17.58 | 3988 | 1 | 17.58 | 3747 | 1
17.6 | 7211 | 11.3831 | 156 | 17.6 | 3680 | 17.6 | 4127 | 1 | 17.6 | 3710 | 1 | 17.6 | 3428 | 1 | 17.6 | 3988 | 1 | 17.6 | 3264 | 1
17.62 | 7195 | 11.3932 | 139 | 17.62 | 3659 | 17.62 | 4272 | 1 | 17.62 | 3792 | 1 | 17.62 | 3409 | 1 | 17.62 | 3959 | 1 | 17.62 | 2851 | 1
17.64 | 7246 | 11.4033 | 165 | 17.64 | 3639 | 17.64 | 4148 | 1 | 17.64 | 3782 | 1 | 17.64 | 3370 | 1 | 17.64 | 3985 | 1 | 17.64 | 2569 | 1
17.66 | 7325 | 11.4135 | 153 | 17.66 | 3827 | 17.66 | 4359 | 1 | 17.66 | 3849 | 1 | 17.66 | 3472 | 1 | 17.66 | 3938 | 1 | 17.66 | 2333 | 1
17.68 | 7339 | 11.4236 | 158 | 17.68 | 3702 | 17.68 | 4260 | 1 | 17.68 | 3865 | 1 | 17.68 | 3378 | 1 | 17.68 | 3968 | 1 | 17.68 | 2199 | 1
17.7 | 7310 | 11.4337 | 137 | 17.7 | 3720 | 17.7 | 4254 | 1 | 17.7 | 3757 | 1 | 17.7 | 3423 | 1 | 17.7 | 3929 | 1 | 17.7 | 2166 | 1
17.72 | 7389 | 11.4438 | 145 | 17.72 | 3648 | 17.72 | 4369 | 1 | 17.72 | 3818 | 1 | 17.72 | 3288 | 1 | 17.72 | 4099 | 1 | 17.72 | 2057 | 1
17.74 | 7183 | 11.454 | 137 | 17.74 | 3780 | 17.74 | 4269 | 1 | 17.74 | 3813 | 1 | 17.74 | 3458 | 1 | 17.74 | 4051 | 1 | 17.74 | 1970 | 1
17.76 | 7407 | 11.4641 | 132 | 17.76 | 3691 | 17.76 | 4318 | 1 | 17.76 | 3755 | 1 | 17.76 | 3479 | 1 | 17.76 | 4045 | 1 | 17.76 | 1912 | 1
17.78 | 7487 | 11.4742 | 151 | 17.78 | 3753 | 17.78 | 4390 | 1 | 17.78 | 3733 | 1 | 17.78 | 3407 | 1 | 17.78 | 4035 | 1 | 17.78 | 1844 | 1
17.8 | 7398 | 11.4844 | 151 | 17.8 | 3710 | 17.8 | 4289 | 1 | 17.8 | 3845 | 1 | 17.8 | 3416 | 1 | 17.8 | 4036 | 1 | 17.8 | 1847 | 1
17.82 | 7669 | 11.4945 | 127 | 17.82 | 3733 | 17.82 | 4387 | 1 | 17.82 | 3778 | 1 | 17.82 | 3457 | 1 | 17.82 | 4118 | 1 | 17.82 | 1852 | 1
17.84 | 7522 | 11.5046 | 164 | 17.84 | 3835 | 17.84 | 4416 | 1 | 17.84 | 3979 | 1 | 17.84 | 3406 | 1 | 17.84 | 4077 | 1 | 17.84 | 1876 | 1
17.86 | 7521 | 11.5147 | 145 | 17.86 | 3743 | 17.86 | 4427 | 1 | 17.86 | 4018 | 1 | 17.86 | 3391 | 1 | 17.86 | 4114 | 1 | 17.86 | 1844 | 1
17.88 | 7496 | 11.5249 | 131 | 17.88 | 3662 | 17.88 | 4473 | 1 | 17.88 | 3927 | 1 | 17.88 | 3481 | 1 | 17.88 | 4102 | 1 | 17.88 | 1856 | 1
17.9 | 7515 | 11.535 | 132 | 17.9 | 3785 | 17.9 | 4553 | 1 | 17.9 | 3933 | 1 | 17.9 | 3592 | 1 | 17.9 | 4136 | 1 | 17.9 | 1804 | 1
17.92 | 7897 | 11.5451 | 147 | 17.92 | 3717 | 17.92 | 4417 | 1 | 17.92 | 3967 | 1 | 17.92 | 3665 | 1 | 17.92 | 4077 | 1 | 17.92 | 1826 | 1
17.94 | 7661 | 11.5553 | 128 | 17.94 | 3824 | 17.94 | 4459 | 1 | 17.94 | 3917 | 1 | 17.94 | 3598 | 1 | 17.94 | 4069 | 1 | 17.94 | 1775 | 1
17.96 | 7641 | 11.5654 | 170 | 17.96 | 3825 | 17.96 | 4487 | 1 | 17.96 | 3885 | 1 | 17.96 | 3570 | 1 | 17.96 | 4084 | 1 | 17.96 | 1790 | 1
17.98 | 7742 | 11.5755 | 147 | 17.98 | 3789 | 17.98 | 4457 | 1 | 17.98 | 4009 | 1 | 17.98 | 3566 | 1 | 17.98 | 4101 | 1 | 17.98 | 1797 | 1
18 | 7732 | 11.5856 | 139 | 18 | 3765 | 18 | 4431 | 1 | 18 | 3922 | 1 | 18 | 3477 | 1 | 18 | 4227 | 1 | 18 | 1789 | 1
18.02 | 7722 | 11.5958 | 146 | 18.02 | 3876 | 18.02 | 4471 | 1 | 18.02 | 3964 | 1 | 18.02 | 3536 | 1 | 18.02 | 4249 | 1 | 18.02 | 1738 | 1
18.04 | 7812 | 11.6059 | 135 | 18.04 | 3736 | 18.04 | 4538 | 1 | 18.04 | 3941 | 1 | 18.04 | 3501 | 1 | 18.04 | 4164 | 1 | 18.04 | 1777 | 1
18.06 | 7895 | 11.616 | 132 | 18.06 | 3883 | 18.06 | 4575 | 1 | 18.06 | 3969 | 1 | 18.06 | 3518 | 1 | 18.06 | 4224 | 1 | 18.06 | 1766 | 1
18.08 | 7912 | 11.6262 | 135 | 18.08 | 3857 | 18.08 | 4613 | 1 | 18.08 | 4014 | 1 | 18.08 | 3656 | 1 | 18.08 | 4199 | 1 | 18.08 | 1776 | 1
18.1 | 7823 | 11.6363 | 143 | 18.1 | 3890 | 18.1 | 4569 | 1 | 18.1 | 4071 | 1 | 18.1 | 3626 | 1 | 18.1 | 4224 | 1 | 18.1 | 1836 | 1
18.12 | 8030 | 11.6464 | 163 | 18.12 | 3829 | 18.12 | 4696 | 1 | 18.12 | 3996 | 1 | 18.12 | 3730 | 1 | 18.12 | 4309 | 1 | 18.12 | 1741 | 1
18.14 | 7988 | 11.6565 | 137 | 18.14 | 3802 | 18.14 | 4503 | 1 | 18.14 | 4147 | 1 | 18.14 | 3665 | 1 | 18.14 | 4381 | 1 | 18.14 | 1712 | 1
18.16 | 8088 | 11.6667 | 146 | 18.16 | 3865 | 18.16 | 4580 | 1 | 18.16 | 4071 | 1 | 18.16 | 3670 | 1 | 18.16 | 4333 | 1 | 18.16 | 1810 | 1
18.18 | 8010 | 11.6768 | 158 | 18.18 | 3909 | 18.18 | 4651 | 1 | 18.18 | 4052 | 1 | 18.18 | 3762 | 1 | 18.18 | 4233 | 1 | 18.18 | 1788 | 1
18.2 | 8120 | 11.6869 | 164 | 18.2 | 3961 | 18.2 | 4551 | 1 | 18.2 | 4120 | 1 | 18.2 | 3592 | 1 | 18.2 | 4398 | 1 | 18.2 | 1711 | 1
18.22 | 8166 | 11.6971 | 167 | 18.22 | 3868 | 18.22 | 4722 | 1 | 18.22 | 4151 | 1 | 18.22 | 3710 | 1 | 18.22 | 4352 | 1 | 18.22 | 1656 | 1
18.24 | 8090 | 11.7072 | 160 | 18.24 | 3921 | 18.24 | 4686 | 1 | 18.24 | 4174 | 1 | 18.24 | 3658 | 1 | 18.24 | 4276 | 1 | 18.24 | 1714 | 1
18.26 | 8227 | 11.7173 | 144 | 18.26 | 3982 | 18.26 | 4773 | 1 | 18.26 | 4025 | 1 | 18.26 | 3694 | 1 | 18.26 | 4339 | 1 | 18.26 | 1785 | 1
18.28 | 8274 | 11.7274 | 127 | 18.28 | 4046 | 18.28 | 4682 | 1 | 18.28 | 4118 | 1 | 18.28 | 3755 | 1 | 18.28 | 4428 | 1 | 18.28 | 1837 | 1
18.3 | 8350 | 11.7376 | 136 | 18.3 | 4091 | 18.3 | 4704 | 1 | 18.3 | 4153 | 1 | 18.3 | 3825 | 1 | 18.3 | 4403 | 1 | 18.3 | 1743 | 1
18.32 | 8405 | 11.7477 | 137 | 18.32 | 3956 | 18.32 | 4713 | 1 | 18.32 | 4238 | 1 | 18.32 | 3826 | 1 | 18.32 | 4483 | 1 | 18.32 | 1804 | 1
18.34 | 8306 | 11.7578 | 147 | 18.34 | 4059 | 18.34 | 4798 | 1 | 18.34 | 4130 | 1 | 18.34 | 3822 | 1 | 18.34 | 4418 | 1 | 18.34 | 1765 | 1
18.36 | 8324 | 11.768 | 156 | 18.36 | 3963 | 18.36 | 4740 | 1 | 18.36 | 4080 | 1 | 18.36 | 3812 | 1 | 18.36 | 4520 | 1 | 18.36 | 1692 | 1
18.38 | 8387 | 11.7781 | 150 | 18.38 | 3973 | 18.38 | 4859 | 1 | 18.38 | 4292 | 1 | 18.38 | 3822 | 1 | 18.38 | 4456 | 1 | 18.38 | 1683 | 1
18.4 | 8384 | 11.7882 | 144 | 18.4 | 4097 | 18.4 | 4770 | 1 | 18.4 | 4238 | 1 | 18.4 | 3784 | 1 | 18.4 | 4473 | 1 | 18.4 | 1705 | 1
18.42 | 8350 | 11.7983 | 147 | 18.42 | 4015 | 18.42 | 4893 | 1 | 18.42 | 4179 | 1 | 18.42 | 3878 | 1 | 18.42 | 4343 | 1 | 18.42 | 1708 | 1
18.44 | 8469 | 11.8085 | 135 | 18.44 | 4057 | 18.44 | 4966 | 1 | 18.44 | 4285 | 1 | 18.44 | 3985 | 1 | 18.44 | 4499 | 1 | 18.44 | 1703 | 1
18.46 | 8492 | 11.8186 | 141 | 18.46 | 4036 | 18.46 | 4971 | 1 | 18.46 | 4275 | 1 | 18.46 | 3833 | 1 | 18.46 | 4566 | 1 | 18.46 | 1758 | 1
18.48 | 8511 | 11.8287 | 155 | 18.48 | 4068 | 18.48 | 5000 | 1 | 18.48 | 4417 | 1 | 18.48 | 3848 | 1 | 18.48 | 4612 | 1 | 18.48 | 1774 | 1
18.5 | 8401 | 11.8389 | 159 | 18.5 | 4126 | 18.5 | 4992 | 1 | 18.5 | 4250 | 1 | 18.5 | 3890 | 1 | 18.5 | 4575 | 1 | 18.5 | 1711 | 1
18.52 | 8600 | 11.849 | 153 | 18.52 | 4054 | 18.52 | 4924 | 1 | 18.52 | 4324 | 1 | 18.52 | 3928 | 1 | 18.52 | 4665 | 1 | 18.52 | 1699 | 1
18.54 | 8512 | 11.8591 | 157 | 18.54 | 4105 | 18.54 | 4913 | 1 | 18.54 | 4338 | 1 | 18.54 | 3820 | 1 | 18.54 | 4522 | 1 | 18.54 | 1675 | 1
18.56 | 8728 | 11.8692 | 143 | 18.56 | 4232 | 18.56 | 4892 | 1 | 18.56 | 4374 | 1 | 18.56 | 3907 | 1 | 18.56 | 4726 | 1 | 18.56 | 1689 | 1
18.58 | 8602 | 11.8794 | 146 | 18.58 | 4150 | 18.58 | 4903 | 1 | 18.58 | 4305 | 1 | 18.58 | 3900 | 1 | 18.58 | 4527 | 1 | 18.58 | 1686 | 1
18.6 | 8591 | 11.8895 | 125 | 18.6 | 4146 | 18.6 | 5028 | 1 | 18.6 | 4398 | 1 | 18.6 | 3947 | 1 | 18.6 | 4678 | 1 | 18.6 | 1739 | 1
18.62 | 8825 | 11.8996 | 147 | 18.62 | 4130 | 18.62 | 5018 | 1 | 18.62 | 4403 | 1 | 18.62 | 3950 | 1 | 18.62 | 4612 | 1 | 18.62 | 1643 | 1
18.64 | 8961 | 11.9098 | 157 | 18.64 | 4216 | 18.64 | 4944 | 1 | 18.64 | 4383 | 1 | 18.64 | 3909 | 1 | 18.64 | 4591 | 1 | 18.64 | 1692 | 1
18.66 | 8978 | 11.9199 | 127 | 18.66 | 4259 | 18.66 | 4951 | 1 | 18.66 | 4428 | 1 | 18.66 | 3962 | 1 | 18.66 | 4736 | 1 | 18.66 | 1726 | 1
18.68 | 9016 | 11.93 | 153 | 18.68 | 4117 | 18.68 | 5099 | 1 | 18.68 | 4373 | 1 | 18.68 | 3964 | 1 | 18.68 | 4707 | 1 | 18.68 | 1707 | 1
18.7 | 9046 | 11.9402 | 153 | 18.7 | 4236 | 18.7 | 5010 | 1 | 18.7 | 4394 | 1 | 18.7 | 4011 | 1 | 18.7 | 4751 | 1 | 18.7 | 1755 | 1
18.72 | 9019 | 11.9503 | 155 | 18.72 | 4231 | 18.72 | 5132 | 1 | 18.72 | 4418 | 1 | 18.72 | 4022 | 1 | 18.72 | 4753 | 1 | 18.72 | 1647 | 1
18.74 | 9071 | 11.9604 | 172 | 18.74 | 4110 | 18.74 | 4989 | 1 | 18.74 | 4438 | 1 | 18.74 | 4099 | 1 | 18.74 | 4760 | 1 | 18.74 | 1656 | 1
18.76 | 9183 | 11.9705 | 153 | 18.76 | 4334 | 18.76 | 5136 | 1 | 18.76 | 4501 | 1 | 18.76 | 4104 | 1 | 18.76 | 4655 | 1 | 18.76 | 1713 | 1
18.78 | 9161 | 11.9807 | 158 | 18.78 | 4324 | 18.78 | 5206 | 1 | 18.78 | 4463 | 1 | 18.78 | 4129 | 1 | 18.78 | 4804 | 1 | 18.78 | 1785 | 1
18.8 | 9128 | 11.9908 | 138 | 18.8 | 4317 | 18.8 | 5313 | 1 | 18.8 | 4527 | 1 | 18.8 | 3962 | 1 | 18.8 | 4779 | 1 | 18.8 | 1658 | 1
18.82 | 9256 | 12.0009 | 140 | 18.82 | 4354 | 18.82 | 5110 | 1 | 18.82 | 4442 | 1 | 18.82 | 4036 | 1 | 18.82 | 4815 | 1 | 18.82 | 1646 | 1
18.84 | 9124 | 12.0111 | 153 | 18.84 | 4188 | 18.84 | 5217 | 1 | 18.84 | 4610 | 1 | 18.84 | 4024 | 1 | 18.84 | 4959 | 1 | 18.84 | 1750 | 1
18.86 | 9262 | 12.0212 | 142 | 18.86 | 4174 | 18.86 | 5262 | 1 | 18.86 | 4597 | 1 | 18.86 | 4060 | 1 | 18.86 | 4862 | 1 | 18.86 | 1728 | 1
18.88 | 9219 | 12.0313 | 144 | 18.88 | 4391 | 18.88 | 5227 | 1 | 18.88 | 4619 | 1 | 18.88 | 4209 | 1 | 18.88 | 4974 | 1 | 18.88 | 1713 | 1
18.9 | 9133 | 12.0414 | 125 | 18.9 | 4276 | 18.9 | 5238 | 1 | 18.9 | 4480 | 1 | 18.9 | 4157 | 1 | 18.9 | 4903 | 1 | 18.9 | 1714 | 1
18.92 | 9368 | 12.0516 | 125 | 18.92 | 4268 | 18.92 | 5274 | 1 | 18.92 | 4615 | 1 | 18.92 | 4274 | 1 | 18.92 | 4898 | 1 | 18.92 | 1759 | 1
18.94 | 9446 | 12.0617 | 145 | 18.94 | 4402 | 18.94 | 5404 | 1 | 18.94 | 4603 | 1 | 18.94 | 4127 | 1 | 18.94 | 4990 | 1 | 18.94 | 1825 | 1
18.96 | 9372 | 12.0718 | 122 | 18.96 | 4407 | 18.96 | 5265 | 1 | 18.96 | 4673 | 1 | 18.96 | 4162 | 1 | 18.96 | 4925 | 1 | 18.96 | 1755 | 1
18.98 | 9400 | 12.082 | 152 | 18.98 | 4353 | 18.98 | 5241 | 1 | 18.98 | 4620 | 1 | 18.98 | 4275 | 1 | 18.98 | 5043 | 1 | 18.98 | 1725 | 1
19 | 9494 | 12.0921 | 122 | 19 | 4410 | 19 | 5455 | 1 | 19 | 4662 | 1 | 19 | 4370 | 1 | 19 | 4833 | 1 | 19 | 1673 | 1
19.02 | 9519 | 12.1022 | 143 | 19.02 | 4399 | 19.02 | 5421 | 1 | 19.02 | 4606 | 1 | 19.02 | 4200 | 1 | 19.02 | 4964 | 1 | 19.02 | 1805 | 1
19.04 | 9607 | 12.1123 | 134 | 19.04 | 4365 | 19.04 | 5464 | 1 | 19.04 | 4664 | 1 | 19.04 | 4300 | 1 | 19.04 | 5138 | 1 | 19.04 | 1831 | 1
19.06 | 9554 | 12.1225 | 159 | 19.06 | 4400 | 19.06 | 5260 | 1 | 19.06 | 4620 | 1 | 19.06 | 4314 | 1 | 19.06 | 4988 | 1 | 19.06 | 1854 | 1
19.08 | 9556 | 12.1326 | 124 | 19.08 | 4404 | 19.08 | 5527 | 1 | 19.08 | 4722 | 1 | 19.08 | 4200 | 1 | 19.08 | 4922 | 1 | 19.08 | 1786 | 1
19.1 | 9522 | 12.1427 | 118 | 19.1 | 4284 | 19.1 | 5358 | 1 | 19.1 | 4553 | 1 | 19.1 | 4205 | 1 | 19.1 | 4967 | 1 | 19.1 | 1747 | 1
19.12 | 9701 | 12.1529 | 147 | 19.12 | 4403 | 19.12 | 5469 | 1 | 19.12 | 4819 | 1 | 19.12 | 4233 | 1 | 19.12 | 5036 | 1 | 19.12 | 1722 | 1
19.14 | 9746 | 12.163 | 138 | 19.14 | 4501 | 19.14 | 5438 | 1 | 19.14 | 4848 | 1 | 19.14 | 4291 | 1 | 19.14 | 5052 | 1 | 19.14 | 1763 | 1
19.16 | 9809 | 12.1731 | 146 | 19.16 | 4455 | 19.16 | 5480 | 1 | 19.16 | 4799 | 1 | 19.16 | 4308 | 1 | 19.16 | 5074 | 1 | 19.16 | 1783 | 1
19.18 | 9816 | 12.1832 | 156 | 19.18 | 4594 | 19.18 | 5446 | 1 | 19.18 | 4781 | 1 | 19.18 | 4385 | 1 | 19.18 | 5144 | 1 | 19.18 | 1853 | 1
19.2 | 9801 | 12.1934 | 153 | 19.2 | 4591 | 19.2 | 5475 | 1 | 19.2 | 4796 | 1 | 19.2 | 4256 | 1 | 19.2 | 4937 | 1 | 19.2 | 1859 | 1
19.22 | 9964 | 12.2035 | 125 | 19.22 | 4560 | 19.22 | 5479 | 1 | 19.22 | 4889 | 1 | 19.22 | 4361 | 1 | 19.22 | 5153 | 1 | 19.22 | 1818 | 1
19.24 | 9930 | 12.2136 | 156 | 19.24 | 4561 | 19.24 | 5513 | 1 | 19.24 | 4929 | 1 | 19.24 | 4336 | 1 | 19.24 | 5142 | 1 | 19.24 | 1802 | 1
19.26 | 9914 | 12.2238 | 167 | 19.26 | 4538 | 19.26 | 5557 | 1 | 19.26 | 4760 | 1 | 19.26 | 4332 | 1 | 19.26 | 5258 | 1 | 19.26 | 1919 | 1
19.28 | 10027 | 12.2339 | 124 | 19.28 | 4369 | 19.28 | 5738 | 1 | 19.28 | 4784 | 1 | 19.28 | 4275 | 1 | 19.28 | 5127 | 1 | 19.28 | 1844 | 1
19.3 | 9928 | 12.244 | 152 | 19.3 | 4547 | 19.3 | 5626 | 1 | 19.3 | 4844 | 1 | 19.3 | 4411 | 1 | 19.3 | 5223 | 1 | 19.3 | 1911 | 1
19.32 | 9841 | 12.2541 | 140 | 19.32 | 4515 | 19.32 | 5557 | 1 | 19.32 | 4956 | 1 | 19.32 | 4480 | 1 | 19.32 | 5219 | 1 | 19.32 | 1897 | 1
19.34 | 9923 | 12.2643 | 139 | 19.34 | 4529 | 19.34 | 5568 | 1 | 19.34 | 4827 | 1 | 19.34 | 4440 | 1 | 19.34 | 5347 | 1 | 19.34 | 1993 | 1
19.36 | 9939 | 12.2744 | 147 | 19.36 | 4535 | 19.36 | 5648 | 1 | 19.36 | 4947 | 1 | 19.36 | 4589 | 1 | 19.36 | 5325 | 1 | 19.36 | 1886 | 1
19.38 | 10295 | 12.2845 | 157 | 19.38 | 4680 | 19.38 | 5579 | 1 | 19.38 | 4950 | 1 | 19.38 | 4487 | 1 | 19.38 | 5249 | 1 | 19.38 | 1929 | 1
19.4 | 9881 | 12.2947 | 115 | 19.4 | 4584 | 19.4 | 5668 | 1 | 19.4 | 4991 | 1 | 19.4 | 4522 | 1 | 19.4 | 5326 | 1 | 19.4 | 1993 | 1
19.42 | 10091 | 12.3048 | 163 | 19.42 | 4653 | 19.42 | 5782 | 1 | 19.42 | 4915 | 1 | 19.42 | 4464 | 1 | 19.42 | 5327 | 1 | 19.42 | 1954 | 1
19.44 | 10202 | 12.3149 | 150 | 19.44 | 4620 | 19.44 | 5702 | 1 | 19.44 | 4982 | 1 | 19.44 | 4443 | 1 | 19.44 | 5392 | 1 | 19.44 | 1899 | 1
19.46 | 10281 | 12.325 | 127 | 19.46 | 4650 | 19.46 | 5784 | 1 | 19.46 | 5025 | 1 | 19.46 | 4440 | 1 | 19.46 | 5308 | 1 | 19.46 | 1951 | 1
19.48 | 10311 | 12.3352 | 151 | 19.48 | 4736 | 19.48 | 5701 | 1 | 19.48 | 4976 | 1 | 19.48 | 4533 | 1 | 19.48 | 5506 | 1 | 19.48 | 1946 | 1
19.5 | 10474 | 12.3453 | 163 | 19.5 | 4571 | 19.5 | 5709 | 1 | 19.5 | 5054 | 1 | 19.5 | 4484 | 1 | 19.5 | 5481 | 1 | 19.5 | 1962 | 1
19.52 | 10390 | 12.3554 | 117 | 19.52 | 4727 | 19.52 | 5849 | 1 | 19.52 | 5069 | 1 | 19.52 | 4578 | 1 | 19.52 | 5354 | 1 | 19.52 | 1927 | 1
19.54 | 10495 | 12.3656 | 137 | 19.54 | 4714 | 19.54 | 5816 | 1 | 19.54 | 5111 | 1 | 19.54 | 4664 | 1 | 19.54 | 5380 | 1 | 19.54 | 1884 | 1
19.56 | 10502 | 12.3757 | 149 | 19.56 | 4684 | 19.56 | 5882 | 1 | 19.56 | 5060 | 1 | 19.56 | 4633 | 1 | 19.56 | 5450 | 1 | 19.56 | 1906 | 1
19.58 | 10462 | 12.3858 | 155 | 19.58 | 4810 | 19.58 | 5845 | 1 | 19.58 | 5119 | 1 | 19.58 | 4531 | 1 | 19.58 | 5323 | 1 | 19.58 | 1930 | 1
19.6 | 10504 | 12.3959 | 149 | 19.6 | 4812 | 19.6 | 5825 | 1 | 19.6 | 5074 | 1 | 19.6 | 4580 | 1 | 19.6 | 5401 | 1 | 19.6 | 1840 | 1
19.62 | 10557 | 12.4061 | 129 | 19.62 | 4651 | 19.62 | 5816 | 1 | 19.62 | 5185 | 1 | 19.62 | 4654 | 1 | 19.62 | 5448 | 1 | 19.62 | 1869 | 1
19.64 | 10555 | 12.4162 | 141 | 19.64 | 4718 | 19.64 | 5951 | 1 | 19.64 | 5073 | 1 | 19.64 | 4571 | 1 | 19.64 | 5450 | 1 | 19.64 | 1857 | 1
19.66 | 10505 | 12.4263 | 119 | 19.66 | 4918 | 19.66 | 5883 | 1 | 19.66 | 5095 | 1 | 19.66 | 4585 | 1 | 19.66 | 5445 | 1 | 19.66 | 1821 | 1
19.68 | 10624 | 12.4365 | 151 | 19.68 | 4760 | 19.68 | 6002 | 1 | 19.68 | 5092 | 1 | 19.68 | 4582 | 1 | 19.68 | 5481 | 1 | 19.68 | 1873 | 1
19.7 | 10717 | 12.4466 | 152 | 19.7 | 4837 | 19.7 | 5991 | 1 | 19.7 | 5252 | 1 | 19.7 | 4813 | 1 | 19.7 | 5550 | 1 | 19.7 | 1876 | 1
19.72 | 10587 | 12.4567 | 118 | 19.72 | 4784 | 19.72 | 5929 | 1 | 19.72 | 5231 | 1 | 19.72 | 4544 | 1 | 19.72 | 5565 | 1 | 19.72 | 1946 | 1
19.74 | 10624 | 12.4668 | 137 | 19.74 | 4725 | 19.74 | 6091 | 1 | 19.74 | 5209 | 1 | 19.74 | 4703 | 1 | 19.74 | 5506 | 1 | 19.74 | 1845 | 1
19.76 | 10763 | 12.477 | 137 | 19.76 | 4769 | 19.76 | 6197 | 1 | 19.76 | 5252 | 1 | 19.76 | 4657 | 1 | 19.76 | 5541 | 1 | 19.76 | 1827 | 1
19.78 | 10722 | 12.4871 | 128 | 19.78 | 4850 | 19.78 | 6100 | 1 | 19.78 | 5169 | 1 | 19.78 | 4695 | 1 | 19.78 | 5632 | 1 | 19.78 | 1926 | 1
19.8 | 10783 | 12.4972 | 135 | 19.8 | 4881 | 19.8 | 5912 | 1 | 19.8 | 5271 | 1 | 19.8 | 4612 | 1 | 19.8 | 5561 | 1 | 19.8 | 1828 | 1
19.82 | 11045 | 12.5074 | 122 | 19.82 | 4829 | 19.82 | 6149 | 1 | 19.82 | 5117 | 1 | 19.82 | 4659 | 1 | 19.82 | 5542 | 1 | 19.82 | 1835 | 1
19.84 | 10792 | 12.5175 | 153 | 19.84 | 5004 | 19.84 | 6040 | 1 | 19.84 | 5269 | 1 | 19.84 | 4710 | 1 | 19.84 | 5642 | 1 | 19.84 | 1899 | 1
19.86 | 10930 | 12.5276 | 125 | 19.86 | 4866 | 19.86 | 6108 | 1 | 19.86 | 5366 | 1 | 19.86 | 4821 | 1 | 19.86 | 5698 | 1 | 19.86 | 1889 | 1
19.88 | 10972 | 12.5377 | 146 | 19.88 | 4870 | 19.88 | 6210 | 1 | 19.88 | 5311 | 1 | 19.88 | 4869 | 1 | 19.88 | 5672 | 1 | 19.88 | 1884 | 1
19.9 | 11012 | 12.5479 | 142 | 19.9 | 4861 | 19.9 | 6101 | 1 | 19.9 | 5409 | 1 | 19.9 | 4811 | 1 | 19.9 | 5657 | 1 | 19.9 | 1911 | 1
19.92 | 11035 | 12.558 | 124 | 19.92 | 4986 | 19.92 | 6217 | 1 | 19.92 | 5378 | 1 | 19.92 | 4758 | 1 | 19.92 | 5664 | 1 | 19.92 | 1880 | 1
19.94 | 11082 | 12.5681 | 132 | 19.94 | 5014 | 19.94 | 6044 | 1 | 19.94 | 5343 | 1 | 19.94 | 4750 | 1 | 19.94 | 5636 | 1 | 19.94 | 1833 | 1
19.96 | 11025 | 12.5783 | 147 | 19.96 | 5042 | 19.96 | 6124 | 1 | 19.96 | 5405 | 1 | 19.96 | 4842 | 1 | 19.96 | 5629 | 1 | 19.96 | 1921 | 1
19.98 | 11129 | 12.5884 | 140 | 19.98 | 5009 | 19.98 | 6116 | 1 | 19.98 | 5379 | 1 | 19.98 | 4916 | 1 | 19.98 | 5812 | 1 | 19.98 | 1899 | 1
20 | 11015 | 12.5985 | 133 | 20 | 5028 | 20 | 6225 | 1 | 20 | 5387 | 1 | 20 | 4872 | 1 | 20 | 5785 | 1 | 20 | 1908 | 1
20.02 | 11119 | 12.6086 | 155 | 20.02 | 4859 | 20.02 | 6155 | 1 | 20.02 | 5336 | 1 | 20.02 | 4729 | 1 | 20.02 | 5867 | 1 | 20.02 | 1875 | 1
20.04 | 11263 | 12.6188 | 134 | 20.04 | 5040 | 20.04 | 6266 | 1 | 20.04 | 5462 | 1 | 20.04 | 4904 | 1 | 20.04 | 5817 | 1 | 20.04 | 1923 | 1
20.06 | 11101 | 12.6289 | 151 | 20.06 | 4958 | 20.06 | 6365 | 1 | 20.06 | 5384 | 1 | 20.06 | 4902 | 1 | 20.06 | 5827 | 1 | 20.06 | 1897 | 1
20.08 | 11472 | 12.639 | 144 | 20.08 | 5093 | 20.08 | 6264 | 1 | 20.08 | 5270 | 1 | 20.08 | 5011 | 1 | 20.08 | 5893 | 1 | 20.08 | 1936 | 1
20.1 | 11391 | 12.6492 | 155 | 20.1 | 5034 | 20.1 | 6240 | 1 | 20.1 | 5415 | 1 | 20.1 | 4900 | 1 | 20.1 | 5841 | 1 | 20.1 | 2005 | 1
20.12 | 11305 | 12.6593 | 147 | 20.12 | 5141 | 20.12 | 6364 | 1 | 20.12 | 5547 | 1 | 20.12 | 4916 | 1 | 20.12 | 5788 | 1 | 20.12 | 2016 | 1
20.14 | 11280 | 12.6694 | 130 | 20.14 | 5063 | 20.14 | 6313 | 1 | 20.14 | 5543 | 1 | 20.14 | 4825 | 1 | 20.14 | 6032 | 1 | 20.14 | 1914 | 1
20.16 | 11488 | 12.6795 | 153 | 20.16 | 5165 | 20.16 | 6204 | 1 | 20.16 | 5470 | 1 | 20.16 | 5027 | 1 | 20.16 | 5915 | 1 | 20.16 | 1981 | 1
20.18 | 11271 | 12.6897 | 133 | 20.18 | 5073 | 20.18 | 6329 | 1 | 20.18 | 5454 | 1 | 20.18 | 4934 | 1 | 20.18 | 5866 | 1 | 20.18 | 1992 | 1
20.2 | 11267 | 12.6998 | 123 | 20.2 | 5105 | 20.2 | 6478 | 1 | 20.2 | 5547 | 1 | 20.2 | 4951 | 1 | 20.2 | 5798 | 1 | 20.2 | 1882 | 1
20.22 | 11433 | 12.7099 | 144 | 20.22 | 5114 | 20.22 | 6467 | 1 | 20.22 | 5545 | 1 | 20.22 | 4888 | 1 | 20.22 | 5847 | 1 | 20.22 | 1941 | 1
20.24 | 11464 | 12.7201 | 149 | 20.24 | 5227 | 20.24 | 6388 | 1 | 20.24 | 5602 | 1 | 20.24 | 4981 | 1 | 20.24 | 5889 | 1 | 20.24 | 1965 | 1
20.26 | 11329 | 12.7302 | 146 | 20.26 | 5201 | 20.26 | 6527 | 1 | 20.26 | 5594 | 1 | 20.26 | 5031 | 1 | 20.26 | 5999 | 1 | 20.26 | 1959 | 1
20.28 | 11501 | 12.7403 | 141 | 20.28 | 5203 | 20.28 | 6525 | 1 | 20.28 | 5609 | 1 | 20.28 | 5057 | 1 | 20.28 | 5978 | 1 | 20.28 | 1942 | 1
20.3 | 11329 | 12.7504 | 172 | 20.3 | 5225 | 20.3 | 6672 | 1 | 20.3 | 5563 | 1 | 20.3 | 5036 | 1 | 20.3 | 5951 | 1 | 20.3 | 1956 | 1
20.32 | 11552 | 12.7606 | 114 | 20.32 | 5080 | 20.32 | 6470 | 1 | 20.32 | 5663 | 1 | 20.32 | 5108 | 1 | 20.32 | 5981 | 1 | 20.32 | 1983 | 1
20.34 | 11562 | 12.7707 | 119 | 20.34 | 5138 | 20.34 | 6631 | 1 | 20.34 | 5523 | 1 | 20.34 | 4875 | 1 | 20.34 | 6103 | 1 | 20.34 | 1985 | 1
20.36 | 11472 | 12.7808 | 134 | 20.36 | 5273 | 20.36 | 6682 | 1 | 20.36 | 5600 | 1 | 20.36 | 5098 | 1 | 20.36 | 5992 | 1 | 20.36 | 1976 | 1
20.38 | 11457 | 12.791 | 136 | 20.38 | 5204 | 20.38 | 6482 | 1 | 20.38 | 5624 | 1 | 20.38 | 5069 | 1 | 20.38 | 5957 | 1 | 20.38 | 1961 | 1
20.4 | 11559 | 12.8011 | 117 | 20.4 | 5328 | 20.4 | 6575 | 1 | 20.4 | 5659 | 1 | 20.4 | 5010 | 1 | 20.4 | 5914 | 1 | 20.4 | 1961 | 1
20.42 | 11568 | 12.8112 | 136 | 20.42 | 5095 | 20.42 | 6623 | 1 | 20.42 | 5698 | 1 | 20.42 | 5138 | 1 | 20.42 | 6053 | 1 | 20.42 | 1961 | 1
20.44 | 11469 | 12.8213 | 135 | 20.44 | 5388 | 20.44 | 6523 | 1 | 20.44 | 5597 | 1 | 20.44 | 5127 | 1 | 20.44 | 6037 | 1 | 20.44 | 1971 | 1
20.46 | 11683 | 12.8315 | 132 | 20.46 | 5264 | 20.46 | 6447 | 1 | 20.46 | 5726 | 1 | 20.46 | 5150 | 1 | 20.46 | 6166 | 1 | 20.46 | 1975 | 1
20.48 | 11681 | 12.8416 | 136 | 20.48 | 5270 | 20.48 | 6603 | 1 | 20.48 | 5592 | 1 | 20.48 | 5081 | 1 | 20.48 | 6130 | 1 | 20.48 | 2008 | 1
20.5 | 11632 | 12.8517 | 136 | 20.5 | 5297 | 20.5 | 6548 | 1 | 20.5 | 5832 | 1 | 20.5 | 5170 | 1 | 20.5 | 6062 | 1 | 20.5 | 1981 | 1
20.52 | 11887 | 12.8619 | 133 | 20.52 | 5349 | 20.52 | 6741 | 1 | 20.52 | 5611 | 1 | 20.52 | 5153 | 1 | 20.52 | 6158 | 1 | 20.52 | 1877 | 1
20.54 | 11800 | 12.872 | 123 | 20.54 | 5344 | 20.54 | 6582 | 1 | 20.54 | 5584 | 1 | 20.54 | 5177 | 1 | 20.54 | 6094 | 1 | 20.54 | 1929 | 1
20.56 | 11814 | 12.8821 | 121 | 20.56 | 5380 | 20.56 | 6778 | 1 | 20.56 | 5826 | 1 | 20.56 | 5178 | 1 | 20.56 | 5970 | 1 | 20.56 | 1958 | 1
20.58 | 11924 | 12.8922 | 141 | 20.58 | 5318 | 20.58 | 6636 | 1 | 20.58 | 5746 | 1 | 20.58 | 5163 | 1 | 20.58 | 6368 | 1 | 20.58 | 1944 | 1
20.6 | 11714 | 12.9024 | 132 | 20.6 | 5303 | 20.6 | 6711 | 1 | 20.6 | 5684 | 1 | 20.6 | 5077 | 1 | 20.6 | 6085 | 1 | 20.6 | 1946 | 1
20.62 | 11690 | 12.9125 | 137 | 20.62 | 5399 | 20.62 | 6653 | 1 | 20.62 | 5805 | 1 | 20.62 | 5076 | 1 | 20.62 | 6082 | 1 | 20.62 | 1978 | 1
20.64 | 11965 | 12.9226 | 117 | 20.64 | 5358 | 20.64 | 6914 | 1 | 20.64 | 5843 | 1 | 20.64 | 5211 | 1 | 20.64 | 6195 | 1 | 20.64 | 2055 | 1
20.66 | 11839 | 12.9328 | 131 | 20.66 | 5463 | 20.66 | 6822 | 1 | 20.66 | 5857 | 1 | 20.66 | 5180 | 1 | 20.66 | 6136 | 1 | 20.66 | 2022 | 1
20.68 | 11826 | 12.9429 | 145 | 20.68 | 5371 | 20.68 | 6705 | 1 | 20.68 | 5781 | 1 | 20.68 | 5246 | 1 | 20.68 | 6319 | 1 | 20.68 | 1974 | 1
20.7 | 11904 | 12.953 | 132 | 20.7 | 5502 | 20.7 | 6799 | 1 | 20.7 | 5743 | 1 | 20.7 | 5144 | 1 | 20.7 | 6195 | 1 | 20.7 | 1971 | 1
20.72 | 11995 | 12.9631 | 157 | 20.72 | 5407 | 20.72 | 6666 | 1 | 20.72 | 6007 | 1 | 20.72 | 5239 | 1 | 20.72 | 6146 | 1 | 20.72 | 2019 | 1
20.74 | 12040 | 12.9733 | 112 | 20.74 | 5326 | 20.74 | 6737 | 1 | 20.74 | 5886 | 1 | 20.74 | 5337 | 1 | 20.74 | 6150 | 1 | 20.74 | 1982 | 1
20.76 | 11783 | 12.9834 | 152 | 20.76 | 5385 | 20.76 | 6741 | 1 | 20.76 | 5688 | 1 | 20.76 | 5186 | 1 | 20.76 | 6189 | 1 | 20.76 | 2015 | 1
20.78 | 11844 | 12.9935 | 138 | 20.78 | 5510 | 20.78 | 6698 | 1 | 20.78 | 5813 | 1 | 20.78 | 5190 | 1 | 20.78 | 6298 | 1 | 20.78 | 1932 | 1
20.8 | 12118 | 13.0037 | 148 | 20.8 | 5454 | 20.8 | 6759 | 1 | 20.8 | 5982 | 1 | 20.8 | 5193 | 1 | 20.8 | 6204 | 1 | 20.8 | 1957 | 1
20.82 | 11999 | 13.0138 | 126 | 20.82 | 5583 | 20.82 | 6852 | 1 | 20.82 | 5852 | 1 | 20.82 | 5350 | 1 | 20.82 | 6264 | 1 | 20.82 | 2013 | 1
20.84 | 12116 | 13.0239 | 138 | 20.84 | 5521 | 20.84 | 6949 | 1 | 20.84 | 5869 | 1 | 20.84 | 5263 | 1 | 20.84 | 6213 | 1 | 20.84 | 2001 | 1
20.86 | 12108 | 13.034 | 161 | 20.86 | 5574 | 20.86 | 6900 | 1 | 20.86 | 5964 | 1 | 20.86 | 5338 | 1 | 20.86 | 6183 | 1 | 20.86 | 2004 | 1
20.88 | 12003 | 13.0442 | 124 | 20.88 | 5383 | 20.88 | 6872 | 1 | 20.88 | 5911 | 1 | 20.88 | 5342 | 1 | 20.88 | 6285 | 1 | 20.88 | 2011 | 1
20.9 | 11816 | 13.0543 | 146 | 20.9 | 5456 | 20.9 | 6868 | 1 | 20.9 | 5925 | 1 | 20.9 | 5423 | 1 | 20.9 | 6303 | 1 | 20.9 | 1949 | 1
20.92 | 12180 | 13.0644 | 140 | 20.92 | 5667 | 20.92 | 6899 | 1 | 20.92 | 5981 | 1 | 20.92 | 5363 | 1 | 20.92 | 6276 | 1 | 20.92 | 1950 | 1
20.94 | 12188 | 13.0746 | 136 | 20.94 | 5563 | 20.94 | 6886 | 1 | 20.94 | 5947 | 1 | 20.94 | 5252 | 1 | 20.94 | 6361 | 1 | 20.94 | 2046 | 1
20.96 | 12106 | 13.0847 | 142 | 20.96 | 5441 | 20.96 | 6903 | 1 | 20.96 | 5966 | 1 | 20.96 | 5194 | 1 | 20.96 | 6310 | 1 | 20.96 | 2054 | 1
20.98 | 12200 | 13.0948 | 170 | 20.98 | 5507 | 20.98 | 6818 | 1 | 20.98 | 5973 | 1 | 20.98 | 5244 | 1 | 20.98 | 6257 | 1 | 20.98 | 2081 | 1
21 | 12076 | 13.1049 | 140 | 21 | 5422 | 21 | 6948 | 1 | 21 | 6017 | 1 | 21 | 5207 | 1 | 21 | 6345 | 1 | 21 | 1982 | 1
21.02 | 12146 | 13.1151 | 144 | 21.02 | 5623 | 21.02 | 6926 | 1 | 21.02 | 5998 | 1 | 21.02 | 5485 | 1 | 21.02 | 6205 | 1 | 21.02 | 2010 | 1
21.04 | 12218 | 13.1252 | 166 | 21.04 | 5594 | 21.04 | 6985 | 1 | 21.04 | 5913 | 1 | 21.04 | 5286 | 1 | 21.04 | 6217 | 1 | 21.04 | 2065 | 1
21.06 | 12277 | 13.1353 | 133 | 21.06 | 5691 | 21.06 | 7083 | 1 | 21.06 | 6066 | 1 | 21.06 | 5210 | 1 | 21.06 | 6272 | 1 | 21.06 | 2067 | 1
21.08 | 12177 | 13.1455 | 142 | 21.08 | 5664 | 21.08 | 6913 | 1 | 21.08 | 5947 | 1 | 21.08 | 5457 | 1 | 21.08 | 6423 | 1 | 21.08 | 2030 | 1
21.1 | 12126 | 13.1556 | 154 | 21.1 | 5678 | 21.1 | 6959 | 1 | 21.1 | 6056 | 1 | 21.1 | 5439 | 1 | 21.1 | 6250 | 1 | 21.1 | 2047 | 1
21.12 | 12043 | 13.1657 | 144 | 21.12 | 5647 | 21.12 | 7051 | 1 | 21.12 | 5889 | 1 | 21.12 | 5446 | 1 | 21.12 | 6362 | 1 | 21.12 | 2111 | 1
21.14 | 12119 | 13.1758 | 141 | 21.14 | 5718 | 21.14 | 6932 | 1 | 21.14 | 6050 | 1 | 21.14 | 5464 | 1 | 21.14 | 6269 | 1 | 21.14 | 2015 | 1
21.16 | 12312 | 13.186 | 158 | 21.16 | 5739 | 21.16 | 7095 | 1 | 21.16 | 6070 | 1 | 21.16 | 5489 | 1 | 21.16 | 6329 | 1 | 21.16 | 2031 | 1
21.18 | 12176 | 13.1961 | 130 | 21.18 | 5673 | 21.18 | 6987 | 1 | 21.18 | 5931 | 1 | 21.18 | 5452 | 1 | 21.18 | 6396 | 1 | 21.18 | 2020 | 1
21.2 | 12094 | 13.2062 | 136 | 21.2 | 5642 | 21.2 | 6949 | 1 | 21.2 | 6107 | 1 | 21.2 | 5357 | 1 | 21.2 | 6327 | 1 | 21.2 | 1924 | 1
21.22 | 12315 | 13.2164 | 136 | 21.22 | 5508 | 21.22 | 6980 | 1 | 21.22 | 6022 | 1 | 21.22 | 5403 | 1 | 21.22 | 6462 | 1 | 21.22 | 2019 | 1
21.24 | 12100 | 13.2265 | 144 | 21.24 | 5689 | 21.24 | 6948 | 1 | 21.24 | 6062 | 1 | 21.24 | 5348 | 1 | 21.24 | 6236 | 1 | 21.24 | 2013 | 1
21.26 | 12340 | 13.2366 | 148 | 21.26 | 5758 | 21.26 | 6921 | 1 | 21.26 | 6152 | 1 | 21.26 | 5330 | 1 | 21.26 | 6386 | 1 | 21.26 | 1987 | 1
21.28 | 12274 | 13.2467 | 129 | 21.28 | 5733 | 21.28 | 7065 | 1 | 21.28 | 6094 | 1 | 21.28 | 5396 | 1 | 21.28 | 6459 | 1 | 21.28 | 2005 | 1
21.3 | 12131 | 13.2569 | 121 | 21.3 | 5709 | 21.3 | 7046 | 1 | 21.3 | 6138 | 1 | 21.3 | 5393 | 1 | 21.3 | 6253 | 1 | 21.3 | 2060 | 1
21.32 | 12100 | 13.267 | 144 | 21.32 | 5917 | 21.32 | 7064 | 1 | 21.32 | 6203 | 1 | 21.32 | 5476 | 1 | 21.32 | 6225 | 1 | 21.32 | 1969 | 1
21.34 | 12236 | 13.2771 | 120 | 21.34 | 5806 | 21.34 | 7068 | 1 | 21.34 | 6077 | 1 | 21.34 | 5536 | 1 | 21.34 | 6369 | 1 | 21.34 | 1961 | 1
21.36 | 12328 | 13.2873 | 152 | 21.36 | 5652 | 21.36 | 7073 | 1 | 21.36 | 6071 | 1 | 21.36 | 5377 | 1 | 21.36 | 6428 | 1 | 21.36 | 1981 | 1
21.38 | 12430 | 13.2974 | 156 | 21.38 | 5986 | 21.38 | 7036 | 1 | 21.38 | 6098 | 1 | 21.38 | 5527 | 1 | 21.38 | 6443 | 1 | 21.38 | 2065 | 1
21.4 | 12192 | 13.3075 | 138 | 21.4 | 5754 | 21.4 | 7000 | 1 | 21.4 | 6083 | 1 | 21.4 | 5475 | 1 | 21.4 | 6343 | 1 | 21.4 | 2057 | 1
21.42 | 12384 | 13.3176 | 141 | 21.42 | 5786 | 21.42 | 7047 | 1 | 21.42 | 6145 | 1 | 21.42 | 5468 | 1 | 21.42 | 6380 | 1 | 21.42 | 2003 | 1
21.44 | 12099 | 13.3278 | 132 | 21.44 | 5807 | 21.44 | 7100 | 1 | 21.44 | 6173 | 1 | 21.44 | 5554 | 1 | 21.44 | 6351 | 1 | 21.44 | 2019 | 1
21.46 | 12352 | 13.3379 | 150 | 21.46 | 5824 | 21.46 | 6978 | 1 | 21.46 | 6173 | 1 | 21.46 | 5454 | 1 | 21.46 | 6340 | 1 | 21.46 | 1990 | 1
21.48 | 12162 | 13.348 | 163 | 21.48 | 5900 | 21.48 | 7055 | 1 | 21.48 | 6037 | 1 | 21.48 | 5651 | 1 | 21.48 | 6344 | 1 | 21.48 | 1927 | 1
21.5 | 12305 | 13.3582 | 130 | 21.5 | 5841 | 21.5 | 7051 | 1 | 21.5 | 6054 | 1 | 21.5 | 5496 | 1 | 21.5 | 6374 | 1 | 21.5 | 2029 | 1
21.52 | 12388 | 13.3683 | 121 | 21.52 | 5850 | 21.52 | 7034 | 1 | 21.52 | 6207 | 1 | 21.52 | 5454 | 1 | 21.52 | 6270 | 1 | 21.52 | 1970 | 1
21.54 | 12117 | 13.3784 | 150 | 21.54 | 5980 | 21.54 | 7296 | 1 | 21.54 | 6275 | 1 | 21.54 | 5538 | 1 | 21.54 | 6394 | 1 | 21.54 | 1997 | 1
21.56 | 12082 | 13.3885 | 126 | 21.56 | 5807 | 21.56 | 7048 | 1 | 21.56 | 6069 | 1 | 21.56 | 5570 | 1 | 21.56 | 6232 | 1 | 21.56 | 1933 | 1
21.58 | 12224 | 13.3987 | 155 | 21.58 | 5852 | 21.58 | 7078 | 1 | 21.58 | 6199 | 1 | 21.58 | 5489 | 1 | 21.58 | 6393 | 1 | 21.58 | 1996 | 1
21.6 | 12296 | 13.4088 | 131 | 21.6 | 5808 | 21.6 | 7087 | 1 | 21.6 | 6105 | 1 | 21.6 | 5675 | 1 | 21.6 | 6222 | 1 | 21.6 | 2006 | 1
21.62 | 12226 | 13.4189 | 135 | 21.62 | 5951 | 21.62 | 7191 | 1 | 21.62 | 6083 | 1 | 21.62 | 5474 | 1 | 21.62 | 6450 | 1 | 21.62 | 1960 | 1
21.64 | 12421 | 13.4291 | 150 | 21.64 | 5893 | 21.64 | 6966 | 1 | 21.64 | 6106 | 1 | 21.64 | 5596 | 1 | 21.64 | 6383 | 1 | 21.64 | 2064 | 1
21.66 | 12412 | 13.4392 | 164 | 21.66 | 5802 | 21.66 | 7126 | 1 | 21.66 | 6217 | 1 | 21.66 | 5566 | 1 | 21.66 | 6313 | 1 | 21.66 | 1976 | 1
21.68 | 12225 | 13.4493 | 138 | 21.68 | 6134 | 21.68 | 7172 | 1 | 21.68 | 6157 | 1 | 21.68 | 5584 | 1 | 21.68 | 6330 | 1 | 21.68 | 1955 | 1
21.7 | 12236 | 13.4594 | 128 | 21.7 | 6062 | 21.7 | 7218 | 1 | 21.7 | 6200 | 1 | 21.7 | 5458 | 1 | 21.7 | 6418 | 1 | 21.7 | 2020 | 1
21.72 | 12326 | 13.4696 | 143 | 21.72 | 5893 | 21.72 | 7087 | 1 | 21.72 | 6253 | 1 | 21.72 | 5498 | 1 | 21.72 | 6299 | 1 | 21.72 | 2068 | 1
21.74 | 12266 | 13.4797 | 138 | 21.74 | 5910 | 21.74 | 7033 | 1 | 21.74 | 6258 | 1 | 21.74 | 5522 | 1 | 21.74 | 6340 | 1 | 21.74 | 1992 | 1
21.76 | 12338 | 13.4898 | 148 | 21.76 | 5901 | 21.76 | 7281 | 1 | 21.76 | 6245 | 1 | 21.76 | 5655 | 1 | 21.76 | 6259 | 1 | 21.76 | 2020 | 1
21.78 | 12231 | 13.5 | 142 | 21.78 | 6030 | 21.78 | 7185 | 1 | 21.78 | 6243 | 1 | 21.78 | 5517 | 1 | 21.78 | 6389 | 1 | 21.78 | 1946 | 1
21.8 | 12326 | 13.5101 | 131 | 21.8 | 5960 | 21.8 | 7198 | 1 | 21.8 | 6164 | 1 | 21.8 | 5683 | 1 | 21.8 | 6375 | 1 | 21.8 | 1957 | 1
21.82 | 11978 | 13.5202 | 155 | 21.82 | 6142 | 21.82 | 7105 | 1 | 21.82 | 6147 | 1 | 21.82 | 5562 | 1 | 21.82 | 6377 | 1 | 21.82 | 2020 | 1
21.84 | 12099 | 13.5303 | 141 | 21.84 | 5954 | 21.84 | 7293 | 1 | 21.84 | 6244 | 1 | 21.84 | 5595 | 1 | 21.84 | 6194 | 1 | 21.84 | 1966 | 1
21.86 | 11980 | 13.5405 | 152 | 21.86 | 6038 | 21.86 | 7264 | 1 | 21.86 | 6102 | 1 | 21.86 | 5598 | 1 | 21.86 | 6304 | 1 | 21.86 | 2130 | 1
21.88 | 12157 | 13.5506 | 138 | 21.88 | 6026 | 21.88 | 7125 | 1 | 21.88 | 6176 | 1 | 21.88 | 5572 | 1 | 21.88 | 6385 | 1 | 21.88 | 2024 | 1
21.9 | 12096 | 13.5607 | 154 | 21.9 | 6113 | 21.9 | 7108 | 1 | 21.9 | 6166 | 1 | 21.9 | 5520 | 1 | 21.9 | 6385 | 1 | 21.9 | 1944 | 1
21.92 | 12128 | 13.5709 | 124 | 21.92 | 6020 | 21.92 | 7215 | 1 | 21.92 | 6254 | 1 | 21.92 | 5609 | 1 | 21.92 | 6444 | 1 | 21.92 | 2052 | 1
21.94 | 12121 | 13.581 | 143 | 21.94 | 6157 | 21.94 | 7255 | 1 | 21.94 | 6276 | 1 | 21.94 | 5570 | 1 | 21.94 | 6383 | 1 | 21.94 | 2063 | 1
21.96 | 12141 | 13.5911 | 159 | 21.96 | 6095 | 21.96 | 7207 | 1 | 21.96 | 6325 | 1 | 21.96 | 5600 | 1 | 21.96 | 6322 | 1 | 21.96 | 2026 | 1
21.98 | 12138 | 13.6012 | 138 | 21.98 | 6197 | 21.98 | 7147 | 1 | 21.98 | 6278 | 1 | 21.98 | 5584 | 1 | 21.98 | 6314 | 1 | 21.98 | 2063 | 1
22 | 12105 | 13.6114 | 145 | 22 | 6244 | 22 | 7302 | 1 | 22 | 6307 | 1 | 22 | 5572 | 1 | 22 | 6481 | 1 | 22 | 1962 | 1
22.02 | 11874 | 13.6215 | 135 | 22.02 | 5990 | 22.02 | 7256 | 1 | 22.02 | 6297 | 1 | 22.02 | 5491 | 1 | 22.02 | 6259 | 1 | 22.02 | 2009 | 1
22.04 | 12086 | 13.6316 | 133 | 22.04 | 6092 | 22.04 | 7300 | 1 | 22.04 | 6293 | 1 | 22.04 | 5594 | 1 | 22.04 | 6457 | 1 | 22.04 | 1896 | 1
22.06 | 12282 | 13.6418 | 148 | 22.06 | 5999 | 22.06 | 7259 | 1 | 22.06 | 6342 | 1 | 22.06 | 5594 | 1 | 22.06 | 6279 | 1 | 22.06 | 1945 | 1
22.08 | 12095 | 13.6519 | 176 | 22.08 | 6110 | 22.08 | 7201 | 1 | 22.08 | 6278 | 1 | 22.08 | 5660 | 1 | 22.08 | 6221 | 1 | 22.08 | 1981 | 1
22.1 | 12037 | 13.662 | 154 | 22.1 | 6094 | 22.1 | 7111 | 1 | 22.1 | 6232 | 1 | 22.1 | 5611 | 1 | 22.1 | 6328 | 1 | 22.1 | 1955 | 1
22.12 | 12082 | 13.6721 | 153 | 22.12 | 6068 | 22.12 | 7240 | 1 | 22.12 | 6307 | 1 | 22.12 | 5702 | 1 | 22.12 | 6228 | 1 | 22.12 | 1953 | 1
22.14 | 12068 | 13.6823 | 152 | 22.14 | 6112 | 22.14 | 7161 | 1 | 22.14 | 6310 | 1 | 22.14 | 5677 | 1 | 22.14 | 6361 | 1 | 22.14 | 1927 | 1
22.16 | 11947 | 13.6924 | 169 | 22.16 | 6214 | 22.16 | 7228 | 1 | 22.16 | 6208 | 1 | 22.16 | 5625 | 1 | 22.16 | 6239 | 1 | 22.16 | 1996 | 1
22.18 | 12045 | 13.7025 | 149 | 22.18 | 6154 | 22.18 | 7186 | 1 | 22.18 | 6303 | 1 | 22.18 | 5662 | 1 | 22.18 | 6435 | 1 | 22.18 | 1970 | 1
22.2 | 11918 | 13.7127 | 139 | 22.2 | 6154 | 22.2 | 7260 | 1 | 22.2 | 6293 | 1 | 22.2 | 5648 | 1 | 22.2 | 6353 | 1 | 22.2 | 1954 | 1
22.22 | 11931 | 13.7228 | 145 | 22.22 | 6247 | 22.22 | 7113 | 1 | 22.22 | 6387 | 1 | 22.22 | 5594 | 1 | 22.22 | 6407 | 1 | 22.22 | 1975 | 1
22.24 | 12158 | 13.7329 | 157 | 22.24 | 6281 | 22.24 | 7262 | 1 | 22.24 | 6247 | 1 | 22.24 | 5500 | 1 | 22.24 | 6330 | 1 | 22.24 | 1908 | 1
22.26 | 11952 | 13.743 | 153 | 22.26 | 6130 | 22.26 | 7105 | 1 | 22.26 | 6174 | 1 | 22.26 | 5617 | 1 | 22.26 | 6330 | 1 | 22.26 | 1955 | 1
22.28 | 11845 | 13.7532 | 142 | 22.28 | 6235 | 22.28 | 7061 | 1 | 22.28 | 6209 | 1 | 22.28 | 5609 | 1 | 22.28 | 6134 | 1 | 22.28 | 1929 | 1
22.3 | 11844 | 13.7633 | 138 | 22.3 | 6207 | 22.3 | 7290 | 1 | 22.3 | 6308 | 1 | 22.3 | 5822 | 1 | 22.3 | 6402 | 1 | 22.3 | 1910 | 1
22.32 | 11634 | 13.7734 | 151 | 22.32 | 6238 | 22.32 | 7220 | 1 | 22.32 | 6379 | 1 | 22.32 | 5787 | 1 | 22.32 | 6246 | 1 | 22.32 | 1854 | 1
22.34 | 11869 | 13.7836 | 152 | 22.34 | 6278 | 22.34 | 6954 | 1 | 22.34 | 6438 | 1 | 22.34 | 5597 | 1 | 22.34 | 6226 | 1 | 22.34 | 1847 | 1
22.36 | 12079 | 13.7937 | 106 | 22.36 | 6297 | 22.36 | 7303 | 1 | 22.36 | 6388 | 1 | 22.36 | 5705 | 1 | 22.36 | 6418 | 1 | 22.36 | 1934 | 1
22.38 | 11881 | 13.8038 | 127 | 22.38 | 6319 | 22.38 | 7227 | 1 | 22.38 | 6406 | 1 | 22.38 | 5712 | 1 | 22.38 | 6188 | 1 | 22.38 | 1921 | 1
22.4 | 11772 | 13.8139 | 130 | 22.4 | 6231 | 22.4 | 7194 | 1 | 22.4 | 6215 | 1 | 22.4 | 5760 | 1 | 22.4 | 6155 | 1 | 22.4 | 1936 | 1
22.42 | 11921 | 13.8241 | 138 | 22.42 | 6294 | 22.42 | 7242 | 1 | 22.42 | 6356 | 1 | 22.42 | 5761 | 1 | 22.42 | 6212 | 1 | 22.42 | 1921 | 1
22.44 | 11816 | 13.8342 | 144 | 22.44 | 6256 | 22.44 | 7172 | 1 | 22.44 | 6326 | 1 | 22.44 | 5641 | 1 | 22.44 | 6175 | 1 | 22.44 | 1931 | 1
22.46 | 11818 | 13.8443 | 127 | 22.46 | 6263 | 22.46 | 7074 | 1 | 22.46 | 6341 | 1 | 22.46 | 5566 | 1 | 22.46 | 6282 | 1 | 22.46 | 1903 | 1
22.48 | 11899 | 13.8545 | 144 | 22.48 | 6357 | 22.48 | 7233 | 1 | 22.48 | 6192 | 1 | 22.48 | 5750 | 1 | 22.48 | 6131 | 1 | 22.48 | 1858 | 1
22.5 | 11783 | 13.8646 | 142 | 22.5 | 6339 | 22.5 | 7195 | 1 | 22.5 | 6394 | 1 | 22.5 | 5631 | 1 | 22.5 | 6320 | 1 | 22.5 | 1867 | 1
22.52 | 11469 | 13.8747 | 126 | 22.52 | 6360 | 22.52 | 7110 | 1 | 22.52 | 6206 | 1 | 22.52 | 5601 | 1 | 22.52 | 6262 | 1 | 22.52 | 1912 | 1
22.54 | 11594 | 13.8848 | 146 | 22.54 | 6350 | 22.54 | 7181 | 1 | 22.54 | 6347 | 1 | 22.54 | 5617 | 1 | 22.54 | 6201 | 1 | 22.54 | 2002 | 1
22.56 | 11518 | 13.895 | 157 | 22.56 | 6387 | 22.56 | 7129 | 1 | 22.56 | 6356 | 1 | 22.56 | 5631 | 1 | 22.56 | 6243 | 1 | 22.56 | 1975 | 1
22.58 | 11765 | 13.9051 | 131 | 22.58 | 6486 | 22.58 | 7295 | 1 | 22.58 | 6435 | 1 | 22.58 | 5822 | 1 | 22.58 | 6319 | 1 | 22.58 | 1865 | 1
22.6 | 11657 | 13.9152 | 150 | 22.6 | 6351 | 22.6 | 7210 | 1 | 22.6 | 6358 | 1 | 22.6 | 5609 | 1 | 22.6 | 6224 | 1 | 22.6 | 1904 | 1
22.62 | 11297 | 13.9254 | 124 | 22.62 | 6482 | 22.62 | 7249 | 1 | 22.62 | 6466 | 1 | 22.62 | 5679 | 1 | 22.62 | 6228 | 1 | 22.62 | 1907 | 1
22.64 | 11521 | 13.9355 | 161 | 22.64 | 6263 | 22.64 | 7217 | 1 | 22.64 | 6352 | 1 | 22.64 | 5732 | 1 | 22.64 | 6194 | 1 | 22.64 | 1897 | 1
22.66 | 11339 | 13.9456 | 146 | 22.66 | 6464 | 22.66 | 7381 | 1 | 22.66 | 6449 | 1 | 22.66 | 5665 | 1 | 22.66 | 6135 | 1 | 22.66 | 1841 | 1
22.68 | 11411 | 13.9557 | 125 | 22.68 | 6433 | 22.68 | 7211 | 1 | 22.68 | 6339 | 1 | 22.68 | 5690 | 1 | 22.68 | 6246 | 1 | 22.68 | 1938 | 1
22.7 | 11368 | 13.9659 | 147 | 22.7 | 6427 | 22.7 | 7103 | 1 | 22.7 | 6371 | 1 | 22.7 | 5685 | 1 | 22.7 | 6084 | 1 | 22.7 | 1929 | 1
22.72 | 11449 | 13.976 | 140 | 22.72 | 6507 | 22.72 | 7194 | 1 | 22.72 | 6381 | 1 | 22.72 | 5605 | 1 | 22.72 | 6160 | 1 | 22.72 | 1975 | 1
22.74 | 11369 | 13.9861 | 149 | 22.74 | 6379 | 22.74 | 7173 | 1 | 22.74 | 6411 | 1 | 22.74 | 5764 | 1 | 22.74 | 6064 | 1 | 22.74 | 1917 | 1
22.76 | 11351 | 13.9963 | 168 | 22.76 | 6508 | 22.76 | 7075 | 1 | 22.76 | 6377 | 1 | 22.76 | 5687 | 1 | 22.76 | 6005 | 1 | 22.76 | 1920 | 1
22.78 | 11515 | 14.0064 | 169 | 22.78 | 6441 | 22.78 | 7171 | 1 | 22.78 | 6198 | 1 | 22.78 | 5743 | 1 | 22.78 | 6123 | 1 | 22.78 | 1918 | 1
22.8 | 11445 | 14.0165 | 142 | 22.8 | 6500 | 22.8 | 7176 | 1 | 22.8 | 6377 | 1 | 22.8 | 5581 | 1 | 22.8 | 6046 | 1 | 22.8 | 1936 | 1
22.82 | 11450 | 14.0266 | 144 | 22.82 | 6401 | 22.82 | 7120 | 1 | 22.82 | 6198 | 1 | 22.82 | 5582 | 1 | 22.82 | 6135 | 1 | 22.82 | 1887 | 1
22.84 | 11306 | 14.0368 | 135 | 22.84 | 6543 | 22.84 | 7145 | 1 | 22.84 | 6380 | 1 | 22.84 | 5627 | 1 | 22.84 | 5981 | 1 | 22.84 | 1894 | 1
22.86 | 11151 | 14.0469 | 120 | 22.86 | 6413 | 22.86 | 7150 | 1 | 22.86 | 6335 | 1 | 22.86 | 5795 | 1 | 22.86 | 6044 | 1 | 22.86 | 1874 | 1
22.88 | 11284 | 14.057 | 173 | 22.88 | 6536 | 22.88 | 7167 | 1 | 22.88 | 6456 | 1 | 22.88 | 5678 | 1 | 22.88 | 6015 | 1 | 22.88 | 1850 | 1
22.9 | 11307 | 14.0672 | 138 | 22.9 | 6342 | 22.9 | 6989 | 1 | 22.9 | 6498 | 1 | 22.9 | 5620 | 1 | 22.9 | 5959 | 1 | 22.9 | 1865 | 1
22.92 | 11298 | 14.0773 | 134 | 22.92 | 6589 | 22.92 | 7275 | 1 | 22.92 | 6432 | 1 | 22.92 | 5633 | 1 | 22.92 | 6122 | 1 | 22.92 | 1906 | 1
22.94 | 11085 | 14.0874 | 138 | 22.94 | 6608 | 22.94 | 7178 | 1 | 22.94 | 6448 | 1 | 22.94 | 5771 | 1 | 22.94 | 6025 | 1 | 22.94 | 1904 | 1
22.96 | 11007 | 14.0975 | 148 | 22.96 | 6540 | 22.96 | 7090 | 1 | 22.96 | 6314 | 1 | 22.96 | 5679 | 1 | 22.96 | 5941 | 1 | 22.96 | 1808 | 1
22.98 | 10958 | 14.1077 | 148 | 22.98 | 6595 | 22.98 | 7139 | 1 | 22.98 | 6512 | 1 | 22.98 | 5618 | 1 | 22.98 | 6037 | 1 | 22.98 | 1848 | 1
23 | 10956 | 14.1178 | 156 | 23 | 6485 | 23 | 7163 | 1 | 23 | 6329 | 1 | 23 | 5673 | 1 | 23 | 5987 | 1 | 23 | 1917 | 1
23.02 | 11124 | 14.1279 | 142 | 23.02 | 6489 | 23.02 | 7151 | 1 | 23.02 | 6369 | 1 | 23.02 | 5489 | 1 | 23.02 | 6080 | 1 | 23.02 | 1895 | 1
23.04 | 11391 | 14.1381 | 155 | 23.04 | 6441 | 23.04 | 7190 | 1 | 23.04 | 6275 | 1 | 23.04 | 5639 | 1 | 23.04 | 5949 | 1 | 23.04 | 1954 | 1
23.06 | 11108 | 14.1482 | 131 | 23.06 | 6654 | 23.06 | 7141 | 1 | 23.06 | 6215 | 1 | 23.06 | 5755 | 1 | 23.06 | 6029 | 1 | 23.06 | 1862 | 1
23.08 | 10899 | 14.1583 | 131 | 23.08 | 6565 | 23.08 | 7392 | 1 | 23.08 | 6420 | 1 | 23.08 | 5720 | 1 | 23.08 | 5984 | 1 | 23.08 | 1816 | 1
23.1 | 10817 | 14.1684 | 154 | 23.1 | 6613 | 23.1 | 7038 | 1 | 23.1 | 6289 | 1 | 23.1 | 5610 | 1 | 23.1 | 6032 | 1 | 23.1 | 1953 | 1
23.12 | 11015 | 14.1786 | 141 | 23.12 | 6568 | 23.12 | 7001 | 1 | 23.12 | 6468 | 1 | 23.12 | 5725 | 1 | 23.12 | 5782 | 1 | 23.12 | 1915 | 1
23.14 | 10949 | 14.1887 | 142 | 23.14 | 6682 | 23.14 | 7188 | 1 | 23.14 | 6426 | 1 | 23.14 | 5699 | 1 | 23.14 | 5980 | 1 | 23.14 | 1925 | 1
23.16 | 10797 | 14.1988 | 144 | 23.16 | 6563 | 23.16 | 7034 | 1 | 23.16 | 6340 | 1 | 23.16 | 5677 | 1 | 23.16 | 6059 | 1 | 23.16 | 1883 | 1
23.18 | 10835 | 14.209 | 135 | 23.18 | 6486 | 23.18 | 7103 | 1 | 23.18 | 6434 | 1 | 23.18 | 5634 | 1 | 23.18 | 6042 | 1 | 23.18 | 1835 | 1
23.2 | 10963 | 14.2191 | 133 | 23.2 | 6677 | 23.2 | 7159 | 1 | 23.2 | 6449 | 1 | 23.2 | 5683 | 1 | 23.2 | 5852 | 1 | 23.2 | 1834 | 1
23.22 | 10810 | 14.2292 | 147 | 23.22 | 6690 | 23.22 | 7188 | 1 | 23.22 | 6405 | 1 | 23.22 | 5537 | 1 | 23.22 | 6009 | 1 | 23.22 | 1925 | 1
23.24 | 10763 | 14.2393 | 141 | 23.24 | 6499 | 23.24 | 7131 | 1 | 23.24 | 6352 | 1 | 23.24 | 5716 | 1 | 23.24 | 6029 | 1 | 23.24 | 1921 | 1
23.26 | 10738 | 14.2495 | 172 | 23.26 | 6690 | 23.26 | 7170 | 1 | 23.26 | 6499 | 1 | 23.26 | 5673 | 1 | 23.26 | 5969 | 1 | 23.26 | 1922 | 1
23.28 | 10866 | 14.2596 | 153 | 23.28 | 6723 | 23.28 | 7111 | 1 | 23.28 | 6483 | 1 | 23.28 | 5616 | 1 | 23.28 | 6050 | 1 | 23.28 | 1895 | 1
23.3 | 10619 | 14.2697 | 131 | 23.3 | 6506 | 23.3 | 7202 | 1 | 23.3 | 6312 | 1 | 23.3 | 5727 | 1 | 23.3 | 5998 | 1 | 23.3 | 1930 | 1
23.32 | 10722 | 14.2799 | 142 | 23.32 | 6682 | 23.32 | 7050 | 1 | 23.32 | 6521 | 1 | 23.32 | 5851 | 1 | 23.32 | 5934 | 1 | 23.32 | 1876 | 1
23.34 | 10506 | 14.29 | 150 | 23.34 | 6766 | 23.34 | 7009 | 1 | 23.34 | 6427 | 1 | 23.34 | 5648 | 1 | 23.34 | 5886 | 1 | 23.34 | 1979 | 1
23.36 | 10542 | 14.3001 | 166 | 23.36 | 6673 | 23.36 | 7130 | 1 | 23.36 | 6334 | 1 | 23.36 | 5676 | 1 | 23.36 | 5741 | 1 | 23.36 | 1952 | 1
23.38 | 10611 | 14.3102 | 146 | 23.38 | 6766 | 23.38 | 7175 | 1 | 23.38 | 6451 | 1 | 23.38 | 5775 | 1 | 23.38 | 5797 | 1 | 23.38 | 1903 | 1
23.4 | 10478 | 14.3204 | 144 | 23.4 | 6831 | 23.4 | 7281 | 1 | 23.4 | 6400 | 1 | 23.4 | 5771 | 1 | 23.4 | 5871 | 1 | 23.4 | 1987 | 1
23.42 | 10585 | 14.3305 | 159 | 23.42 | 6756 | 23.42 | 7063 | 1 | 23.42 | 6362 | 1 | 23.42 | 5713 | 1 | 23.42 | 5824 | 1 | 23.42 | 2023 | 1
23.44 | 10474 | 14.3406 | 144 | 23.44 | 6709 | 23.44 | 7202 | 1 | 23.44 | 6378 | 1 | 23.44 | 5770 | 1 | 23.44 | 5942 | 1 | 23.44 | 1994 | 1
23.46 | 10522 | 14.3508 | 164 | 23.46 | 6706 | 23.46 | 7044 | 1 | 23.46 | 6401 | 1 | 23.46 | 5729 | 1 | 23.46 | 5900 | 1 | 23.46 | 2020 | 1
23.48 | 10466 | 14.3609 | 150 | 23.48 | 6763 | 23.48 | 7102 | 1 | 23.48 | 6461 | 1 | 23.48 | 5702 | 1 | 23.48 | 5879 | 1 | 23.48 | 1959 | 1
23.5 | 10260 | 14.371 | 152 | 23.5 | 6758 | 23.5 | 7053 | 1 | 23.5 | 6351 | 1 | 23.5 | 5659 | 1 | 23.5 | 5707 | 1 | 23.5 | 1945 | 1
23.52 | 10352 | 14.3811 | 164 | 23.52 | 6785 | 23.52 | 7059 | 1 | 23.52 | 6518 | 1 | 23.52 | 5629 | 1 | 23.52 | 5822 | 1 | 23.52 | 1956 | 1
23.54 | 10374 | 14.3913 | 166 | 23.54 | 6819 | 23.54 | 7167 | 1 | 23.54 | 6328 | 1 | 23.54 | 5702 | 1 | 23.54 | 5838 | 1 | 23.54 | 1984 | 1
23.56 | 10352 | 14.4014 | 148 | 23.56 | 6624 | 23.56 | 7079 | 1 | 23.56 | 6384 | 1 | 23.56 | 5718 | 1 | 23.56 | 5730 | 1 | 23.56 | 2027 | 1
23.58 | 10231 | 14.4115 | 164 | 23.58 | 6942 | 23.58 | 7033 | 1 | 23.58 | 6449 | 1 | 23.58 | 5687 | 1 | 23.58 | 5678 | 1 | 23.58 | 2000 | 1
23.6 | 10243 | 14.4217 | 157 | 23.6 | 6861 | 23.6 | 7104 | 1 | 23.6 | 6542 | 1 | 23.6 | 5689 | 1 | 23.6 | 5672 | 1 | 23.6 | 2059 | 1
23.62 | 10156 | 14.4318 | 132 | 23.62 | 6795 | 23.62 | 7070 | 1 | 23.62 | 6288 | 1 | 23.62 | 5604 | 1 | 23.62 | 5659 | 1 | 23.62 | 2044 | 1
23.64 | 10083 | 14.4419 | 160 | 23.64 | 6750 | 23.64 | 7109 | 1 | 23.64 | 6497 | 1 | 23.64 | 5737 | 1 | 23.64 | 5827 | 1 | 23.64 | 1950 | 1
23.66 | 10225 | 14.452 | 137 | 23.66 | 6877 | 23.66 | 6998 | 1 | 23.66 | 6445 | 1 | 23.66 | 5680 | 1 | 23.66 | 5817 | 1 | 23.66 | 2026 | 1
23.68 | 10182 | 14.4622 | 161 | 23.68 | 6872 | 23.68 | 7097 | 1 | 23.68 | 6453 | 1 | 23.68 | 5757 | 1 | 23.68 | 5780 | 1 | 23.68 | 2054 | 1
23.7 | 10144 | 14.4723 | 139 | 23.7 | 6912 | 23.7 | 7022 | 1 | 23.7 | 6379 | 1 | 23.7 | 5681 | 1 | 23.7 | 5709 | 1 | 23.7 | 2115 | 1
23.72 | 10015 | 14.4824 | 143 | 23.72 | 6844 | 23.72 | 7141 | 1 | 23.72 | 6348 | 1 | 23.72 | 5627 | 1 | 23.72 | 5738 | 1 | 23.72 | 2106 | 1
23.74 | 10038 | 14.4926 | 163 | 23.74 | 6926 | 23.74 | 7029 | 1 | 23.74 | 6413 | 1 | 23.74 | 5764 | 1 | 23.74 | 5710 | 1 | 23.74 | 2171 | 1
23.76 | 9932 | 14.5027 | 171 | 23.76 | 7009 | 23.76 | 7004 | 1 | 23.76 | 6456 | 1 | 23.76 | 5640 | 1 | 23.76 | 5932 | 1 | 23.76 | 2134 | 1
23.78 | 10123 | 14.5128 | 143 | 23.78 | 6775 | 23.78 | 7089 | 1 | 23.78 | 6410 | 1 | 23.78 | 5765 | 1 | 23.78 | 5849 | 1 | 23.78 | 2234 | 1
23.8 | 9851 | 14.5229 | 165 | 23.8 | 6890 | 23.8 | 7039 | 1 | 23.8 | 6512 | 1 | 23.8 | 5670 | 1 | 23.8 | 5683 | 1 | 23.8 | 2196 | 1
23.82 | 10104 | 14.5331 | 153 | 23.82 | 6851 | 23.82 | 7040 | 1 | 23.82 | 6460 | 1 | 23.82 | 5409 | 1 | 23.82 | 5648 | 1 | 23.82 | 2190 | 1
23.84 | 9796 | 14.5432 | 170 | 23.84 | 7034 | 23.84 | 7058 | 1 | 23.84 | 6332 | 1 | 23.84 | 5688 | 1 | 23.84 | 5795 | 1 | 23.84 | 2216 | 1
23.86 | 9722 | 14.5533 | 162 | 23.86 | 6864 | 23.86 | 7006 | 1 | 23.86 | 6288 | 1 | 23.86 | 5689 | 1 | 23.86 | 5658 | 1 | 23.86 | 2170 | 1
23.88 | 9791 | 14.5635 | 159 | 23.88 | 7078 | 23.88 | 6979 | 1 | 23.88 | 6242 | 1 | 23.88 | 5721 | 1 | 23.88 | 5727 | 1 | 23.88 | 2210 | 1
23.9 | 9748 | 14.5736 | 168 | 23.9 | 6918 | 23.9 | 7125 | 1 | 23.9 | 6333 | 1 | 23.9 | 5737 | 1 | 23.9 | 5709 | 1 | 23.9 | 2224 | 1
23.92 | 9822 | 14.5837 | 161 | 23.92 | 6918 | 23.92 | 7083 | 1 | 23.92 | 6456 | 1 | 23.92 | 5797 | 1 | 23.92 | 5703 | 1 | 23.92 | 2217 | 1
23.94 | 9723 | 14.5938 | 157 | 23.94 | 6960 | 23.94 | 7040 | 1 | 23.94 | 6321 | 1 | 23.94 | 5503 | 1 | 23.94 | 5536 | 1 | 23.94 | 2246 | 1
23.96 | 9738 | 14.604 | 156 | 23.96 | 6942 | 23.96 | 7089 | 1 | 23.96 | 6465 | 1 | 23.96 | 5682 | 1 | 23.96 | 5682 | 1 | 23.96 | 2332 | 1
23.98 | 9768 | 14.6141 | 167 | 23.98 | 6929 | 23.98 | 6908 | 1 | 23.98 | 6405 | 1 | 23.98 | 5675 | 1 | 23.98 | 5662 | 1 | 23.98 | 2292 | 1
24 | 9725 | 14.6242 | 182 | 24 | 7002 | 24 | 7053 | 1 | 24 | 6496 | 1 | 24 | 5661 | 1 | 24 | 5666 | 1 | 24 | 2372 | 1
24.02 | 9502 | 14.6344 | 137 | 24.02 | 7040 | 24.02 | 7067 | 1 | 24.02 | 6354 | 1 | 24.02 | 5622 | 1 | 24.02 | 5714 | 1 | 24.02 | 2460 | 1
24.04 | 9565 | 14.6445 | 167 | 24.04 | 6885 | 24.04 | 6980 | 1 | 24.04 | 6277 | 1 | 24.04 | 5767 | 1 | 24.04 | 5598 | 1 | 24.04 | 2447 | 1
24.06 | 9438 | 14.6546 | 135 | 24.06 | 6918 | 24.06 | 6948 | 1 | 24.06 | 6529 | 1 | 24.06 | 5672 | 1 | 24.06 | 5657 | 1 | 24.06 | 2540 | 1
24.08 | 9383 | 14.6647 | 160 | 24.08 | 6937 | 24.08 | 6856 | 1 | 24.08 | 6352 | 1 | 24.08 | 5663 | 1 | 24.08 | 5573 | 1 | 24.08 | 2670 | 1
24.1 | 9434 | 14.6749 | 161 | 24.1 | 7045 | 24.1 | 6959 | 1 | 24.1 | 6534 | 1 | 24.1 | 5653 | 1 | 24.1 | 5607 | 1 | 24.1 | 2726 | 1
24.12 | 9395 | 14.685 | 156 | 24.12 | 6932 | 24.12 | 6972 | 1 | 24.12 | 6391 | 1 | 24.12 | 5583 | 1 | 24.12 | 5685 | 1 | 24.12 | 2861 | 1
24.14 | 9378 | 14.6951 | 164 | 24.14 | 6895 | 24.14 | 7112 | 1 | 24.14 | 6493 | 1 | 24.14 | 5679 | 1 | 24.14 | 5586 | 1 | 24.14 | 3064 | 1
24.16 | 9203 | 14.7053 | 162 | 24.16 | 7074 | 24.16 | 7002 | 1 | 24.16 | 6474 | 1 | 24.16 | 5695 | 1 | 24.16 | 5572 | 1 | 24.16 | 3220 | 1
24.18 | 9402 | 14.7154 | 144 | 24.18 | 7027 | 24.18 | 7057 | 1 | 24.18 | 6485 | 1 | 24.18 | 5685 | 1 | 24.18 | 5546 | 1 | 24.18 | 3524 | 1
24.2 | 9415 | 14.7255 | 178 | 24.2 | 7015 | 24.2 | 7146 | 1 | 24.2 | 6497 | 1 | 24.2 | 5744 | 1 | 24.2 | 5604 | 1 | 24.2 | 3888 | 1
24.22 | 9257 | 14.7356 | 149 | 24.22 | 7028 | 24.22 | 7154 | 1 | 24.22 | 6428 | 1 | 24.22 | 5831 | 1 | 24.22 | 5637 | 1 | 24.22 | 4243 | 1
24.24 | 9179 | 14.7458 | 145 | 24.24 | 7089 | 24.24 | 7025 | 1 | 24.24 | 6545 | 1 | 24.24 | 5797 | 1 | 24.24 | 5523 | 1 | 24.24 | 4629 | 1
24.26 | 9094 | 14.7559 | 147 | 24.26 | 7068 | 24.26 | 6988 | 1 | 24.26 | 6313 | 1 | 24.26 | 5705 | 1 | 24.26 | 5552 | 1 | 24.26 | 5038 | 1
24.28 | 9269 | 14.766 | 143 | 24.28 | 7012 | 24.28 | 6949 | 1 | 24.28 | 6439 | 1 | 24.28 | 5779 | 1 | 24.28 | 5687 | 1 | 24.28 | 5680 | 1
24.3 | 9431 | 14.7762 | 149 | 24.3 | 7134 | 24.3 | 7005 | 1 | 24.3 | 6258 | 1 | 24.3 | 5792 | 1 | 24.3 | 5632 | 1 | 24.3 | 6047 | 1
24.32 | 9264 | 14.7863 | 140 | 24.32 | 7060 | 24.32 | 7007 | 1 | 24.32 | 6344 | 1 | 24.32 | 5582 | 1 | 24.32 | 5625 | 1 | 24.32 | 6641 | 1
24.34 | 9035 | 14.7964 | 136 | 24.34 | 6939 | 24.34 | 6925 | 1 | 24.34 | 6410 | 1 | 24.34 | 5664 | 1 | 24.34 | 5613 | 1 | 24.34 | 7201 | 1
24.36 | 8993 | 14.8065 | 180 | 24.36 | 7065 | 24.36 | 7004 | 1 | 24.36 | 6324 | 1 | 24.36 | 5673 | 1 | 24.36 | 5521 | 1 | 24.36 | 7597 | 1
24.38 | 9101 | 14.8167 | 146 | 24.38 | 7082 | 24.38 | 6967 | 1 | 24.38 | 6291 | 1 | 24.38 | 5704 | 1 | 24.38 | 5502 | 1 | 24.38 | 8368 | 1
24.4 | 9008 | 14.8268 | 166 | 24.4 | 7186 | 24.4 | 6795 | 1 | 24.4 | 6536 | 1 | 24.4 | 5725 | 1 | 24.4 | 5470 | 1 | 24.4 | 8557 | 1
24.42 | 8987 | 14.8369 | 162 | 24.42 | 7162 | 24.42 | 7041 | 1 | 24.42 | 6434 | 1 | 24.42 | 5739 | 1 | 24.42 | 5530 | 1 | 24.42 | 8890 | 1
24.44 | 8864 | 14.8471 | 185 | 24.44 | 7059 | 24.44 | 7037 | 1 | 24.44 | 6281 | 1 | 24.44 | 5812 | 1 | 24.44 | 5508 | 1 | 24.44 | 9597 | 1
24.46 | 8799 | 14.8572 | 148 | 24.46 | 7105 | 24.46 | 6816 | 1 | 24.46 | 6306 | 1 | 24.46 | 5716 | 1 | 24.46 | 5472 | 1 | 24.46 | 9747 | 1
24.48 | 8709 | 14.8673 | 143 | 24.48 | 7316 | 24.48 | 6832 | 1 | 24.48 | 6617 | 1 | 24.48 | 5660 | 1 | 24.48 | 5493 | 1 | 24.48 | 9903 | 1
24.5 | 8964 | 14.8774 | 145 | 24.5 | 7074 | 24.5 | 6893 | 1 | 24.5 | 6544 | 1 | 24.5 | 5816 | 1 | 24.5 | 5391 | 1 | 24.5 | 10044 | 1
24.52 | 8745 | 14.8876 | 150 | 24.52 | 7128 | 24.52 | 6782 | 1 | 24.52 | 6409 | 1 | 24.52 | 5656 | 1 | 24.52 | 5422 | 1 | 24.52 | 10340 | 1
24.54 | 8830 | 14.8977 | 147 | 24.54 | 7261 | 24.54 | 6859 | 1 | 24.54 | 6367 | 1 | 24.54 | 5699 | 1 | 24.54 | 5512 | 1 | 24.54 | 10149 | 1
24.56 | 8740 | 14.9078 | 167 | 24.56 | 7176 | 24.56 | 6965 | 1 | 24.56 | 6404 | 1 | 24.56 | 5758 | 1 | 24.56 | 5525 | 1 | 24.56 | 10062 | 1
24.58 | 8824 | 14.918 | 137 | 24.58 | 7071 | 24.58 | 6882 | 1 | 24.58 | 6434 | 1 | 24.58 | 5619 | 1 | 24.58 | 5460 | 1 | 24.58 | 10046 | 1
24.6 | 8823 | 14.9281 | 137 | 24.6 | 7016 | 24.6 | 7037 | 1 | 24.6 | 6385 | 1 | 24.6 | 5770 | 1 | 24.6 | 5546 | 1 | 24.6 | 9756 | 1
24.62 | 8499 | 14.9382 | 152 | 24.62 | 7029 | 24.62 | 6940 | 1 | 24.62 | 6342 | 1 | 24.62 | 5709 | 1 | 24.62 | 5522 | 1 | 24.62 | 9554 | 1
24.64 | 8626 | 14.9483 | 135 | 24.64 | 7227 | 24.64 | 6846 | 1 | 24.64 | 6414 | 1 | 24.64 | 5834 | 1 | 24.64 | 5718 | 1 | 24.64 | 9036 | 1
24.66 | 8529 | 14.9585 | 133 | 24.66 | 7060 | 24.66 | 6862 | 1 | 24.66 | 6352 | 1 | 24.66 | 5685 | 1 | 24.66 | 5490 | 1 | 24.66 | 8484 | 1
24.68 | 8579 | 14.9686 | 151 | 24.68 | 7290 | 24.68 | 6864 | 1 | 24.68 | 6480 | 1 | 24.68 | 5681 | 1 | 24.68 | 5577 | 1 | 24.68 | 7984 | 1
24.7 | 8652 | 14.9787 | 146 | 24.7 | 7307 | 24.7 | 6924 | 1 | 24.7 | 6376 | 1 | 24.7 | 5704 | 1 | 24.7 | 5429 | 1 | 24.7 | 7214 | 1
24.72 | 8605 | 14.9889 | 159 | 24.72 | 7030 | 24.72 | 6902 | 1 | 24.72 | 6405 | 1 | 24.72 | 5803 | 1 | 24.72 | 5453 | 1 | 24.72 | 6817 | 1
24.74 | 8628 | 14.999 | 174 | 24.74 | 7113 | 24.74 | 7010 | 1 | 24.74 | 6202 | 1 | 24.74 | 5786 | 1 | 24.74 | 5460 | 1 | 24.74 | 6053 | 1
24.76 | 8451 | 15.0091 | 175 | 24.76 | 7221 | 24.76 | 6950 | 1 | 24.76 | 6387 | 1 | 24.76 | 5703 | 1 | 24.76 | 5404 | 1 | 24.76 | 5468 | 1
24.78 | 8419 | 15.0192 | 172 | 24.78 | 7136 | 24.78 | 6782 | 1 | 24.78 | 6392 | 1 | 24.78 | 5780 | 1 | 24.78 | 5415 | 1 | 24.78 | 4974 | 1
24.8 | 8373 | 15.0294 | 145 | 24.8 | 7292 | 24.8 | 6887 | 1 | 24.8 | 6346 | 1 | 24.8 | 5781 | 1 | 24.8 | 5464 | 1 | 24.8 | 4430 | 1
24.82 | 8519 | 15.0395 | 176 | 24.82 | 7326 | 24.82 | 6896 | 1 | 24.82 | 6252 | 1 | 24.82 | 5786 | 1 | 24.82 | 5498 | 1 | 24.82 | 3957 | 1
24.84 | 8468 | 15.0496 | 175 | 24.84 | 7194 | 24.84 | 6836 | 1 | 24.84 | 6447 | 1 | 24.84 | 5663 | 1 | 24.84 | 5441 | 1 | 24.84 | 3549 | 1
24.86 | 8324 | 15.0598 | 163 | 24.86 | 7248 | 24.86 | 6791 | 1 | 24.86 | 6448 | 1 | 24.86 | 5704 | 1 | 24.86 | 5375 | 1 | 24.86 | 3207 | 1
24.88 | 8413 | 15.0699 | 131 | 24.88 | 7245 | 24.88 | 6881 | 1 | 24.88 | 6268 | 1 | 24.88 | 5836 | 1 | 24.88 | 5376 | 1 | 24.88 | 2946 | 1
24.9 | 8318 | 15.08 | 152 | 24.9 | 7195 | 24.9 | 6795 | 1 | 24.9 | 6413 | 1 | 24.9 | 5851 | 1 | 24.9 | 5348 | 1 | 24.9 | 2693 | 1
24.92 | 8410 | 15.0901 | 173 | 24.92 | 7303 | 24.92 | 6829 | 1 | 24.92 | 6285 | 1 | 24.92 | 5690 | 1 | 24.92 | 5426 | 1 | 24.92 | 2596 | 1
24.94 | 8252 | 15.1003 | 126 | 24.94 | 7240 | 24.94 | 7007 | 1 | 24.94 | 6447 | 1 | 24.94 | 5759 | 1 | 24.94 | 5352 | 1 | 24.94 | 2360 | 1
24.96 | 8164 | 15.1104 | 150 | 24.96 | 7233 | 24.96 | 6972 | 1 | 24.96 | 6290 | 1 | 24.96 | 5737 | 1 | 24.96 | 5249 | 1 | 24.96 | 2293 | 1
24.98 | 8142 | 15.1205 | 155 | 24.98 | 7197 | 24.98 | 6651 | 1 | 24.98 | 6379 | 1 | 24.98 | 5826 | 1 | 24.98 | 5222 | 1 | 24.98 | 2238 | 1
25 | 8236 | 15.1307 | 177 | 25 | 7186 | 25 | 6864 | 1 | 25 | 6390 | 1 | 25 | 5685 | 1 | 25 | 5262 | 1 | 25 | 2188 | 1
25.02 | 8171 | 15.1408 | 151 | 25.02 | 7185 | 25.02 | 6950 | 1 | 25.02 | 6383 | 1 | 25.02 | 5768 | 1 | 25.02 | 5232 | 1 | 25.02 | 2131 | 1
25.04 | 7903 | 15.1509 | 146 | 25.04 | 7271 | 25.04 | 6805 | 1 | 25.04 | 6367 | 1 | 25.04 | 5739 | 1 | 25.04 | 5376 | 1 | 25.04 | 1988 | 1
25.06 | 8075 | 15.161 | 135 | 25.06 | 7376 | 25.06 | 6883 | 1 | 25.06 | 6232 | 1 | 25.06 | 5765 | 1 | 25.06 | 5331 | 1 | 25.06 | 1965 | 1
25.08 | 8221 | 15.1712 | 160 | 25.08 | 7368 | 25.08 | 6733 | 1 | 25.08 | 6582 | 1 | 25.08 | 5665 | 1 | 25.08 | 5175 | 1 | 25.08 | 1933 | 1
25.1 | 8111 | 15.1813 | 154 | 25.1 | 7255 | 25.1 | 6783 | 1 | 25.1 | 6411 | 1 | 25.1 | 5657 | 1 | 25.1 | 5396 | 1 | 25.1 | 2055 | 1
25.12 | 7949 | 15.1914 | 143 | 25.12 | 7291 | 25.12 | 6823 | 1 | 25.12 | 6443 | 1 | 25.12 | 5655 | 1 | 25.12 | 5325 | 1 | 25.12 | 1915 | 1
25.14 | 8154 | 15.2016 | 170 | 25.14 | 7427 | 25.14 | 6745 | 1 | 25.14 | 6449 | 1 | 25.14 | 5786 | 1 | 25.14 | 5145 | 1 | 25.14 | 1888 | 1
25.16 | 8019 | 15.2117 | 151 | 25.16 | 7313 | 25.16 | 6726 | 1 | 25.16 | 6452 | 1 | 25.16 | 5630 | 1 | 25.16 | 5340 | 1 | 25.16 | 1850 | 1
25.18 | 7894 | 15.2218 | 132 | 25.18 | 7358 | 25.18 | 6729 | 1 | 25.18 | 6396 | 1 | 25.18 | 5717 | 1 | 25.18 | 5197 | 1 | 25.18 | 1839 | 1
25.2 | 8016 | 15.2319 | 139 | 25.2 | 7453 | 25.2 | 6768 | 1 | 25.2 | 6294 | 1 | 25.2 | 5782 | 1 | 25.2 | 5306 | 1 | 25.2 | 1898 | 1
25.22 | 7967 | 15.2421 | 150 | 25.22 | 7329 | 25.22 | 6678 | 1 | 25.22 | 6320 | 1 | 25.22 | 5716 | 1 | 25.22 | 5273 | 1 | 25.22 | 1843 | 1
25.24 | 7889 | 15.2522 | 155 | 25.24 | 7409 | 25.24 | 6616 | 1 | 25.24 | 6358 | 1 | 25.24 | 5661 | 1 | 25.24 | 5073 | 1 | 25.24 | 1801 | 1
25.26 | 7847 | 15.2623 | 167 | 25.26 | 7296 | 25.26 | 6734 | 1 | 25.26 | 6355 | 1 | 25.26 | 5816 | 1 | 25.26 | 5219 | 1 | 25.26 | 1818 | 1
25.28 | 7866 | 15.2725 | 180 | 25.28 | 7391 | 25.28 | 6778 | 1 | 25.28 | 6274 | 1 | 25.28 | 5719 | 1 | 25.28 | 5354 | 1 | 25.28 | 1784 | 1
25.3 | 7896 | 15.2826 | 156 | 25.3 | 7219 | 25.3 | 6782 | 1 | 25.3 | 6331 | 1 | 25.3 | 5741 | 1 | 25.3 | 5337 | 1 | 25.3 | 1720 | 1
25.32 | 7834 | 15.2927 | 174 | 25.32 | 7234 | 25.32 | 6636 | 1 | 25.32 | 6374 | 1 | 25.32 | 5729 | 1 | 25.32 | 5307 | 1 | 25.32 | 1777 | 1
25.34 | 7765 | 15.3028 | 149 | 25.34 | 7159 | 25.34 | 6797 | 1 | 25.34 | 6308 | 1 | 25.34 | 5712 | 1 | 25.34 | 5354 | 1 | 25.34 | 1660 | 1
25.36 | 7835 | 15.313 | 163 | 25.36 | 7343 | 25.36 | 6704 | 1 | 25.36 | 6431 | 1 | 25.36 | 5761 | 1 | 25.36 | 5203 | 1 | 25.36 | 1701 | 1
25.38 | 7778 | 15.3231 | 168 | 25.38 | 7455 | 25.38 | 6749 | 1 | 25.38 | 6299 | 1 | 25.38 | 5632 | 1 | 25.38 | 5188 | 1 | 25.38 | 1645 | 1
25.4 | 7696 | 15.3332 | 194 | 25.4 | 7441 | 25.4 | 6703 | 1 | 25.4 | 6294 | 1 | 25.4 | 5601 | 1 | 25.4 | 5283 | 1 | 25.4 | 1685 | 1
25.42 | 7545 | 15.3434 | 149 | 25.42 | 7315 | 25.42 | 6702 | 1 | 25.42 | 6425 | 1 | 25.42 | 5730 | 1 | 25.42 | 5321 | 1 | 25.42 | 1593 | 1
25.44 | 7686 | 15.3535 | 188 | 25.44 | 7377 | 25.44 | 6782 | 1 | 25.44 | 6457 | 1 | 25.44 | 5660 | 1 | 25.44 | 5283 | 1 | 25.44 | 1642 | 1
25.46 | 7652 | 15.3636 | 174 | 25.46 | 7343 | 25.46 | 6621 | 1 | 25.46 | 6364 | 1 | 25.46 | 5842 | 1 | 25.46 | 5237 | 1 | 25.46 | 1699 | 1
25.48 | 7516 | 15.3738 | 136 | 25.48 | 7297 | 25.48 | 6630 | 1 | 25.48 | 6260 | 1 | 25.48 | 5862 | 1 | 25.48 | 5187 | 1 | 25.48 | 1652 | 1
25.5 | 7392 | 15.3839 | 175 | 25.5 | 7446 | 25.5 | 6750 | 1 | 25.5 | 6365 | 1 | 25.5 | 5770 | 1 | 25.5 | 5045 | 1 | 25.5 | 1569 | 1
25.52 | 7475 | 15.394 | 164 | 25.52 | 7371 | 25.52 | 6604 | 1 | 25.52 | 6319 | 1 | 25.52 | 5739 | 1 | 25.52 | 5225 | 1 | 25.52 | 1658 | 1
25.54 | 7370 | 15.4041 | 153 | 25.54 | 7405 | 25.54 | 6697 | 1 | 25.54 | 6327 | 1 | 25.54 | 5724 | 1 | 25.54 | 5224 | 1 | 25.54 | 1613 | 1
25.56 | 7528 | 15.4143 | 145 | 25.56 | 7328 | 25.56 | 6683 | 1 | 25.56 | 6502 | 1 | 25.56 | 5653 | 1 | 25.56 | 5329 | 1 | 25.56 | 1617 | 1
25.58 | 7466 | 15.4244 | 146 | 25.58 | 7387 | 25.58 | 6519 | 1 | 25.58 | 6462 | 1 | 25.58 | 5913 | 1 | 25.58 | 5256 | 1 | 25.58 | 1583 | 1
25.6 | 7384 | 15.4345 | 160 | 25.6 | 7400 | 25.6 | 6634 | 1 | 25.6 | 6328 | 1 | 25.6 | 5650 | 1 | 25.6 | 5190 | 1 | 25.6 | 1520 | 1
25.62 | 7385 | 15.4447 | 135 | 25.62 | 7321 | 25.62 | 6664 | 1 | 25.62 | 6332 | 1 | 25.62 | 5819 | 1 | 25.62 | 5118 | 1 | 25.62 | 1608 | 1
25.64 | 7406 | 15.4548 | 176 | 25.64 | 7340 | 25.64 | 6608 | 1 | 25.64 | 6322 | 1 | 25.64 | 5810 | 1 | 25.64 | 5204 | 1 | 25.64 | 1651 | 1
25.66 | 7494 | 15.4649 | 163 | 25.66 | 7349 | 25.66 | 6775 | 1 | 25.66 | 6340 | 1 | 25.66 | 5641 | 1 | 25.66 | 5190 | 1 | 25.66 | 1550 | 1
25.68 | 7384 | 15.475 | 153 | 25.68 | 7224 | 25.68 | 6679 | 1 | 25.68 | 6305 | 1 | 25.68 | 5652 | 1 | 25.68 | 5160 | 1 | 25.68 | 1619 | 1
25.7 | 7380 | 15.4852 | 147 | 25.7 | 7418 | 25.7 | 6656 | 1 | 25.7 | 6266 | 1 | 25.7 | 5650 | 1 | 25.7 | 5125 | 1 | 25.7 | 1596 | 1
25.72 | 7370 | 15.4953 | 168 | 25.72 | 7477 | 25.72 | 6651 | 1 | 25.72 | 6225 | 1 | 25.72 | 5746 | 1 | 25.72 | 5161 | 1 | 25.72 | 1699 | 1
25.74 | 7185 | 15.5054 | 136 | 25.74 | 7271 | 25.74 | 6569 | 1 | 25.74 | 6361 | 1 | 25.74 | 5592 | 1 | 25.74 | 5195 | 1 | 25.74 | 1636 | 1
25.76 | 7047 | 15.5156 | 155 | 25.76 | 7240 | 25.76 | 6600 | 1 | 25.76 | 6434 | 1 | 25.76 | 5727 | 1 | 25.76 | 5312 | 1 | 25.76 | 1620 | 1
25.78 | 7252 | 15.5257 | 153 | 25.78 | 7350 | 25.78 | 6595 | 1 | 25.78 | 6425 | 1 | 25.78 | 5720 | 1 | 25.78 | 5216 | 1 | 25.78 | 1674 | 1
25.8 | 7191 | 15.5358 | 163 | 25.8 | 7260 | 25.8 | 6548 | 1 | 25.8 | 6240 | 1 | 25.8 | 5688 | 1 | 25.8 | 5262 | 1 | 25.8 | 1705 | 1
25.82 | 7009 | 15.5459 | 174 | 25.82 | 7327 | 25.82 | 6641 | 1 | 25.82 | 6343 | 1 | 25.82 | 5626 | 1 | 25.82 | 5150 | 1 | 25.82 | 1767 | 1
25.84 | 7163 | 15.5561 | 192 | 25.84 | 7112 | 25.84 | 6647 | 1 | 25.84 | 6189 | 1 | 25.84 | 5757 | 1 | 25.84 | 5199 | 1 | 25.84 | 1785 | 1
25.86 | 7212 | 15.5662 | 202 | 25.86 | 7410 | 25.86 | 6645 | 1 | 25.86 | 6358 | 1 | 25.86 | 5818 | 1 | 25.86 | 5208 | 1 | 25.86 | 1893 | 1
25.88 | 7071 | 15.5763 | 167 | 25.88 | 7264 | 25.88 | 6608 | 1 | 25.88 | 6361 | 1 | 25.88 | 5699 | 1 | 25.88 | 5237 | 1 | 25.88 | 1836 | 1
25.9 | 7236 | 15.5865 | 146 | 25.9 | 7555 | 25.9 | 6606 | 1 | 25.9 | 6283 | 1 | 25.9 | 5579 | 1 | 25.9 | 5239 | 1 | 25.9 | 1851 | 1
25.92 | 7103 | 15.5966 | 168 | 25.92 | 7493 | 25.92 | 6559 | 1 | 25.92 | 6288 | 1 | 25.92 | 5741 | 1 | 25.92 | 5281 | 1 | 25.92 | 1926 | 1
25.94 | 6967 | 15.6067 | 181 | 25.94 | 7292 | 25.94 | 6503 | 1 | 25.94 | 6408 | 1 | 25.94 | 5904 | 1 | 25.94 | 5120 | 1 | 25.94 | 1861 | 1
25.96 | 6911 | 15.6168 | 182 | 25.96 | 7347 | 25.96 | 6519 | 1 | 25.96 | 6229 | 1 | 25.96 | 5733 | 1 | 25.96 | 5141 | 1 | 25.96 | 1895 | 1
25.98 | 6762 | 15.627 | 173 | 25.98 | 7414 | 25.98 | 6721 | 1 | 25.98 | 6304 | 1 | 25.98 | 5655 | 1 | 25.98 | 5208 | 1 | 25.98 | 1844 | 1
26 | 6794 | 15.6371 | 158 | 26 | 7313 | 26 | 6530 | 1 | 26 | 6243 | 1 | 26 | 5719 | 1 | 26 | 5050 | 1 | 26 | 1876 | 1
26.02 | 6888 | 15.6472 | 152 | 26.02 | 7350 | 26.02 | 6378 | 1 | 26.02 | 6388 | 1 | 26.02 | 5641 | 1 | 26.02 | 5172 | 1 | 26.02 | 1874 | 1
26.04 | 6935 | 15.6574 | 181 | 26.04 | 7397 | 26.04 | 6417 | 1 | 26.04 | 6282 | 1 | 26.04 | 5672 | 1 | 26.04 | 5229 | 1 | 26.04 | 1891 | 1
26.06 | 7015 | 15.6675 | 167 | 26.06 | 7360 | 26.06 | 6451 | 1 | 26.06 | 6202 | 1 | 26.06 | 5545 | 1 | 26.06 | 5202 | 1 | 26.06 | 1993 | 1
26.08 | 6756 | 15.6776 | 164 | 26.08 | 7250 | 26.08 | 6522 | 1 | 26.08 | 6134 | 1 | 26.08 | 5708 | 1 | 26.08 | 5149 | 1 | 26.08 | 1882 | 1
26.1 | 6887 | 15.6877 | 157 | 26.1 | 7179 | 26.1 | 6598 | 1 | 26.1 | 6276 | 1 | 26.1 | 5586 | 1 | 26.1 | 5194 | 1 | 26.1 | 1797 | 1
26.12 | 6808 | 15.6979 | 161 | 26.12 | 7370 | 26.12 | 6525 | 1 | 26.12 | 6246 | 1 | 26.12 | 5646 | 1 | 26.12 | 5200 | 1 | 26.12 | 1799 | 1
26.14 | 6785 | 15.708 | 157 | 26.14 | 7415 | 26.14 | 6598 | 1 | 26.14 | 6330 | 1 | 26.14 | 5775 | 1 | 26.14 | 5222 | 1 | 26.14 | 1835 | 1
26.16 | 6772 | 15.7181 | 176 | 26.16 | 7128 | 26.16 | 6626 | 1 | 26.16 | 6279 | 1 | 26.16 | 5782 | 1 | 26.16 | 5219 | 1 | 26.16 | 1693 | 1
26.18 | 6743 | 15.7283 | 165 | 26.18 | 7327 | 26.18 | 6526 | 1 | 26.18 | 6056 | 1 | 26.18 | 5647 | 1 | 26.18 | 5224 | 1 | 26.18 | 1663 | 1
26.2 | 6766 | 15.7384 | 169 | 26.2 | 7357 | 26.2 | 6486 | 1 | 26.2 | 6190 | 1 | 26.2 | 5574 | 1 | 26.2 | 5134 | 1 | 26.2 | 1714 | 1
26.22 | 6754 | 15.7485 | 169 | 26.22 | 7328 | 26.22 | 6376 | 1 | 26.22 | 6135 | 1 | 26.22 | 5713 | 1 | 26.22 | 5159 | 1 | 26.22 | 1602 | 1
26.24 | 6652 | 15.7586 | 192 | 26.24 | 7447 | 26.24 | 6529 | 1 | 26.24 | 6159 | 1 | 26.24 | 5602 | 1 | 26.24 | 5084 | 1 | 26.24 | 1612 | 1
26.26 | 6612 | 15.7688 | 140 | 26.26 | 7485 | 26.26 | 6459 | 1 | 26.26 | 6026 | 1 | 26.26 | 5783 | 1 | 26.26 | 5195 | 1 | 26.26 | 1498 | 1
26.28 | 6569 | 15.7789 | 169 | 26.28 | 7281 | 26.28 | 6398 | 1 | 26.28 | 6188 | 1 | 26.28 | 5698 | 1 | 26.28 | 5145 | 1 | 26.28 | 1406 | 1
26.3 | 6559 | 15.789 | 171 | 26.3 | 7509 | 26.3 | 6531 | 1 | 26.3 | 6206 | 1 | 26.3 | 5697 | 1 | 26.3 | 5191 | 1 | 26.3 | 1423 | 1
26.32 | 6553 | 15.7992 | 145 | 26.32 | 7207 | 26.32 | 6447 | 1 | 26.32 | 6304 | 1 | 26.32 | 5592 | 1 | 26.32 | 5194 | 1 | 26.32 | 1415 | 1
26.34 | 6548 | 15.8093 | 190 | 26.34 | 7290 | 26.34 | 6446 | 1 | 26.34 | 6320 | 1 | 26.34 | 5648 | 1 | 26.34 | 5214 | 1 | 26.34 | 1376 | 1
26.36 | 6581 | 15.8194 | 152 | 26.36 | 7404 | 26.36 | 6373 | 1 | 26.36 | 6266 | 1 | 26.36 | 5583 | 1 | 26.36 | 5205 | 1 | 26.36 | 1277 | 1
26.38 | 6561 | 15.8295 | 164 | 26.38 | 7363 | 26.38 | 6433 | 1 | 26.38 | 6105 | 1 | 26.38 | 5672 | 1 | 26.38 | 5097 | 1 | 26.38 | 1236 | 1
26.4 | 6581 | 15.8397 | 170 | 26.4 | 7253 | 26.4 | 6467 | 1 | 26.4 | 6085 | 1 | 26.4 | 5662 | 1 | 26.4 | 5076 | 1 | 26.4 | 1291 | 1
26.42 | 6611 | 15.8498 | 163 | 26.42 | 7335 | 26.42 | 6340 | 1 | 26.42 | 6133 | 1 | 26.42 | 5660 | 1 | 26.42 | 5198 | 1 | 26.42 | 1258 | 1
26.44 | 6441 | 15.8599 | 174 | 26.44 | 7267 | 26.44 | 6397 | 1 | 26.44 | 6240 | 1 | 26.44 | 5697 | 1 | 26.44 | 5131 | 1 | 26.44 | 1234 | 1
26.46 | 6468 | 15.8701 | 150 | 26.46 | 7349 | 26.46 | 6310 | 1 | 26.46 | 6096 | 1 | 26.46 | 5748 | 1 | 26.46 | 5087 | 1 | 26.46 | 1257 | 1
26.48 | 6493 | 15.8802 | 162 | 26.48 | 7299 | 26.48 | 6418 | 1 | 26.48 | 6017 | 1 | 26.48 | 5702 | 1 | 26.48 | 5238 | 1 | 26.48 | 1160 | 1
26.5 | 6495 | 15.8903 | 162 | 26.5 | 7456 | 26.5 | 6472 | 1 | 26.5 | 6140 | 1 | 26.5 | 5604 | 1 | 26.5 | 5069 | 1 | 26.5 | 1222 | 1
26.52 | 6434 | 15.9004 | 158 | 26.52 | 7464 | 26.52 | 6339 | 1 | 26.52 | 6125 | 1 | 26.52 | 5682 | 1 | 26.52 | 5118 | 1 | 26.52 | 1190 | 1
26.54 | 6337 | 15.9106 | 181 | 26.54 | 7344 | 26.54 | 6461 | 1 | 26.54 | 6121 | 1 | 26.54 | 5779 | 1 | 26.54 | 5159 | 1 | 26.54 | 1203 | 1
26.56 | 6541 | 15.9207 | 193 | 26.56 | 7426 | 26.56 | 6446 | 1 | 26.56 | 6144 | 1 | 26.56 | 5665 | 1 | 26.56 | 5026 | 1 | 26.56 | 1235 | 1
26.58 | 6396 | 15.9308 | 171 | 26.58 | 7409 | 26.58 | 6245 | 1 | 26.58 | 5955 | 1 | 26.58 | 5735 | 1 | 26.58 | 5105 | 1 | 26.58 | 1179 | 1
26.6 | 6376 | 15.941 | 156 | 26.6 | 7218 | 26.6 | 6325 | 1 | 26.6 | 6024 | 1 | 26.6 | 5837 | 1 | 26.6 | 5140 | 1 | 26.6 | 1144 | 1
26.62 | 6385 | 15.9511 | 175 | 26.62 | 7388 | 26.62 | 6274 | 1 | 26.62 | 6047 | 1 | 26.62 | 5665 | 1 | 26.62 | 5054 | 1 | 26.62 | 1133 | 1
26.64 | 6231 | 15.9612 | 198 | 26.64 | 7261 | 26.64 | 6553 | 1 | 26.64 | 6020 | 1 | 26.64 | 5719 | 1 | 26.64 | 5094 | 1 | 26.64 | 1123 | 1
26.66 | 6312 | 15.9713 | 177 | 26.66 | 7411 | 26.66 | 6165 | 1 | 26.66 | 6035 | 1 | 26.66 | 5736 | 1 | 26.66 | 5150 | 1 | 26.66 | 1171 | 1
26.68 | 6211 | 15.9815 | 204 | 26.68 | 7303 | 26.68 | 6264 | 1 | 26.68 | 6165 | 1 | 26.68 | 5652 | 1 | 26.68 | 5087 | 1 | 26.68 | 1194 | 1
26.7 | 6209 | 15.9916 | 177 | 26.7 | 7307 | 26.7 | 6291 | 1 | 26.7 | 6027 | 1 | 26.7 | 5788 | 1 | 26.7 | 5074 | 1 | 26.7 | 1117 | 1
26.72 | 6360 | 16.0017 | 165 | 26.72 | 7397 | 26.72 | 6295 | 1 | 26.72 | 5995 | 1 | 26.72 | 5742 | 1 | 26.72 | 5166 | 1 | 26.72 | 1161 | 1
26.74 | 6185 | 16.0119 | 193 | 26.74 | 7306 | 26.74 | 6195 | 1 | 26.74 | 6106 | 1 | 26.74 | 5788 | 1 | 26.74 | 5218 | 1 | 26.74 | 1158 | 1
26.76 | 6135 | 16.022 | 180 | 26.76 | 7181 | 26.76 | 6230 | 1 | 26.76 | 6135 | 1 | 26.76 | 5709 | 1 | 26.76 | 5088 | 1 | 26.76 | 1169 | 1
26.78 | 6146 | 16.0321 | 170 | 26.78 | 7332 | 26.78 | 6209 | 1 | 26.78 | 5997 | 1 | 26.78 | 5662 | 1 | 26.78 | 5142 | 1 | 26.78 | 1069 | 1
26.8 | 6155 | 16.0422 | 180 | 26.8 | 7281 | 26.8 | 6304 | 1 | 26.8 | 6022 | 1 | 26.8 | 5752 | 1 | 26.8 | 5175 | 1 | 26.8 | 1112 | 1
26.82 | 6113 | 16.0524 | 182 | 26.82 | 7315 | 26.82 | 6191 | 1 | 26.82 | 6059 | 1 | 26.82 | 5660 | 1 | 26.82 | 5179 | 1 | 26.82 | 1042 | 1
26.84 | 6210 | 16.0625 | 196 | 26.84 | 7298 | 26.84 | 6198 | 1 | 26.84 | 5925 | 1 | 26.84 | 5638 | 1 | 26.84 | 5075 | 1 | 26.84 | 1078 | 1
26.86 | 6133 | 16.0726 | 183 | 26.86 | 7282 | 26.86 | 6253 | 1 | 26.86 | 5939 | 1 | 26.86 | 5598 | 1 | 26.86 | 5196 | 1 | 26.86 | 1149 | 1
26.88 | 6124 | 16.0828 | 188 | 26.88 | 7156 | 26.88 | 6224 | 1 | 26.88 | 6015 | 1 | 26.88 | 5623 | 1 | 26.88 | 5198 | 1 | 26.88 | 1116 | 1
26.9 | 6062 | 16.0929 | 173 | 26.9 | 7258 | 26.9 | 6268 | 1 | 26.9 | 5941 | 1 | 26.9 | 5719 | 1 | 26.9 | 5211 | 1 | 26.9 | 1092 | 1
26.92 | 5974 | 16.103 | 186 | 26.92 | 7315 | 26.92 | 6221 | 1 | 26.92 | 5899 | 1 | 26.92 | 5728 | 1 | 26.92 | 5238 | 1 | 26.92 | 1083 | 1
26.94 | 6090 | 16.1131 | 175 | 26.94 | 7203 | 26.94 | 6155 | 1 | 26.94 | 6072 | 1 | 26.94 | 5638 | 1 | 26.94 | 5008 | 1 | 26.94 | 1135 | 1
26.96 | 6122 | 16.1233 | 151 | 26.96 | 7245 | 26.96 | 6241 | 1 | 26.96 | 5958 | 1 | 26.96 | 5495 | 1 | 26.96 | 5110 | 1 | 26.96 | 1174 | 1
26.98 | 5952 | 16.1334 | 159 | 26.98 | 7198 | 26.98 | 6106 | 1 | 26.98 | 6029 | 1 | 26.98 | 5511 | 1 | 26.98 | 5100 | 1 | 26.98 | 1041 | 1
27 | 5908 | 16.1435 | 178 | 27 | 7417 | 27 | 6203 | 1 | 27 | 5961 | 1 | 27 | 5625 | 1 | 27 | 5176 | 1 | 27 | 1060 | 1
27.02 | 6024 | 16.1537 | 163 | 27.02 | 7266 | 27.02 | 6024 | 1 | 27.02 | 5907 | 1 | 27.02 | 5503 | 1 | 27.02 | 5140 | 1 | 27.02 | 1036 | 1
27.04 | 5877 | 16.1638 | 194 | 27.04 | 7347 | 27.04 | 6134 | 1 | 27.04 | 5983 | 1 | 27.04 | 5626 | 1 | 27.04 | 5005 | 1 | 27.04 | 1143 | 1
27.06 | 5914 | 16.1739 | 192 | 27.06 | 7248 | 27.06 | 6159 | 1 | 27.06 | 5960 | 1 | 27.06 | 5680 | 1 | 27.06 | 5158 | 1 | 27.06 | 1107 | 1
27.08 | 5917 | 16.184 | 171 | 27.08 | 7274 | 27.08 | 6093 | 1 | 27.08 | 5908 | 1 | 27.08 | 5806 | 1 | 27.08 | 5232 | 1 | 27.08 | 1086 | 1
27.1 | 5920 | 16.1942 | 169 | 27.1 | 7352 | 27.1 | 6147 | 1 | 27.1 | 6011 | 1 | 27.1 | 5615 | 1 | 27.1 | 5147 | 1 | 27.1 | 1086 | 1
27.12 | 5837 | 16.2043 | 176 | 27.12 | 7155 | 27.12 | 6011 | 1 | 27.12 | 5812 | 1 | 27.12 | 5660 | 1 | 27.12 | 5073 | 1 | 27.12 | 1052 | 1
27.14 | 5886 | 16.2144 | 181 | 27.14 | 7281 | 27.14 | 6274 | 1 | 27.14 | 5888 | 1 | 27.14 | 5602 | 1 | 27.14 | 5032 | 1 | 27.14 | 1072 | 1
27.16 | 5785 | 16.2246 | 182 | 27.16 | 7181 | 27.16 | 6133 | 1 | 27.16 | 6020 | 1 | 27.16 | 5623 | 1 | 27.16 | 5028 | 1 | 27.16 | 1066 | 1
27.18 | 5694 | 16.2347 | 164 | 27.18 | 7198 | 27.18 | 6090 | 1 | 27.18 | 6045 | 1 | 27.18 | 5665 | 1 | 27.18 | 5175 | 1 | 27.18 | 1115 | 1
27.2 | 5966 | 16.2448 | 178 | 27.2 | 7076 | 27.2 | 5986 | 1 | 27.2 | 5940 | 1 | 27.2 | 5654 | 1 | 27.2 | 5156 | 1 | 27.2 | 1014 | 1
27.22 | 5844 | 16.2549 | 191 | 27.22 | 7243 | 27.22 | 6080 | 1 | 27.22 | 5856 | 1 | 27.22 | 5539 | 1 | 27.22 | 5227 | 1 | 27.22 | 1047 | 1
27.24 | 5842 | 16.2651 | 166 | 27.24 | 7099 | 27.24 | 6004 | 1 | 27.24 | 5901 | 1 | 27.24 | 5413 | 1 | 27.24 | 5159 | 1 | 27.24 | 1075 | 1
27.26 | 5684 | 16.2752 | 209 | 27.26 | 7055 | 27.26 | 6019 | 1 | 27.26 | 5860 | 1 | 27.26 | 5580 | 1 | 27.26 | 5051 | 1 | 27.26 | 1019 | 1
27.28 | 5660 | 16.2853 | 193 | 27.28 | 7100 | 27.28 | 5961 | 1 | 27.28 | 5887 | 1 | 27.28 | 5588 | 1 | 27.28 | 5099 | 1 | 27.28 | 1066 | 1
27.3 | 5719 | 16.2955 | 182 | 27.3 | 7306 | 27.3 | 6012 | 1 | 27.3 | 5787 | 1 | 27.3 | 5487 | 1 | 27.3 | 5100 | 1 | 27.3 | 1031 | 1
27.32 | 5687 | 16.3056 | 169 | 27.32 | 7236 | 27.32 | 5962 | 1 | 27.32 | 5993 | 1 | 27.32 | 5554 | 1 | 27.32 | 5113 | 1 | 27.32 | 1081 | 1
27.34 | 5743 | 16.3157 | 191 | 27.34 | 7117 | 27.34 | 6003 | 1 | 27.34 | 5789 | 1 | 27.34 | 5748 | 1 | 27.34 | 5158 | 1 | 27.34 | 1039 | 1
27.36 | 5734 | 16.3258 | 182 | 27.36 | 7287 | 27.36 | 6030 | 1 | 27.36 | 5909 | 1 | 27.36 | 5584 | 1 | 27.36 | 5163 | 1 | 27.36 | 1096 | 1
27.38 | 5818 | 16.336 | 180 | 27.38 | 7029 | 27.38 | 5920 | 1 | 27.38 | 5807 | 1 | 27.38 | 5636 | 1 | 27.38 | 5231 | 1 | 27.38 | 1005 | 1
27.4 | 5669 | 16.3461 | 173 | 27.4 | 7032 | 27.4 | 6001 | 1 | 27.4 | 5941 | 1 | 27.4 | 5539 | 1 | 27.4 | 5269 | 1 | 27.4 | 956 | 1
27.42 | 5744 | 16.3562 | 188 | 27.42 | 7138 | 27.42 | 5885 | 1 | 27.42 | 5889 | 1 | 27.42 | 5762 | 1 | 27.42 | 5151 | 1 | 27.42 | 1019 | 1
27.44 | 5615 | 16.3664 | 170 | 27.44 | 7142 | 27.44 | 5964 | 1 | 27.44 | 5931 | 1 | 27.44 | 5623 | 1 | 27.44 | 5120 | 1 | 27.44 | 1020 | 1
27.46 | 5588 | 16.3765 | 179 | 27.46 | 7122 | 27.46 | 5938 | 1 | 27.46 | 5775 | 1 | 27.46 | 5438 | 1 | 27.46 | 5216 | 1 | 27.46 | 1032 | 1
27.48 | 5697 | 16.3866 | 160 | 27.48 | 7031 | 27.48 | 5962 | 1 | 27.48 | 5700 | 1 | 27.48 | 5582 | 1 | 27.48 | 5134 | 1 | 27.48 | 1004 | 1
27.5 | 5604 | 16.3967 | 183 | 27.5 | 7096 | 27.5 | 6042 | 1 | 27.5 | 5907 | 1 | 27.5 | 5608 | 1 | 27.5 | 5203 | 1 | 27.5 | 1026 | 1
27.52 | 5631 | 16.4069 | 153 | 27.52 | 7117 | 27.52 | 5921 | 1 | 27.52 | 5713 | 1 | 27.52 | 5601 | 1 | 27.52 | 5299 | 1 | 27.52 | 1023 | 1
27.54 | 5546 | 16.417 | 173 | 27.54 | 7129 | 27.54 | 6020 | 1 | 27.54 | 5794 | 1 | 27.54 | 5653 | 1 | 27.54 | 5121 | 1 | 27.54 | 988 | 1
27.56 | 5575 | 16.4271 | 186 | 27.56 | 7094 | 27.56 | 5879 | 1 | 27.56 | 5850 | 1 | 27.56 | 5624 | 1 | 27.56 | 5273 | 1 | 27.56 | 1003 | 1
27.58 | 5485 | 16.4373 | 168 | 27.58 | 7194 | 27.58 | 5930 | 1 | 27.58 | 5786 | 1 | 27.58 | 5720 | 1 | 27.58 | 5050 | 1 | 27.58 | 1003 | 1
27.6 | 5483 | 16.4474 | 198 | 27.6 | 7177 | 27.6 | 5929 | 1 | 27.6 | 5819 | 1 | 27.6 | 5673 | 1 | 27.6 | 4995 | 1 | 27.6 | 1005 | 1
27.62 | 5480 | 16.4575 | 187 | 27.62 | 7111 | 27.62 | 5928 | 1 | 27.62 | 5743 | 1 | 27.62 | 5523 | 1 | 27.62 | 4954 | 1 | 27.62 | 1028 | 1
27.64 | 5517 | 16.4676 | 193 | 27.64 | 7078 | 27.64 | 5982 | 1 | 27.64 | 5876 | 1 | 27.64 | 5589 | 1 | 27.64 | 5230 | 1 | 27.64 | 984 | 1
27.66 | 5430 | 16.4778 | 197 | 27.66 | 7159 | 27.66 | 5853 | 1 | 27.66 | 5912 | 1 | 27.66 | 5622 | 1 | 27.66 | 4992 | 1 | 27.66 | 951 | 1
27.68 | 5506 | 16.4879 | 189 | 27.68 | 7042 | 27.68 | 5857 | 1 | 27.68 | 5740 | 1 | 27.68 | 5555 | 1 | 27.68 | 5043 | 1 | 27.68 | 963 | 1
27.7 | 5341 | 16.498 | 201 | 27.7 | 7021 | 27.7 | 5798 | 1 | 27.7 | 5538 | 1 | 27.7 | 5597 | 1 | 27.7 | 5127 | 1 | 27.7 | 999 | 1
27.72 | 5392 | 16.5082 | 182 | 27.72 | 7116 | 27.72 | 5792 | 1 | 27.72 | 5741 | 1 | 27.72 | 5568 | 1 | 27.72 | 5069 | 1 | 27.72 | 1005 | 1
27.74 | 5431 | 16.5183 | 174 | 27.74 | 6971 | 27.74 | 5942 | 1 | 27.74 | 5694 | 1 | 27.74 | 5596 | 1 | 27.74 | 5071 | 1 | 27.74 | 969 | 1
27.76 | 5507 | 16.5284 | 209 | 27.76 | 6984 | 27.76 | 5896 | 1 | 27.76 | 5811 | 1 | 27.76 | 5539 | 1 | 27.76 | 5159 | 1 | 27.76 | 968 | 1
27.78 | 5299 | 16.5385 | 195 | 27.78 | 7114 | 27.78 | 5810 | 1 | 27.78 | 5712 | 1 | 27.78 | 5581 | 1 | 27.78 | 5196 | 1 | 27.78 | 1010 | 1
27.8 | 5251 | 16.5487 | 172 | 27.8 | 6961 | 27.8 | 5899 | 1 | 27.8 | 5712 | 1 | 27.8 | 5733 | 1 | 27.8 | 5132 | 1 | 27.8 | 1026 | 1
27.82 | 5373 | 16.5588 | 160 | 27.82 | 7093 | 27.82 | 5790 | 1 | 27.82 | 5699 | 1 | 27.82 | 5520 | 1 | 27.82 | 5129 | 1 | 27.82 | 940 | 1
27.84 | 5225 | 16.5689 | 195 | 27.84 | 6979 | 27.84 | 5761 | 1 | 27.84 | 5691 | 1 | 27.84 | 5444 | 1 | 27.84 | 5152 | 1 | 27.84 | 989 | 1
27.86 | 5293 | 16.5791 | 183 | 27.86 | 7133 | 27.86 | 5744 | 1 | 27.86 | 5676 | 1 | 27.86 | 5515 | 1 | 27.86 | 5118 | 1 | 27.86 | 989 | 1
27.88 | 5219 | 16.5892 | 197 | 27.88 | 7017 | 27.88 | 5669 | 1 | 27.88 | 5685 | 1 | 27.88 | 5521 | 1 | 27.88 | 5165 | 1 | 27.88 | 1047 | 1
27.9 | 5269 | 16.5993 | 191 | 27.9 | 6883 | 27.9 | 5812 | 1 | 27.9 | 5627 | 1 | 27.9 | 5674 | 1 | 27.9 | 5256 | 1 | 27.9 | 977 | 1
27.92 | 5308 | 16.6094 | 183 | 27.92 | 6980 | 27.92 | 5722 | 1 | 27.92 | 5669 | 1 | 27.92 | 5553 | 1 | 27.92 | 5169 | 1 | 27.92 | 1039 | 1
27.94 | 5242 | 16.6196 | 173 | 27.94 | 6976 | 27.94 | 5785 | 1 | 27.94 | 5647 | 1 | 27.94 | 5578 | 1 | 27.94 | 5194 | 1 | 27.94 | 987 | 1
27.96 | 5239 | 16.6297 | 189 | 27.96 | 6882 | 27.96 | 5823 | 1 | 27.96 | 5699 | 1 | 27.96 | 5506 | 1 | 27.96 | 5149 | 1 | 27.96 | 981 | 1
27.98 | 5307 | 16.6398 | 194 | 27.98 | 6889 | 27.98 | 5631 | 1 | 27.98 | 5654 | 1 | 27.98 | 5681 | 1 | 27.98 | 5128 | 1 | 27.98 | 999 | 1
28 | 5340 | 16.65 | 203 | 28 | 6919 | 28 | 5739 | 1 | 28 | 5611 | 1 | 28 | 5657 | 1 | 28 | 5233 | 1 | 28 | 990 | 1
28.02 | 5121 | 16.6601 | 194 | 28.02 | 6993 | 28.02 | 5618 | 1 | 28.02 | 5577 | 1 | 28.02 | 5592 | 1 | 28.02 | 5056 | 1 | 28.02 | 975 | 1
28.04 | 5223 | 16.6702 | 189 | 28.04 | 6837 | 28.04 | 5610 | 1 | 28.04 | 5622 | 1 | 28.04 | 5436 | 1 | 28.04 | 5155 | 1 | 28.04 | 989 | 1
28.06 | 5268 | 16.6803 | 202 | 28.06 | 6907 | 28.06 | 5663 | 1 | 28.06 | 5629 | 1 | 28.06 | 5433 | 1 | 28.06 | 5164 | 1 | 28.06 | 1002 | 1
28.08 | 5143 | 16.6905 | 196 | 28.08 | 6934 | 28.08 | 5764 | 1 | 28.08 | 5573 | 1 | 28.08 | 5487 | 1 | 28.08 | 5123 | 1 | 28.08 | 1028 | 1
28.1 | 5177 | 16.7006 | 188 | 28.1 | 6891 | 28.1 | 5626 | 1 | 28.1 | 5672 | 1 | 28.1 | 5549 | 1 | 28.1 | 5107 | 1 | 28.1 | 990 | 1
28.12 | 5218 | 16.7107 | 204 | 28.12 | 6892 | 28.12 | 5702 | 1 | 28.12 | 5531 | 1 | 28.12 | 5378 | 1 | 28.12 | 5108 | 1 | 28.12 | 1039 | 1
28.14 | 5075 | 16.7209 | 190 | 28.14 | 7026 | 28.14 | 5650 | 1 | 28.14 | 5640 | 1 | 28.14 | 5448 | 1 | 28.14 | 5071 | 1 | 28.14 | 999 | 1
28.16 | 5157 | 16.731 | 194 | 28.16 | 6841 | 28.16 | 5772 | 1 | 28.16 | 5580 | 1 | 28.16 | 5480 | 1 | 28.16 | 5216 | 1 | 28.16 | 962 | 1
28.18 | 5123 | 16.7411 | 207 | 28.18 | 6879 | 28.18 | 5707 | 1 | 28.18 | 5660 | 1 | 28.18 | 5438 | 1 | 28.18 | 5102 | 1 | 28.18 | 986 | 1
28.2 | 5118 | 16.7512 | 198 | 28.2 | 6946 | 28.2 | 5519 | 1 | 28.2 | 5461 | 1 | 28.2 | 5476 | 1 | 28.2 | 5029 | 1 | 28.2 | 974 | 1
28.22 | 5061 | 16.7614 | 171 | 28.22 | 6830 | 28.22 | 5529 | 1 | 28.22 | 5697 | 1 | 28.22 | 5412 | 1 | 28.22 | 5151 | 1 | 28.22 | 959 | 1
28.24 | 5058 | 16.7715 | 167 | 28.24 | 6863 | 28.24 | 5550 | 1 | 28.24 | 5742 | 1 | 28.24 | 5510 | 1 | 28.24 | 5191 | 1 | 28.24 | 986 | 1
28.26 | 5142 | 16.7816 | 224 | 28.26 | 6848 | 28.26 | 5679 | 1 | 28.26 | 5652 | 1 | 28.26 | 5453 | 1 | 28.26 | 5086 | 1 | 28.26 | 1016 | 1
28.28 | 5154 | 16.7918 | 196 | 28.28 | 6835 | 28.28 | 5499 | 1 | 28.28 | 5601 | 1 | 28.28 | 5447 | 1 | 28.28 | 5291 | 1 | 28.28 | 963 | 1
28.3 | 5004 | 16.8019 | 193 | 28.3 | 6722 | 28.3 | 5630 | 1 | 28.3 | 5641 | 1 | 28.3 | 5596 | 1 | 28.3 | 5145 | 1 | 28.3 | 941 | 1
28.32 | 5110 | 16.812 | 201 | 28.32 | 6801 | 28.32 | 5550 | 1 | 28.32 | 5595 | 1 | 28.32 | 5541 | 1 | 28.32 | 5250 | 1 | 28.32 | 1036 | 1
28.34 | 5100 | 16.8221 | 195 | 28.34 | 6822 | 28.34 | 5568 | 1 | 28.34 | 5512 | 1 | 28.34 | 5609 | 1 | 28.34 | 5231 | 1 | 28.34 | 1000 | 1
28.36 | 4984 | 16.8323 | 206 | 28.36 | 6738 | 28.36 | 5614 | 1 | 28.36 | 5463 | 1 | 28.36 | 5460 | 1 | 28.36 | 5162 | 1 | 28.36 | 998 | 1
28.38 | 4958 | 16.8424 | 183 | 28.38 | 6816 | 28.38 | 5499 | 1 | 28.38 | 5428 | 1 | 28.38 | 5561 | 1 | 28.38 | 5103 | 1 | 28.38 | 1035 | 1
28.4 | 5046 | 16.8525 | 208 | 28.4 | 6710 | 28.4 | 5542 | 1 | 28.4 | 5502 | 1 | 28.4 | 5539 | 1 | 28.4 | 5093 | 1 | 28.4 | 956 | 1
28.42 | 4895 | 16.8627 | 167 | 28.42 | 6749 | 28.42 | 5552 | 1 | 28.42 | 5525 | 1 | 28.42 | 5482 | 1 | 28.42 | 5179 | 1 | 28.42 | 964 | 1
28.44 | 4856 | 16.8728 | 208 | 28.44 | 6821 | 28.44 | 5632 | 1 | 28.44 | 5535 | 1 | 28.44 | 5535 | 1 | 28.44 | 5159 | 1 | 28.44 | 988 | 1
28.46 | 4945 | 16.8829 | 212 | 28.46 | 6738 | 28.46 | 5472 | 1 | 28.46 | 5480 | 1 | 28.46 | 5454 | 1 | 28.46 | 5094 | 1 | 28.46 | 1017 | 1
28.48 | 4925 | 16.893 | 163 | 28.48 | 6727 | 28.48 | 5415 | 1 | 28.48 | 5496 | 1 | 28.48 | 5439 | 1 | 28.48 | 5242 | 1 | 28.48 | 974 | 1
28.5 | 4917 | 16.9032 | 189 | 28.5 | 6771 | 28.5 | 5444 | 1 | 28.5 | 5375 | 1 | 28.5 | 5449 | 1 | 28.5 | 5228 | 1 | 28.5 | 984 | 1
28.52 | 5002 | 16.9133 | 187 | 28.52 | 6648 | 28.52 | 5494 | 1 | 28.52 | 5531 | 1 | 28.52 | 5455 | 1 | 28.52 | 5182 | 1 | 28.52 | 1011 | 1
28.54 | 4934 | 16.9234 | 198 | 28.54 | 6891 | 28.54 | 5544 | 1 | 28.54 | 5566 | 1 | 28.54 | 5498 | 1 | 28.54 | 5205 | 1 | 28.54 | 950 | 1
28.56 | 4828 | 16.9336 | 221 | 28.56 | 6888 | 28.56 | 5524 | 1 | 28.56 | 5679 | 1 | 28.56 | 5521 | 1 | 28.56 | 5098 | 1 | 28.56 | 996 | 1
28.58 | 4856 | 16.9437 | 204 | 28.58 | 6644 | 28.58 | 5516 | 1 | 28.58 | 5592 | 1 | 28.58 | 5424 | 1 | 28.58 | 5182 | 1 | 28.58 | 913 | 1
28.6 | 4943 | 16.9538 | 181 | 28.6 | 6713 | 28.6 | 5434 | 1 | 28.6 | 5463 | 1 | 28.6 | 5463 | 1 | 28.6 | 5194 | 1 | 28.6 | 1012 | 1
28.62 | 4777 | 16.9639 | 213 | 28.62 | 6831 | 28.62 | 5350 | 1 | 28.62 | 5409 | 1 | 28.62 | 5494 | 1 | 28.62 | 5223 | 1 | 28.62 | 989 | 1
28.64 | 4823 | 16.9741 | 214 | 28.64 | 6501 | 28.64 | 5363 | 1 | 28.64 | 5424 | 1 | 28.64 | 5433 | 1 | 28.64 | 5158 | 1 | 28.64 | 987 | 1
28.66 | 4880 | 16.9842 | 170 | 28.66 | 6724 | 28.66 | 5459 | 1 | 28.66 | 5519 | 1 | 28.66 | 5433 | 1 | 28.66 | 5081 | 1 | 28.66 | 1018 | 1
28.68 | 4755 | 16.9943 | 206 | 28.68 | 6774 | 28.68 | 5376 | 1 | 28.68 | 5404 | 1 | 28.68 | 5527 | 1 | 28.68 | 5260 | 1 | 28.68 | 921 | 1
28.7 | 4827 | 17.0045 | 206 | 28.7 | 6643 | 28.7 | 5436 | 1 | 28.7 | 5386 | 1 | 28.7 | 5511 | 1 | 28.7 | 5276 | 1 | 28.7 | 933 | 1
28.72 | 4881 | 17.0146 | 198 | 28.72 | 6706 | 28.72 | 5364 | 1 | 28.72 | 5454 | 1 | 28.72 | 5469 | 1 | 28.72 | 5252 | 1 | 28.72 | 902 | 1
28.74 | 4769 | 17.0247 | 190 | 28.74 | 6808 | 28.74 | 5360 | 1 | 28.74 | 5359 | 1 | 28.74 | 5491 | 1 | 28.74 | 5183 | 1 | 28.74 | 943 | 1
28.76 | 4788 | 17.0348 | 241 | 28.76 | 6573 | 28.76 | 5409 | 1 | 28.76 | 5428 | 1 | 28.76 | 5411 | 1 | 28.76 | 5130 | 1 | 28.76 | 997 | 1
28.78 | 4850 | 17.045 | 199 | 28.78 | 6559 | 28.78 | 5364 | 1 | 28.78 | 5258 | 1 | 28.78 | 5442 | 1 | 28.78 | 5236 | 1 | 28.78 | 959 | 1
28.8 | 4683 | 17.0551 | 174 | 28.8 | 6736 | 28.8 | 5387 | 1 | 28.8 | 5360 | 1 | 28.8 | 5357 | 1 | 28.8 | 5216 | 1 | 28.8 | 999 | 1
28.82 | 4808 | 17.0652 | 204 | 28.82 | 6659 | 28.82 | 5414 | 1 | 28.82 | 5289 | 1 | 28.82 | 5481 | 1 | 28.82 | 5197 | 1 | 28.82 | 989 | 1
28.84 | 4733 | 17.0754 | 208 | 28.84 | 6640 | 28.84 | 5401 | 1 | 28.84 | 5344 | 1 | 28.84 | 5533 | 1 | 28.84 | 5259 | 1 | 28.84 | 1033 | 1
28.86 | 4786 | 17.0855 | 226 | 28.86 | 6605 | 28.86 | 5442 | 1 | 28.86 | 5282 | 1 | 28.86 | 5346 | 1 | 28.86 | 5146 | 1 | 28.86 | 964 | 1
28.88 | 4760 | 17.0956 | 205 | 28.88 | 6666 | 28.88 | 5345 | 1 | 28.88 | 5359 | 1 | 28.88 | 5494 | 1 | 28.88 | 5315 | 1 | 28.88 | 1054 | 1
28.9 | 4735 | 17.1057 | 194 | 28.9 | 6512 | 28.9 | 5414 | 1 | 28.9 | 5331 | 1 | 28.9 | 5566 | 1 | 28.9 | 5204 | 1 | 28.9 | 972 | 1
28.92 | 4753 | 17.1159 | 209 | 28.92 | 6529 | 28.92 | 5319 | 1 | 28.92 | 5317 | 1 | 28.92 | 5443 | 1 | 28.92 | 5225 | 1 | 28.92 | 1027 | 1
28.94 | 4631 | 17.126 | 208 | 28.94 | 6523 | 28.94 | 5281 | 1 | 28.94 | 5343 | 1 | 28.94 | 5456 | 1 | 28.94 | 5334 | 1 | 28.94 | 964 | 1
28.96 | 4595 | 17.1361 | 233 | 28.96 | 6613 | 28.96 | 5303 | 1 | 28.96 | 5211 | 1 | 28.96 | 5528 | 1 | 28.96 | 5369 | 1 | 28.96 | 1025 | 1
28.98 | 4698 | 17.1463 | 200 | 28.98 | 6470 | 28.98 | 5292 | 1 | 28.98 | 5350 | 1 | 28.98 | 5440 | 1 | 28.98 | 5208 | 1 | 28.98 | 1018 | 1
29 | 4728 | 17.1564 | 224 | 29 | 6554 | 29 | 5241 | 1 | 29 | 5267 | 1 | 29 | 5473 | 1 | 29 | 5251 | 1 | 29 | 990 | 1
29.02 | 4702 | 17.1665 | 198 | 29.02 | 6498 | 29.02 | 5304 | 1 | 29.02 | 5176 | 1 | 29.02 | 5513 | 1 | 29.02 | 5183 | 1 | 29.02 | 980 | 1
29.04 | 4555 | 17.1766 | 193 | 29.04 | 6438 | 29.04 | 5245 | 1 | 29.04 | 5183 | 1 | 29.04 | 5483 | 1 | 29.04 | 5278 | 1 | 29.04 | 974 | 1
29.06 | 4529 | 17.1868 | 227 | 29.06 | 6494 | 29.06 | 5245 | 1 | 29.06 | 5216 | 1 | 29.06 | 5534 | 1 | 29.06 | 5222 | 1 | 29.06 | 1003 | 1
29.08 | 4604 | 17.1969 | 224 | 29.08 | 6661 | 29.08 | 5171 | 1 | 29.08 | 5171 | 1 | 29.08 | 5485 | 1 | 29.08 | 5220 | 1 | 29.08 | 993 | 1
29.1 | 4541 | 17.207 | 197 | 29.1 | 6524 | 29.1 | 5193 | 1 | 29.1 | 5278 | 1 | 29.1 | 5463 | 1 | 29.1 | 5174 | 1 | 29.1 | 1027 | 1
29.12 | 4580 | 17.2172 | 208 | 29.12 | 6447 | 29.12 | 5342 | 1 | 29.12 | 5321 | 1 | 29.12 | 5404 | 1 | 29.12 | 5036 | 1 | 29.12 | 1025 | 1
29.14 | 4628 | 17.2273 | 223 | 29.14 | 6432 | 29.14 | 5230 | 1 | 29.14 | 5234 | 1 | 29.14 | 5496 | 1 | 29.14 | 5211 | 1 | 29.14 | 1046 | 1
29.16 | 4474 | 17.2374 | 226 | 29.16 | 6394 | 29.16 | 5283 | 1 | 29.16 | 5234 | 1 | 29.16 | 5375 | 1 | 29.16 | 5278 | 1 | 29.16 | 982 | 1
29.18 | 4651 | 17.2475 | 198 | 29.18 | 6310 | 29.18 | 5232 | 1 | 29.18 | 5269 | 1 | 29.18 | 5531 | 1 | 29.18 | 5207 | 1 | 29.18 | 1024 | 1
29.2 | 4541 | 17.2577 | 201 | 29.2 | 6577 | 29.2 | 5247 | 1 | 29.2 | 5313 | 1 | 29.2 | 5643 | 1 | 29.2 | 5229 | 1 | 29.2 | 1039 | 1
29.22 | 4627 | 17.2678 | 221 | 29.22 | 6597 | 29.22 | 5147 | 1 | 29.22 | 5284 | 1 | 29.22 | 5382 | 1 | 29.22 | 5267 | 1 | 29.22 | 1059 | 1
29.24 | 4548 | 17.2779 | 231 | 29.24 | 6544 | 29.24 | 5229 | 1 | 29.24 | 5257 | 1 | 29.24 | 5488 | 1 | 29.24 | 5331 | 1 | 29.24 | 1068 | 1
29.26 | 4450 | 17.2881 | 168 | 29.26 | 6395 | 29.26 | 5186 | 1 | 29.26 | 5179 | 1 | 29.26 | 5502 | 1 | 29.26 | 5264 | 1 | 29.26 | 1061 | 1
29.28 | 4531 | 17.2982 | 217 | 29.28 | 6447 | 29.28 | 5165 | 1 | 29.28 | 5265 | 1 | 29.28 | 5427 | 1 | 29.28 | 5199 | 1 | 29.28 | 1052 | 1
29.3 | 4586 | 17.3083 | 218 | 29.3 | 6381 | 29.3 | 5154 | 1 | 29.3 | 5304 | 1 | 29.3 | 5426 | 1 | 29.3 | 5248 | 1 | 29.3 | 1015 | 1
29.32 | 4500 | 17.3184 | 218 | 29.32 | 6635 | 29.32 | 5078 | 1 | 29.32 | 5256 | 1 | 29.32 | 5511 | 1 | 29.32 | 5337 | 1 | 29.32 | 1009 | 1
29.34 | 4465 | 17.3286 | 235 | 29.34 | 6505 | 29.34 | 5255 | 1 | 29.34 | 5285 | 1 | 29.34 | 5474 | 1 | 29.34 | 5231 | 1 | 29.34 | 1088 | 1
29.36 | 4452 | 17.3387 | 208 | 29.36 | 6527 | 29.36 | 5183 | 1 | 29.36 | 5165 | 1 | 29.36 | 5515 | 1 | 29.36 | 5288 | 1 | 29.36 | 1056 | 1
29.38 | 4515 | 17.3488 | 211 | 29.38 | 6359 | 29.38 | 5273 | 1 | 29.38 | 5130 | 1 | 29.38 | 5513 | 1 | 29.38 | 5410 | 1 | 29.38 | 1111 | 1
29.4 | 4436 | 17.359 | 225 | 29.4 | 6430 | 29.4 | 5253 | 1 | 29.4 | 5258 | 1 | 29.4 | 5457 | 1 | 29.4 | 5419 | 1 | 29.4 | 1014 | 1
29.42 | 4348 | 17.3691 | 220 | 29.42 | 6519 | 29.42 | 5199 | 1 | 29.42 | 5142 | 1 | 29.42 | 5438 | 1 | 29.42 | 5362 | 1 | 29.42 | 1038 | 1
29.44 | 4310 | 17.3792 | 226 | 29.44 | 6383 | 29.44 | 5311 | 1 | 29.44 | 5218 | 1 | 29.44 | 5526 | 1 | 29.44 | 5188 | 1 | 29.44 | 1068 | 1
29.46 | 4367 | 17.3893 | 187 | 29.46 | 6448 | 29.46 | 5116 | 1 | 29.46 | 5159 | 1 | 29.46 | 5414 | 1 | 29.46 | 5355 | 1 | 29.46 | 1070 | 1
29.48 | 4486 | 17.3995 | 204 | 29.48 | 6422 | 29.48 | 5142 | 1 | 29.48 | 5106 | 1 | 29.48 | 5432 | 1 | 29.48 | 5280 | 1 | 29.48 | 1079 | 1
29.5 | 4446 | 17.4096 | 231 | 29.5 | 6410 | 29.5 | 5091 | 1 | 29.5 | 5150 | 1 | 29.5 | 5415 | 1 | 29.5 | 5377 | 1 | 29.5 | 1108 | 1
29.52 | 4452 | 17.4197 | 190 | 29.52 | 6393 | 29.52 | 5101 | 1 | 29.52 | 5195 | 1 | 29.52 | 5456 | 1 | 29.52 | 5273 | 1 | 29.52 | 1108 | 1
29.54 | 4426 | 17.4299 | 218 | 29.54 | 6287 | 29.54 | 5178 | 1 | 29.54 | 5137 | 1 | 29.54 | 5461 | 1 | 29.54 | 5266 | 1 | 29.54 | 1134 | 1
29.56 | 4387 | 17.44 | 236 | 29.56 | 6364 | 29.56 | 5124 | 1 | 29.56 | 5200 | 1 | 29.56 | 5459 | 1 | 29.56 | 5357 | 1 | 29.56 | 1117 | 1
29.58 | 4295 | 17.4501 | 216 | 29.58 | 6274 | 29.58 | 5108 | 1 | 29.58 | 5101 | 1 | 29.58 | 5537 | 1 | 29.58 | 5311 | 1 | 29.58 | 1108 | 1
29.6 | 4459 | 17.4602 | 219 | 29.6 | 6401 | 29.6 | 5187 | 1 | 29.6 | 5044 | 1 | 29.6 | 5550 | 1 | 29.6 | 5322 | 1 | 29.6 | 1165 | 1
29.62 | 4390 | 17.4704 | 223 | 29.62 | 6332 | 29.62 | 5078 | 1 | 29.62 | 5220 | 1 | 29.62 | 5488 | 1 | 29.62 | 5187 | 1 | 29.62 | 1087 | 1
29.64 | 4337 | 17.4805 | 214 | 29.64 | 6224 | 29.64 | 5079 | 1 | 29.64 | 5247 | 1 | 29.64 | 5485 | 1 | 29.64 | 5272 | 1 | 29.64 | 1203 | 1
29.66 | 4192 | 17.4906 | 228 | 29.66 | 6255 | 29.66 | 5049 | 1 | 29.66 | 5085 | 1 | 29.66 | 5391 | 1 | 29.66 | 5357 | 1 | 29.66 | 1234 | 1
29.68 | 4416 | 17.5008 | 220 | 29.68 | 6390 | 29.68 | 4979 | 1 | 29.68 | 5089 | 1 | 29.68 | 5509 | 1 | 29.68 | 5349 | 1 | 29.68 | 1216 | 1
29.7 | 4287 | 17.5109 | 231 | 29.7 | 6206 | 29.7 | 5094 | 1 | 29.7 | 5067 | 1 | 29.7 | 5447 | 1 | 29.7 | 5435 | 1 | 29.7 | 1270 | 1
29.72 | 4387 | 17.521 | 213 | 29.72 | 6336 | 29.72 | 5064 | 1 | 29.72 | 5033 | 1 | 29.72 | 5423 | 1 | 29.72 | 5407 | 1 | 29.72 | 1267 | 1
29.74 | 4395 | 17.5311 | 212 | 29.74 | 6317 | 29.74 | 5029 | 1 | 29.74 | 5200 | 1 | 29.74 | 5462 | 1 | 29.74 | 5407 | 1 | 29.74 | 1310 | 1
29.76 | 4337 | 17.5413 | 252 | 29.76 | 6138 | 29.76 | 4974 | 1 | 29.76 | 5069 | 1 | 29.76 | 5438 | 1 | 29.76 | 5373 | 1 | 29.76 | 1397 | 1
29.78 | 4330 | 17.5514 | 200 | 29.78 | 6277 | 29.78 | 5025 | 1 | 29.78 | 5048 | 1 | 29.78 | 5423 | 1 | 29.78 | 5387 | 1 | 29.78 | 1405 | 1
29.8 | 4199 | 17.5615 | 218 | 29.8 | 6241 | 29.8 | 5062 | 1 | 29.8 | 4946 | 1 | 29.8 | 5456 | 1 | 29.8 | 5470 | 1 | 29.8 | 1400 | 1
29.82 | 4232 | 17.5717 | 234 | 29.82 | 6388 | 29.82 | 4892 | 1 | 29.82 | 5097 | 1 | 29.82 | 5464 | 1 | 29.82 | 5369 | 1 | 29.82 | 1449 | 1
29.84 | 4197 | 17.5818 | 228 | 29.84 | 6236 | 29.84 | 4966 | 1 | 29.84 | 4992 | 1 | 29.84 | 5579 | 1 | 29.84 | 5411 | 1 | 29.84 | 1577 | 1
29.86 | 4108 | 17.5919 | 229 | 29.86 | 6167 | 29.86 | 5073 | 1 | 29.86 | 5102 | 1 | 29.86 | 5452 | 1 | 29.86 | 5362 | 1 | 29.86 | 1552 | 1
29.88 | 4315 | 17.602 | 206 | 29.88 | 6259 | 29.88 | 5012 | 1 | 29.88 | 5225 | 1 | 29.88 | 5544 | 1 | 29.88 | 5443 | 1 | 29.88 | 1646 | 1
29.9 | 4358 | 17.6122 | 223 | 29.9 | 6319 | 29.9 | 4985 | 1 | 29.9 | 5079 | 1 | 29.9 | 5440 | 1 | 29.9 | 5473 | 1 | 29.9 | 1580 | 1
29.92 | 4263 | 17.6223 | 233 | 29.92 | 6235 | 29.92 | 5043 | 1 | 29.92 | 5089 | 1 | 29.92 | 5476 | 1 | 29.92 | 5477 | 1 | 29.92 | 1764 | 1
29.94 | 4242 | 17.6324 | 219 | 29.94 | 6228 | 29.94 | 5004 | 1 | 29.94 | 4969 | 1 | 29.94 | 5556 | 1 | 29.94 | 5481 | 1 | 29.94 | 1795 | 1
29.96 | 4232 | 17.6426 | 204 | 29.96 | 6218 | 29.96 | 4952 | 1 | 29.96 | 4983 | 1 | 29.96 | 5485 | 1 | 29.96 | 5308 | 1 | 29.96 | 1842 | 1
29.98 | 4239 | 17.6527 | 226 | 29.98 | 6266 | 29.98 | 4959 | 1 | 29.98 | 5111 | 1 | 29.98 | 5654 | 1 | 29.98 | 5476 | 1 | 29.98 | 1875 | 1
30 | 4317 | 17.6628 | 247 | 30 | 6175 | 30 | 5032 | 1 | 30 | 5022 | 1 | 30 | 5411 | 1 | 30 | 5494 | 1 | 30 | 2026 | 1
30.02 | 4150 | 17.6729 | 235 | 30.02 | 6159 | 30.02 | 4918 | 1 | 30.02 | 5092 | 1 | 30.02 | 5469 | 1 | 30.02 | 5379 | 1 | 30.02 | 1983 | 1
30.04 | 4213 | 17.6831 | 241 | 30.04 | 6145 | 30.04 | 5022 | 1 | 30.04 | 5016 | 1 | 30.04 | 5502 | 1 | 30.04 | 5497 | 1 | 30.04 | 2091 | 1
30.06 | 4226 | 17.6932 | 222 | 30.06 | 6151 | 30.06 | 4908 | 1 | 30.06 | 5015 | 1 | 30.06 | 5557 | 1 | 30.06 | 5545 | 1 | 30.06 | 2108 | 1
30.08 | 4183 | 17.7033 | 238 | 30.08 | 6207 | 30.08 | 4876 | 1 | 30.08 | 5139 | 1 | 30.08 | 5584 | 1 | 30.08 | 5391 | 1 | 30.08 | 2149 | 1
30.1 | 4173 | 17.7135 | 217 | 30.1 | 6219 | 30.1 | 4900 | 1 | 30.1 | 5018 | 1 | 30.1 | 5535 | 1 | 30.1 | 5409 | 1 | 30.1 | 2140 | 1
30.12 | 4186 | 17.7236 | 228 | 30.12 | 6126 | 30.12 | 4971 | 1 | 30.12 | 5086 | 1 | 30.12 | 5584 | 1 | 30.12 | 5487 | 1 | 30.12 | 2211 | 1
30.14 | 4169 | 17.7337 | 199 | 30.14 | 6222 | 30.14 | 4997 | 1 | 30.14 | 5164 | 1 | 30.14 | 5520 | 1 | 30.14 | 5449 | 1 | 30.14 | 2158 | 1
30.16 | 4116 | 17.7438 | 268 | 30.16 | 6152 | 30.16 | 4851 | 1 | 30.16 | 5017 | 1 | 30.16 | 5398 | 1 | 30.16 | 5431 | 1 | 30.16 | 2222 | 1
30.18 | 4146 | 17.754 | 227 | 30.18 | 6142 | 30.18 | 4824 | 1 | 30.18 | 4978 | 1 | 30.18 | 5540 | 1 | 30.18 | 5498 | 1 | 30.18 | 2284 | 1
30.2 | 4007 | 17.7641 | 257 | 30.2 | 6040 | 30.2 | 4844 | 1 | 30.2 | 5039 | 1 | 30.2 | 5594 | 1 | 30.2 | 5465 | 1 | 30.2 | 2202 | 1
30.22 | 4076 | 17.7742 | 220 | 30.22 | 6159 | 30.22 | 4906 | 1 | 30.22 | 4957 | 1 | 30.22 | 5513 | 1 | 30.22 | 5551 | 1 | 30.22 | 2196 | 1
30.24 | 4037 | 17.7844 | 231 | 30.24 | 6012 | 30.24 | 4885 | 1 | 30.24 | 4883 | 1 | 30.24 | 5510 | 1 | 30.24 | 5512 | 1 | 30.24 | 2156 | 1
30.26 | 4039 | 17.7945 | 214 | 30.26 | 6041 | 30.26 | 4677 | 1 | 30.26 | 4933 | 1 | 30.26 | 5562 | 1 | 30.26 | 5606 | 1 | 30.26 | 2065 | 1
30.28 | 4106 | 17.8046 | 255 | 30.28 | 6126 | 30.28 | 4773 | 1 | 30.28 | 4905 | 1 | 30.28 | 5478 | 1 | 30.28 | 5565 | 1 | 30.28 | 2199 | 1
30.3 | 4018 | 17.8147 | 225 | 30.3 | 6088 | 30.3 | 4948 | 1 | 30.3 | 4905 | 1 | 30.3 | 5394 | 1 | 30.3 | 5594 | 1 | 30.3 | 2083 | 1
30.32 | 4047 | 17.8249 | 237 | 30.32 | 6193 | 30.32 | 4890 | 1 | 30.32 | 5022 | 1 | 30.32 | 5603 | 1 | 30.32 | 5528 | 1 | 30.32 | 2015 | 1
30.34 | 4016 | 17.835 | 236 | 30.34 | 6047 | 30.34 | 4878 | 1 | 30.34 | 5045 | 1 | 30.34 | 5496 | 1 | 30.34 | 5396 | 1 | 30.34 | 2043 | 1
30.36 | 4140 | 17.8451 | 220 | 30.36 | 5942 | 30.36 | 4862 | 1 | 30.36 | 5053 | 1 | 30.36 | 5655 | 1 | 30.36 | 5641 | 1 | 30.36 | 1946 | 1
30.38 | 4117 | 17.8553 | 215 | 30.38 | 6093 | 30.38 | 5012 | 1 | 30.38 | 4990 | 1 | 30.38 | 5416 | 1 | 30.38 | 5527 | 1 | 30.38 | 1870 | 1
30.4 | 4125 | 17.8654 | 235 | 30.4 | 5934 | 30.4 | 4830 | 1 | 30.4 | 5015 | 1 | 30.4 | 5536 | 1 | 30.4 | 5344 | 1 | 30.4 | 1899 | 1
30.42 | 3993 | 17.8755 | 233 | 30.42 | 6122 | 30.42 | 4752 | 1 | 30.42 | 4908 | 1 | 30.42 | 5463 | 1 | 30.42 | 5579 | 1 | 30.42 | 1876 | 1
30.44 | 4034 | 17.8856 | 212 | 30.44 | 6073 | 30.44 | 4875 | 1 | 30.44 | 4974 | 1 | 30.44 | 5545 | 1 | 30.44 | 5496 | 1 | 30.44 | 1854 | 1
30.46 | 3966 | 17.8958 | 260 | 30.46 | 6011 | 30.46 | 4763 | 1 | 30.46 | 4922 | 1 | 30.46 | 5681 | 1 | 30.46 | 5479 | 1 | 30.46 | 1845 | 1
30.48 | 3943 | 17.9059 | 224 | 30.48 | 5960 | 30.48 | 4811 | 1 | 30.48 | 4966 | 1 | 30.48 | 5637 | 1 | 30.48 | 5624 | 1 | 30.48 | 1808 | 1
30.5 | 3926 | 17.916 | 226 | 30.5 | 6053 | 30.5 | 4840 | 1 | 30.5 | 5044 | 1 | 30.5 | 5618 | 1 | 30.5 | 5544 | 1 | 30.5 | 1846 | 1
30.52 | 3964 | 17.9262 | 247 | 30.52 | 6043 | 30.52 | 4858 | 1 | 30.52 | 4938 | 1 | 30.52 | 5566 | 1 | 30.52 | 5667 | 1 | 30.52 | 1781 | 1
30.54 | 4087 | 17.9363 | 204 | 30.54 | 5940 | 30.54 | 4695 | 1 | 30.54 | 4750 | 1 | 30.54 | 5594 | 1 | 30.54 | 5606 | 1 | 30.54 | 1804 | 1
30.56 | 3905 | 17.9464 | 224 | 30.56 | 6017 | 30.56 | 4842 | 1 | 30.56 | 4904 | 1 | 30.56 | 5596 | 1 | 30.56 | 5523 | 1 | 30.56 | 1800 | 1
30.58 | 4063 | 17.9565 | 252 | 30.58 | 6040 | 30.58 | 4728 | 1 | 30.58 | 4857 | 1 | 30.58 | 5435 | 1 | 30.58 | 5500 | 1 | 30.58 | 1817 | 1
30.6 | 3945 | 17.9667 | 246 | 30.6 | 5982 | 30.6 | 4773 | 1 | 30.6 | 4914 | 1 | 30.6 | 5523 | 1 | 30.6 | 5605 | 1 | 30.6 | 1785 | 1
30.62 | 3955 | 17.9768 | 197 | 30.62 | 6109 | 30.62 | 4788 | 1 | 30.62 | 5004 | 1 | 30.62 | 5517 | 1 | 30.62 | 5510 | 1 | 30.62 | 1885 | 1
30.64 | 3968 | 17.9869 | 283 | 30.64 | 6058 | 30.64 | 4828 | 1 | 30.64 | 5002 | 1 | 30.64 | 5585 | 1 | 30.64 | 5634 | 1 | 30.64 | 1828 | 1
30.66 | 4005 | 17.9971 | 230 | 30.66 | 6046 | 30.66 | 4880 | 1 | 30.66 | 5030 | 1 | 30.66 | 5568 | 1 | 30.66 | 5556 | 1 | 30.66 | 1889 | 1
30.68 | 3950 | 18.0072 | 268 | 30.68 | 6066 | 30.68 | 4769 | 1 | 30.68 | 4981 | 1 | 30.68 | 5428 | 1 | 30.68 | 5573 | 1 | 30.68 | 1930 | 1
30.7 | 3847 | 18.0173 | 238 | 30.7 | 5790 | 30.7 | 4707 | 1 | 30.7 | 4984 | 1 | 30.7 | 5687 | 1 | 30.7 | 5675 | 1 | 30.7 | 2006 | 1
30.72 | 3947 | 18.0274 | 250 | 30.72 | 6033 | 30.72 | 4723 | 1 | 30.72 | 4952 | 1 | 30.72 | 5501 | 1 | 30.72 | 5666 | 1 | 30.72 | 1928 | 1
30.74 | 3941 | 18.0376 | 240 | 30.74 | 5881 | 30.74 | 4717 | 1 | 30.74 | 4913 | 1 | 30.74 | 5471 | 1 | 30.74 | 5634 | 1 | 30.74 | 1987 | 1
30.76 | 3958 | 18.0477 | 237 | 30.76 | 5972 | 30.76 | 4687 | 1 | 30.76 | 4916 | 1 | 30.76 | 5473 | 1 | 30.76 | 5619 | 1 | 30.76 | 1990 | 1
30.78 | 3954 | 18.0578 | 240 | 30.78 | 5894 | 30.78 | 4814 | 1 | 30.78 | 5026 | 1 | 30.78 | 5601 | 1 | 30.78 | 5663 | 1 | 30.78 | 2012 | 1
30.8 | 3941 | 18.068 | 225 | 30.8 | 5929 | 30.8 | 4809 | 1 | 30.8 | 4861 | 1 | 30.8 | 5589 | 1 | 30.8 | 5576 | 1 | 30.8 | 2169 | 1
30.82 | 3801 | 18.0781 | 273 | 30.82 | 5951 | 30.82 | 4757 | 1 | 30.82 | 4920 | 1 | 30.82 | 5524 | 1 | 30.82 | 5635 | 1 | 30.82 | 2103 | 1
30.84 | 3832 | 18.0882 | 264 | 30.84 | 5995 | 30.84 | 4850 | 1 | 30.84 | 4972 | 1 | 30.84 | 5615 | 1 | 30.84 | 5596 | 1 | 30.84 | 2185 | 1
30.86 | 3892 | 18.0983 | 255 | 30.86 | 5967 | 30.86 | 4764 | 1 | 30.86 | 4794 | 1 | 30.86 | 5538 | 1 | 30.86 | 5766 | 1 | 30.86 | 2241 | 1
30.88 | 3885 | 18.1085 | 244 | 30.88 | 5747 | 30.88 | 4833 | 1 | 30.88 | 4799 | 1 | 30.88 | 5582 | 1 | 30.88 | 5734 | 1 | 30.88 | 2385 | 1
30.9 | 3868 | 18.1186 | 232 | 30.9 | 5944 | 30.9 | 4728 | 1 | 30.9 | 4995 | 1 | 30.9 | 5549 | 1 | 30.9 | 5611 | 1 | 30.9 | 2479 | 1
30.92 | 3942 | 18.1287 | 232 | 30.92 | 5879 | 30.92 | 4678 | 1 | 30.92 | 4919 | 1 | 30.92 | 5437 | 1 | 30.92 | 5716 | 1 | 30.92 | 2481 | 1
30.94 | 3841 | 18.1389 | 242 | 30.94 | 5875 | 30.94 | 4740 | 1 | 30.94 | 4960 | 1 | 30.94 | 5520 | 1 | 30.94 | 5752 | 1 | 30.94 | 2710 | 1
30.96 | 3950 | 18.149 | 239 | 30.96 | 5844 | 30.96 | 4714 | 1 | 30.96 | 4868 | 1 | 30.96 | 5702 | 1 | 30.96 | 5743 | 1 | 30.96 | 2851 | 1
30.98 | 3856 | 18.1591 | 243 | 30.98 | 5993 | 30.98 | 4689 | 1 | 30.98 | 4879 | 1 | 30.98 | 5467 | 1 | 30.98 | 5556 | 1 | 30.98 | 2998 | 1
31 | 3859 | 18.1692 | 235 | 31 | 5865 | 31 | 4591 | 1 | 31 | 4859 | 1 | 31 | 5556 | 1 | 31 | 5650 | 1 | 31 | 3234 | 1
31.02 | 3835 | 18.1794 | 225 | 31.02 | 5956 | 31.02 | 4623 | 1 | 31.02 | 4837 | 1 | 31.02 | 5503 | 1 | 31.02 | 5704 | 1 | 31.02 | 3630 | 1
31.04 | 3855 | 18.1895 | 232 | 31.04 | 6049 | 31.04 | 4604 | 1 | 31.04 | 4811 | 1 | 31.04 | 5590 | 1 | 31.04 | 5897 | 1 | 31.04 | 3905 | 1
31.06 | 3939 | 18.1996 | 265 | 31.06 | 5800 | 31.06 | 4673 | 1 | 31.06 | 4833 | 1 | 31.06 | 5553 | 1 | 31.06 | 5711 | 1 | 31.06 | 4251 | 1
31.08 | 3841 | 18.2098 | 266 | 31.08 | 5945 | 31.08 | 4689 | 1 | 31.08 | 4868 | 1 | 31.08 | 5661 | 1 | 31.08 | 5747 | 1 | 31.08 | 4838 | 1
31.1 | 3768 | 18.2199 | 291 | 31.1 | 5889 | 31.1 | 4675 | 1 | 31.1 | 4802 | 1 | 31.1 | 5585 | 1 | 31.1 | 5780 | 1 | 31.1 | 5204 | 1
31.12 | 3848 | 18.23 | 266 | 31.12 | 5885 | 31.12 | 4656 | 1 | 31.12 | 4753 | 1 | 31.12 | 5650 | 1 | 31.12 | 5673 | 1 | 31.12 | 5660 | 1
31.14 | 3764 | 18.2401 | 257 | 31.14 | 5729 | 31.14 | 4750 | 1 | 31.14 | 4919 | 1 | 31.14 | 5562 | 1 | 31.14 | 5796 | 1 | 31.14 | 6199 | 1
31.16 | 3733 | 18.2503 | 260 | 31.16 | 5910 | 31.16 | 4482 | 1 | 31.16 | 4744 | 1 | 31.16 | 5592 | 1 | 31.16 | 5757 | 1 | 31.16 | 6762 | 1
31.18 | 3744 | 18.2604 | 251 | 31.18 | 5761 | 31.18 | 4609 | 1 | 31.18 | 4876 | 1 | 31.18 | 5498 | 1 | 31.18 | 5811 | 1 | 31.18 | 7489 | 1
31.2 | 3774 | 18.2705 | 251 | 31.2 | 5865 | 31.2 | 4767 | 1 | 31.2 | 4849 | 1 | 31.2 | 5538 | 1 | 31.2 | 5764 | 1 | 31.2 | 7983 | 1
31.22 | 3741 | 18.2807 | 263 | 31.22 | 5893 | 31.22 | 4714 | 1 | 31.22 | 4773 | 1 | 31.22 | 5781 | 1 | 31.22 | 5769 | 1 | 31.22 | 8713 | 1
31.24 | 3843 | 18.2908 | 262 | 31.24 | 5726 | 31.24 | 4727 | 1 | 31.24 | 4949 | 1 | 31.24 | 5678 | 1 | 31.24 | 5780 | 1 | 31.24 | 9397 | 1
31.26 | 3857 | 18.3009 | 272 | 31.26 | 6002 | 31.26 | 4601 | 1 | 31.26 | 4724 | 1 | 31.26 | 5744 | 1 | 31.26 | 5743 | 1 | 31.26 | 10021 | 1
31.28 | 3777 | 18.311 | 269 | 31.28 | 5900 | 31.28 | 4658 | 1 | 31.28 | 4766 | 1 | 31.28 | 5720 | 1 | 31.28 | 6005 | 1 | 31.28 | 10513 | 1
31.3 | 3734 | 18.3212 | 246 | 31.3 | 5771 | 31.3 | 4520 | 1 | 31.3 | 4760 | 1 | 31.3 | 5602 | 1 | 31.3 | 5707 | 1 | 31.3 | 11109 | 1
31.32 | 3744 | 18.3313 | 264 | 31.32 | 5740 | 31.32 | 4657 | 1 | 31.32 | 4817 | 1 | 31.32 | 5683 | 1 | 31.32 | 5781 | 1 | 31.32 | 11964 | 1
31.34 | 3774 | 18.3414 | 220 | 31.34 | 5848 | 31.34 | 4624 | 1 | 31.34 | 4997 | 1 | 31.34 | 5699 | 1 | 31.34 | 5896 | 1 | 31.34 | 12043 | 1
31.36 | 3727 | 18.3516 | 271 | 31.36 | 5824 | 31.36 | 4686 | 1 | 31.36 | 4769 | 1 | 31.36 | 5600 | 1 | 31.36 | 5896 | 1 | 31.36 | 12472 | 1
31.38 | 3740 | 18.3617 | 240 | 31.38 | 5718 | 31.38 | 4747 | 1 | 31.38 | 4755 | 1 | 31.38 | 5739 | 1 | 31.38 | 5879 | 1 | 31.38 | 12810 | 1
31.4 | 3742 | 18.3718 | 295 | 31.4 | 5744 | 31.4 | 4652 | 1 | 31.4 | 4727 | 1 | 31.4 | 5771 | 1 | 31.4 | 5934 | 1 | 31.4 | 13127 | 1
31.42 | 3664 | 18.3819 | 236 | 31.42 | 5722 | 31.42 | 4604 | 1 | 31.42 | 4791 | 1 | 31.42 | 5742 | 1 | 31.42 | 5854 | 1 | 31.42 | 13109 | 1
31.44 | 3742 | 18.3921 | 267 | 31.44 | 5724 | 31.44 | 4642 | 1 | 31.44 | 4959 | 1 | 31.44 | 5607 | 1 | 31.44 | 5914 | 1 | 31.44 | 13691 | 1
31.46 | 3715 | 18.4022 | 267 | 31.46 | 5788 | 31.46 | 4563 | 1 | 31.46 | 4885 | 1 | 31.46 | 5764 | 1 | 31.46 | 5830 | 1 | 31.46 | 13522 | 1
31.48 | 3849 | 18.4123 | 291 | 31.48 | 5747 | 31.48 | 4618 | 1 | 31.48 | 4832 | 1 | 31.48 | 5685 | 1 | 31.48 | 5850 | 1 | 31.48 | 13508 | 1
31.5 | 3803 | 18.4225 | 281 | 31.5 | 5729 | 31.5 | 4643 | 1 | 31.5 | 4865 | 1 | 31.5 | 5632 | 1 | 31.5 | 5890 | 1 | 31.5 | 13662 | 1
31.52 | 3718 | 18.4326 | 272 | 31.52 | 5873 | 31.52 | 4542 | 1 | 31.52 | 4838 | 1 | 31.52 | 5679 | 1 | 31.52 | 5933 | 1 | 31.52 | 13609 | 1
31.54 | 3713 | 18.4427 | 257 | 31.54 | 5792 | 31.54 | 4759 | 1 | 31.54 | 4806 | 1 | 31.54 | 5705 | 1 | 31.54 | 5983 | 1 | 31.54 | 13347 | 1
31.56 | 3684 | 18.4528 | 238 | 31.56 | 5678 | 31.56 | 4714 | 1 | 31.56 | 4897 | 1 | 31.56 | 5677 | 1 | 31.56 | 5892 | 1 | 31.56 | 13045 | 1
31.58 | 3713 | 18.463 | 287 | 31.58 | 5762 | 31.58 | 4626 | 1 | 31.58 | 4807 | 1 | 31.58 | 5577 | 1 | 31.58 | 5992 | 1 | 31.58 | 12694 | 1
31.6 | 3716 | 18.4731 | 293 | 31.6 | 5727 | 31.6 | 4535 | 1 | 31.6 | 4803 | 1 | 31.6 | 5627 | 1 | 31.6 | 6013 | 1 | 31.6 | 12170 | 1
31.62 | 3698 | 18.4832 | 251 | 31.62 | 5761 | 31.62 | 4566 | 1 | 31.62 | 4704 | 1 | 31.62 | 5656 | 1 | 31.62 | 6054 | 1 | 31.62 | 11467 | 1
31.64 | 3671 | 18.4934 | 248 | 31.64 | 5704 | 31.64 | 4597 | 1 | 31.64 | 4724 | 1 | 31.64 | 5720 | 1 | 31.64 | 5924 | 1 | 31.64 | 10919 | 1
31.66 | 3715 | 18.5035 | 284 | 31.66 | 5686 | 31.66 | 4651 | 1 | 31.66 | 4756 | 1 | 31.66 | 5797 | 1 | 31.66 | 5862 | 1 | 31.66 | 10218 | 1
31.68 | 3609 | 18.5136 | 242 | 31.68 | 5614 | 31.68 | 4684 | 1 | 31.68 | 4773 | 1 | 31.68 | 5779 | 1 | 31.68 | 5880 | 1 | 31.68 | 9495 | 1
31.7 | 3609 | 18.5237 | 266 | 31.7 | 5681 | 31.7 | 4713 | 1 | 31.7 | 4824 | 1 | 31.7 | 5755 | 1 | 31.7 | 5911 | 1 | 31.7 | 8691 | 1
31.72 | 3661 | 18.5339 | 244 | 31.72 | 5783 | 31.72 | 4629 | 1 | 31.72 | 4700 | 1 | 31.72 | 5620 | 1 | 31.72 | 6063 | 1 | 31.72 | 7912 | 1
31.74 | 3648 | 18.544 | 251 | 31.74 | 5696 | 31.74 | 4573 | 1 | 31.74 | 4834 | 1 | 31.74 | 5784 | 1 | 31.74 | 5928 | 1 | 31.74 | 6891 | 1
31.76 | 3605 | 18.5541 | 272 | 31.76 | 5639 | 31.76 | 4571 | 1 | 31.76 | 4676 | 1 | 31.76 | 5628 | 1 | 31.76 | 5923 | 1 | 31.76 | 6182 | 1
31.78 | 3619 | 18.5643 | 249 | 31.78 | 5705 | 31.78 | 4619 | 1 | 31.78 | 4757 | 1 | 31.78 | 5729 | 1 | 31.78 | 6050 | 1 | 31.78 | 5570 | 1
31.8 | 3594 | 18.5744 | 256 | 31.8 | 5726 | 31.8 | 4443 | 1 | 31.8 | 4845 | 1 | 31.8 | 5667 | 1 | 31.8 | 5830 | 1 | 31.8 | 4909 | 1
31.82 | 3570 | 18.5845 | 277 | 31.82 | 5697 | 31.82 | 4629 | 1 | 31.82 | 4779 | 1 | 31.82 | 5859 | 1 | 31.82 | 5968 | 1 | 31.82 | 4316 | 1
31.84 | 3573 | 18.5946 | 260 | 31.84 | 5701 | 31.84 | 4606 | 1 | 31.84 | 4701 | 1 | 31.84 | 5658 | 1 | 31.84 | 5982 | 1 | 31.84 | 3817 | 1
31.86 | 3661 | 18.6048 | 254 | 31.86 | 5731 | 31.86 | 4555 | 1 | 31.86 | 4815 | 1 | 31.86 | 5670 | 1 | 31.86 | 5907 | 1 | 31.86 | 3338 | 1
31.88 | 3569 | 18.6149 | 282 | 31.88 | 5766 | 31.88 | 4557 | 1 | 31.88 | 4786 | 1 | 31.88 | 5694 | 1 | 31.88 | 6106 | 1 | 31.88 | 3044 | 1
31.9 | 3510 | 18.625 | 264 | 31.9 | 5687 | 31.9 | 4613 | 1 | 31.9 | 4763 | 1 | 31.9 | 5758 | 1 | 31.9 | 6066 | 1 | 31.9 | 2695 | 1
31.92 | 3515 | 18.6352 | 312 | 31.92 | 5650 | 31.92 | 4581 | 1 | 31.92 | 4762 | 1 | 31.92 | 5763 | 1 | 31.92 | 6084 | 1 | 31.92 | 2620 | 1
31.94 | 3603 | 18.6453 | 293 | 31.94 | 5704 | 31.94 | 4578 | 1 | 31.94 | 4776 | 1 | 31.94 | 5789 | 1 | 31.94 | 6003 | 1 | 31.94 | 2325 | 1
31.96 | 3590 | 18.6554 | 285 | 31.96 | 5671 | 31.96 | 4447 | 1 | 31.96 | 4768 | 1 | 31.96 | 5808 | 1 | 31.96 | 5950 | 1 | 31.96 | 2185 | 1
31.98 | 3553 | 18.6655 | 284 | 31.98 | 5880 | 31.98 | 4408 | 1 | 31.98 | 4753 | 1 | 31.98 | 5767 | 1 | 31.98 | 6039 | 1 | 31.98 | 2068 | 1
32 | 3599 | 18.6757 | 260 | 32 | 5785 | 32 | 4556 | 1 | 32 | 4757 | 1 | 32 | 5851 | 1 | 32 | 5955 | 1 | 32 | 2024 | 1
32.02 | 3521 | 18.6858 | 267 | 32.02 | 5774 | 32.02 | 4506 | 1 | 32.02 | 4851 | 1 | 32.02 | 5610 | 1 | 32.02 | 6104 | 1 | 32.02 | 1881 | 1
32.04 | 3527 | 18.6959 | 273 | 32.04 | 5656 | 32.04 | 4510 | 1 | 32.04 | 4764 | 1 | 32.04 | 5924 | 1 | 32.04 | 5945 | 1 | 32.04 | 1788 | 1
32.06 | 3578 | 18.7061 | 274 | 32.06 | 5598 | 32.06 | 4552 | 1 | 32.06 | 4635 | 1 | 32.06 | 5831 | 1 | 32.06 | 6035 | 1 | 32.06 | 1854 | 1
32.08 | 3537 | 18.7162 | 262 | 32.08 | 5682 | 32.08 | 4447 | 1 | 32.08 | 4732 | 1 | 32.08 | 5748 | 1 | 32.08 | 6021 | 1 | 32.08 | 1747 | 1
32.1 | 3505 | 18.7263 | 252 | 32.1 | 5594 | 32.1 | 4451 | 1 | 32.1 | 4833 | 1 | 32.1 | 5663 | 1 | 32.1 | 6036 | 1 | 32.1 | 1725 | 1
32.12 | 3499 | 18.7364 | 293 | 32.12 | 5569 | 32.12 | 4559 | 1 | 32.12 | 4770 | 1 | 32.12 | 5811 | 1 | 32.12 | 6109 | 1 | 32.12 | 1700 | 1
32.14 | 3573 | 18.7466 | 297 | 32.14 | 5576 | 32.14 | 4510 | 1 | 32.14 | 4801 | 1 | 32.14 | 5856 | 1 | 32.14 | 5939 | 1 | 32.14 | 1648 | 1
32.16 | 3553 | 18.7567 | 279 | 32.16 | 5660 | 32.16 | 4496 | 1 | 32.16 | 4822 | 1 | 32.16 | 5795 | 1 | 32.16 | 5981 | 1 | 32.16 | 1585 | 1
32.18 | 3570 | 18.7668 | 277 | 32.18 | 5547 | 32.18 | 4419 | 1 | 32.18 | 4792 | 1 | 32.18 | 5762 | 1 | 32.18 | 5930 | 1 | 32.18 | 1680 | 1
32.2 | 3641 | 18.777 | 277 | 32.2 | 5716 | 32.2 | 4435 | 1 | 32.2 | 4850 | 1 | 32.2 | 5826 | 1 | 32.2 | 6091 | 1 | 32.2 | 1471 | 1
32.22 | 3566 | 18.7871 | 274 | 32.22 | 5516 | 32.22 | 4461 | 1 | 32.22 | 4775 | 1 | 32.22 | 5809 | 1 | 32.22 | 6054 | 1 | 32.22 | 1563 | 1
32.24 | 3578 | 18.7972 | 284 | 32.24 | 5568 | 32.24 | 4543 | 1 | 32.24 | 4744 | 1 | 32.24 | 5843 | 1 | 32.24 | 5877 | 1 | 32.24 | 1548 | 1
32.26 | 3479 | 18.8074 | 311 | 32.26 | 5495 | 32.26 | 4582 | 1 | 32.26 | 4768 | 1 | 32.26 | 5857 | 1 | 32.26 | 6104 | 1 | 32.26 | 1549 | 1
32.28 | 3477 | 18.8175 | 285 | 32.28 | 5556 | 32.28 | 4470 | 1 | 32.28 | 4789 | 1 | 32.28 | 5754 | 1 | 32.28 | 6080 | 1 | 32.28 | 1545 | 1
32.3 | 3498 | 18.8276 | 283 | 32.3 | 5617 | 32.3 | 4502 | 1 | 32.3 | 4704 | 1 | 32.3 | 5935 | 1 | 32.3 | 6017 | 1 | 32.3 | 1479 | 1
32.32 | 3533 | 18.8377 | 304 | 32.32 | 5607 | 32.32 | 4458 | 1 | 32.32 | 4677 | 1 | 32.32 | 5861 | 1 | 32.32 | 5981 | 1 | 32.32 | 1438 | 1
32.34 | 3487 | 18.8479 | 307 | 32.34 | 5624 | 32.34 | 4417 | 1 | 32.34 | 4656 | 1 | 32.34 | 5887 | 1 | 32.34 | 6007 | 1 | 32.34 | 1471 | 1
32.36 | 3456 | 18.858 | 271 | 32.36 | 5584 | 32.36 | 4541 | 1 | 32.36 | 4683 | 1 | 32.36 | 5833 | 1 | 32.36 | 6239 | 1 | 32.36 | 1401 | 1
32.38 | 3485 | 18.8681 | 264 | 32.38 | 5694 | 32.38 | 4631 | 1 | 32.38 | 4783 | 1 | 32.38 | 5860 | 1 | 32.38 | 6030 | 1 | 32.38 | 1299 | 1
32.4 | 3455 | 18.8783 | 308 | 32.4 | 5529 | 32.4 | 4563 | 1 | 32.4 | 4796 | 1 | 32.4 | 5842 | 1 | 32.4 | 6116 | 1 | 32.4 | 1371 | 1
32.42 | 3504 | 18.8884 | 310 | 32.42 | 5586 | 32.42 | 4511 | 1 | 32.42 | 4743 | 1 | 32.42 | 5787 | 1 | 32.42 | 6088 | 1 | 32.42 | 1326 | 1
32.44 | 3428 | 18.8985 | 266 | 32.44 | 5554 | 32.44 | 4404 | 1 | 32.44 | 4851 | 1 | 32.44 | 5892 | 1 | 32.44 | 6165 | 1 | 32.44 | 1277 | 1
32.46 | 3445 | 18.9086 | 284 | 32.46 | 5469 | 32.46 | 4395 | 1 | 32.46 | 4849 | 1 | 32.46 | 5803 | 1 | 32.46 | 6156 | 1 | 32.46 | 1262 | 1
32.48 | 3436 | 18.9188 | 284 | 32.48 | 5572 | 32.48 | 4414 | 1 | 32.48 | 4762 | 1 | 32.48 | 5877 | 1 | 32.48 | 6047 | 1 | 32.48 | 1209 | 1
32.5 | 3434 | 18.9289 | 294 | 32.5 | 5597 | 32.5 | 4420 | 1 | 32.5 | 4706 | 1 | 32.5 | 5916 | 1 | 32.5 | 6131 | 1 | 32.5 | 1288 | 1
32.52 | 3402 | 18.939 | 267 | 32.52 | 5478 | 32.52 | 4519 | 1 | 32.52 | 4719 | 1 | 32.52 | 5862 | 1 | 32.52 | 6077 | 1 | 32.52 | 1164 | 1
32.54 | 3376 | 18.9492 | 329 | 32.54 | 5675 | 32.54 | 4503 | 1 | 32.54 | 4696 | 1 | 32.54 | 5962 | 1 | 32.54 | 6065 | 1 | 32.54 | 1209 | 1
32.56 | 3411 | 18.9593 | 275 | 32.56 | 5600 | 32.56 | 4481 | 1 | 32.56 | 4765 | 1 | 32.56 | 5972 | 1 | 32.56 | 6150 | 1 | 32.56 | 1207 | 1
32.58 | 3461 | 18.9694 | 312 | 32.58 | 5576 | 32.58 | 4491 | 1 | 32.58 | 4789 | 1 | 32.58 | 6039 | 1 | 32.58 | 6167 | 1 | 32.58 | 1189 | 1
32.6 | 3418 | 18.9795 | 281 | 32.6 | 5545 | 32.6 | 4454 | 1 | 32.6 | 4657 | 1 | 32.6 | 6015 | 1 | 32.6 | 6175 | 1 | 32.6 | 1227 | 1
32.62 | 3477 | 18.9897 | 303 | 32.62 | 5562 | 32.62 | 4506 | 1 | 32.62 | 4824 | 1 | 32.62 | 5944 | 1 | 32.62 | 6205 | 1 | 32.62 | 1175 | 1
32.64 | 3521 | 18.9998 | 339 | 32.64 | 5570 | 32.64 | 4503 | 1 | 32.64 | 4924 | 1 | 32.64 | 6024 | 1 | 32.64 | 6229 | 1 | 32.64 | 1158 | 1
32.66 | 3504 | 19.0099 | 296 | 32.66 | 5514 | 32.66 | 4526 | 1 | 32.66 | 4744 | 1 | 32.66 | 5894 | 1 | 32.66 | 6144 | 1 | 32.66 | 1143 | 1
32.68 | 3370 | 19.0201 | 295 | 32.68 | 5603 | 32.68 | 4457 | 1 | 32.68 | 4809 | 1 | 32.68 | 5865 | 1 | 32.68 | 6164 | 1 | 32.68 | 1141 | 1
32.7 | 3479 | 19.0302 | 309 | 32.7 | 5484 | 32.7 | 4419 | 1 | 32.7 | 4801 | 1 | 32.7 | 5997 | 1 | 32.7 | 6073 | 1 | 32.7 | 1125 | 1
32.72 | 3395 | 19.0403 | 283 | 32.72 | 5639 | 32.72 | 4571 | 1 | 32.72 | 4755 | 1 | 32.72 | 5939 | 1 | 32.72 | 6199 | 1 | 32.72 | 1058 | 1
32.74 | 3359 | 19.0504 | 315 | 32.74 | 5630 | 32.74 | 4394 | 1 | 32.74 | 4755 | 1 | 32.74 | 6079 | 1 | 32.74 | 6275 | 1 | 32.74 | 1134 | 1
32.76 | 3346 | 19.0606 | 279 | 32.76 | 5499 | 32.76 | 4547 | 1 | 32.76 | 4751 | 1 | 32.76 | 5923 | 1 | 32.76 | 6179 | 1 | 32.76 | 1119 | 1
32.78 | 3390 | 19.0707 | 301 | 32.78 | 5418 | 32.78 | 4412 | 1 | 32.78 | 4756 | 1 | 32.78 | 6028 | 1 | 32.78 | 6217 | 1 | 32.78 | 1076 | 1
32.8 | 3370 | 19.0808 | 287 | 32.8 | 5620 | 32.8 | 4446 | 1 | 32.8 | 4835 | 1 | 32.8 | 5863 | 1 | 32.8 | 6251 | 1 | 32.8 | 1120 | 1
32.82 | 3451 | 19.091 | 308 | 32.82 | 5455 | 32.82 | 4514 | 1 | 32.82 | 4698 | 1 | 32.82 | 5890 | 1 | 32.82 | 6192 | 1 | 32.82 | 1066 | 1
32.84 | 3367 | 19.1011 | 306 | 32.84 | 5548 | 32.84 | 4532 | 1 | 32.84 | 4661 | 1 | 32.84 | 6012 | 1 | 32.84 | 6243 | 1 | 32.84 | 1043 | 1
32.86 | 3342 | 19.1112 | 322 | 32.86 | 5528 | 32.86 | 4505 | 1 | 32.86 | 4644 | 1 | 32.86 | 5873 | 1 | 32.86 | 6161 | 1 | 32.86 | 1077 | 1
32.88 | 3412 | 19.1213 | 310 | 32.88 | 5585 | 32.88 | 4454 | 1 | 32.88 | 4754 | 1 | 32.88 | 5958 | 1 | 32.88 | 6197 | 1 | 32.88 | 1054 | 1
32.9 | 3338 | 19.1315 | 294 | 32.9 | 5521 | 32.9 | 4377 | 1 | 32.9 | 4827 | 1 | 32.9 | 5887 | 1 | 32.9 | 6300 | 1 | 32.9 | 1064 | 1
32.92 | 3455 | 19.1416 | 318 | 32.92 | 5353 | 32.92 | 4421 | 1 | 32.92 | 4859 | 1 | 32.92 | 5936 | 1 | 32.92 | 6248 | 1 | 32.92 | 1023 | 1
32.94 | 3272 | 19.1517 | 313 | 32.94 | 5455 | 32.94 | 4345 | 1 | 32.94 | 4888 | 1 | 32.94 | 6003 | 1 | 32.94 | 6268 | 1 | 32.94 | 983 | 1
32.96 | 3332 | 19.1619 | 292 | 32.96 | 5455 | 32.96 | 4493 | 1 | 32.96 | 4734 | 1 | 32.96 | 6015 | 1 | 32.96 | 6290 | 1 | 32.96 | 980 | 1
32.98 | 3435 | 19.172 | 288 | 32.98 | 5507 | 32.98 | 4461 | 1 | 32.98 | 4658 | 1 | 32.98 | 5978 | 1 | 32.98 | 6319 | 1 | 32.98 | 1029 | 1
33 | 3355 | 19.1821 | 318 | 33 | 5451 | 33 | 4356 | 1 | 33 | 4803 | 1 | 33 | 5966 | 1 | 33 | 6243 | 1 | 33 | 1019 | 1
33.02 | 3436 | 19.1922 | 293 | 33.02 | 5411 | 33.02 | 4440 | 1 | 33.02 | 4753 | 1 | 33.02 | 5891 | 1 | 33.02 | 6251 | 1 | 33.02 | 997 | 1
33.04 | 3359 | 19.2024 | 335 | 33.04 | 5485 | 33.04 | 4511 | 1 | 33.04 | 4579 | 1 | 33.04 | 6013 | 1 | 33.04 | 6158 | 1 | 33.04 | 984 | 1
33.06 | 3344 | 19.2125 | 315 | 33.06 | 5515 | 33.06 | 4519 | 1 | 33.06 | 4751 | 1 | 33.06 | 5920 | 1 | 33.06 | 6387 | 1 | 33.06 | 1027 | 1
33.08 | 3237 | 19.2226 | 332 | 33.08 | 5563 | 33.08 | 4480 | 1 | 33.08 | 4682 | 1 | 33.08 | 6027 | 1 | 33.08 | 6362 | 1 | 33.08 | 972 | 1
33.1 | 3284 | 19.2328 | 328 | 33.1 | 5406 | 33.1 | 4378 | 1 | 33.1 | 4661 | 1 | 33.1 | 5976 | 1 | 33.1 | 6205 | 1 | 33.1 | 1038 | 1
33.12 | 3194 | 19.2429 | 341 | 33.12 | 5484 | 33.12 | 4489 | 1 | 33.12 | 4757 | 1 | 33.12 | 6025 | 1 | 33.12 | 6251 | 1 | 33.12 | 1047 | 1
33.14 | 3265 | 19.253 | 312 | 33.14 | 5421 | 33.14 | 4342 | 1 | 33.14 | 4751 | 1 | 33.14 | 5997 | 1 | 33.14 | 6270 | 1 | 33.14 | 1024 | 1
33.16 | 3275 | 19.2631 | 288 | 33.16 | 5576 | 33.16 | 4352 | 1 | 33.16 | 4825 | 1 | 33.16 | 6130 | 1 | 33.16 | 6353 | 1 | 33.16 | 1002 | 1
33.18 | 3267 | 19.2733 | 321 | 33.18 | 5410 | 33.18 | 4503 | 1 | 33.18 | 4600 | 1 | 33.18 | 5991 | 1 | 33.18 | 6267 | 1 | 33.18 | 941 | 1
33.2 | 3340 | 19.2834 | 323 | 33.2 | 5498 | 33.2 | 4409 | 1 | 33.2 | 4718 | 1 | 33.2 | 6005 | 1 | 33.2 | 6223 | 1 | 33.2 | 944 | 1
33.22 | 3414 | 19.2935 | 352 | 33.22 | 5579 | 33.22 | 4517 | 1 | 33.22 | 4717 | 1 | 33.22 | 6004 | 1 | 33.22 | 6248 | 1 | 33.22 | 964 | 1
33.24 | 3291 | 19.3037 | 322 | 33.24 | 5472 | 33.24 | 4429 | 1 | 33.24 | 4807 | 1 | 33.24 | 6111 | 1 | 33.24 | 6304 | 1 | 33.24 | 965 | 1
33.26 | 3305 | 19.3138 | 338 | 33.26 | 5404 | 33.26 | 4407 | 1 | 33.26 | 4659 | 1 | 33.26 | 6042 | 1 | 33.26 | 6291 | 1 | 33.26 | 980 | 1
33.28 | 3215 | 19.3239 | 322 | 33.28 | 5431 | 33.28 | 4401 | 1 | 33.28 | 4713 | 1 | 33.28 | 5936 | 1 | 33.28 | 6352 | 1 | 33.28 | 930 | 1
33.3 | 3222 | 19.334 | 326 | 33.3 | 5462 | 33.3 | 4212 | 1 | 33.3 | 4690 | 1 | 33.3 | 5942 | 1 | 33.3 | 6289 | 1 | 33.3 | 1015 | 1
33.32 | 3294 | 19.3442 | 346 | 33.32 | 5413 | 33.32 | 4443 | 1 | 33.32 | 4859 | 1 | 33.32 | 5953 | 1 | 33.32 | 6322 | 1 | 33.32 | 1015 | 1
33.34 | 3298 | 19.3543 | 332 | 33.34 | 5450 | 33.34 | 4417 | 1 | 33.34 | 4763 | 1 | 33.34 | 6072 | 1 | 33.34 | 6376 | 1 | 33.34 | 978 | 1
33.36 | 3286 | 19.3644 | 349 | 33.36 | 5421 | 33.36 | 4427 | 1 | 33.36 | 4698 | 1 | 33.36 | 6132 | 1 | 33.36 | 6222 | 1 | 33.36 | 978 | 1
33.38 | 3340 | 19.3746 | 335 | 33.38 | 5285 | 33.38 | 4339 | 1 | 33.38 | 4737 | 1 | 33.38 | 6033 | 1 | 33.38 | 6191 | 1 | 33.38 | 987 | 1
33.4 | 3274 | 19.3847 | 306 | 33.4 | 5402 | 33.4 | 4391 | 1 | 33.4 | 4841 | 1 | 33.4 | 5991 | 1 | 33.4 | 6235 | 1 | 33.4 | 955 | 1
33.42 | 3242 | 19.3948 | 328 | 33.42 | 5322 | 33.42 | 4383 | 1 | 33.42 | 4585 | 1 | 33.42 | 6099 | 1 | 33.42 | 6314 | 1 | 33.42 | 983 | 1
33.44 | 3258 | 19.4049 | 306 | 33.44 | 5456 | 33.44 | 4328 | 1 | 33.44 | 4669 | 1 | 33.44 | 6025 | 1 | 33.44 | 6417 | 1 | 33.44 | 1019 | 1
33.46 | 3223 | 19.4151 | 318 | 33.46 | 5425 | 33.46 | 4456 | 1 | 33.46 | 4753 | 1 | 33.46 | 6105 | 1 | 33.46 | 6210 | 1 | 33.46 | 988 | 1
33.48 | 3231 | 19.4252 | 363 | 33.48 | 5406 | 33.48 | 4396 | 1 | 33.48 | 4773 | 1 | 33.48 | 6104 | 1 | 33.48 | 6281 | 1 | 33.48 | 1001 | 1
33.5 | 3263 | 19.4353 | 343 | 33.5 | 5256 | 33.5 | 4400 | 1 | 33.5 | 4674 | 1 | 33.5 | 6077 | 1 | 33.5 | 6239 | 1 | 33.5 | 955 | 1
33.52 | 3247 | 19.4455 | 344 | 33.52 | 5481 | 33.52 | 4425 | 1 | 33.52 | 4696 | 1 | 33.52 | 6124 | 1 | 33.52 | 6186 | 1 | 33.52 | 1021 | 1
33.54 | 3292 | 19.4556 | 352 | 33.54 | 5321 | 33.54 | 4390 | 1 | 33.54 | 4751 | 1 | 33.54 | 5926 | 1 | 33.54 | 6357 | 1 | 33.54 | 1003 | 1
33.56 | 3204 | 19.4657 | 314 | 33.56 | 5411 | 33.56 | 4451 | 1 | 33.56 | 4747 | 1 | 33.56 | 6152 | 1 | 33.56 | 6326 | 1 | 33.56 | 1014 | 1
33.58 | 3210 | 19.4758 | 319 | 33.58 | 5434 | 33.58 | 4297 | 1 | 33.58 | 4776 | 1 | 33.58 | 6176 | 1 | 33.58 | 6338 | 1 | 33.58 | 1036 | 1
33.6 | 3135 | 19.486 | 345 | 33.6 | 5462 | 33.6 | 4496 | 1 | 33.6 | 4759 | 1 | 33.6 | 6026 | 1 | 33.6 | 6341 | 1 | 33.6 | 1032 | 1
33.62 | 3166 | 19.4961 | 327 | 33.62 | 5525 | 33.62 | 4476 | 1 | 33.62 | 4776 | 1 | 33.62 | 6077 | 1 | 33.62 | 6309 | 1 | 33.62 | 976 | 1
33.64 | 3199 | 19.5062 | 346 | 33.64 | 5276 | 33.64 | 4479 | 1 | 33.64 | 4715 | 1 | 33.64 | 6072 | 1 | 33.64 | 6135 | 1 | 33.64 | 1047 | 1
33.66 | 3225 | 19.5164 | 308 | 33.66 | 5312 | 33.66 | 4463 | 1 | 33.66 | 4741 | 1 | 33.66 | 6062 | 1 | 33.66 | 6302 | 1 | 33.66 | 1039 | 1
33.68 | 3084 | 19.5265 | 335 | 33.68 | 5238 | 33.68 | 4372 | 1 | 33.68 | 4632 | 1 | 33.68 | 6052 | 1 | 33.68 | 6502 | 1 | 33.68 | 1016 | 1
33.7 | 3251 | 19.5366 | 320 | 33.7 | 5361 | 33.7 | 4269 | 1 | 33.7 | 4682 | 1 | 33.7 | 5951 | 1 | 33.7 | 6486 | 1 | 33.7 | 1042 | 1
33.72 | 3267 | 19.5467 | 348 | 33.72 | 5339 | 33.72 | 4341 | 1 | 33.72 | 4658 | 1 | 33.72 | 6068 | 1 | 33.72 | 6226 | 1 | 33.72 | 1022 | 1
33.74 | 3227 | 19.5569 | 304 | 33.74 | 5427 | 33.74 | 4378 | 1 | 33.74 | 4603 | 1 | 33.74 | 6082 | 1 | 33.74 | 6353 | 1 | 33.74 | 1053 | 1
33.76 | 3230 | 19.567 | 311 | 33.76 | 5439 | 33.76 | 4320 | 1 | 33.76 | 4748 | 1 | 33.76 | 6034 | 1 | 33.76 | 6295 | 1 | 33.76 | 1051 | 1
33.78 | 3211 | 19.5771 | 340 | 33.78 | 5372 | 33.78 | 4336 | 1 | 33.78 | 4691 | 1 | 33.78 | 6161 | 1 | 33.78 | 6235 | 1 | 33.78 | 1041 | 1
33.8 | 3302 | 19.5873 | 326 | 33.8 | 5402 | 33.8 | 4430 | 1 | 33.8 | 4653 | 1 | 33.8 | 6151 | 1 | 33.8 | 6312 | 1 | 33.8 | 1030 | 1
33.82 | 3213 | 19.5974 | 329 | 33.82 | 5300 | 33.82 | 4286 | 1 | 33.82 | 4627 | 1 | 33.82 | 6016 | 1 | 33.82 | 6462 | 1 | 33.82 | 1088 | 1
33.84 | 3173 | 19.6075 | 337 | 33.84 | 5367 | 33.84 | 4329 | 1 | 33.84 | 4750 | 1 | 33.84 | 6176 | 1 | 33.84 | 6358 | 1 | 33.84 | 1124 | 1
33.86 | 3109 | 19.6176 | 328 | 33.86 | 5454 | 33.86 | 4243 | 1 | 33.86 | 4725 | 1 | 33.86 | 6207 | 1 | 33.86 | 6263 | 1 | 33.86 | 1089 | 1
33.88 | 3217 | 19.6278 | 342 | 33.88 | 5256 | 33.88 | 4330 | 1 | 33.88 | 4667 | 1 | 33.88 | 5977 | 1 | 33.88 | 6407 | 1 | 33.88 | 1096 | 1
33.9 | 3150 | 19.6379 | 337 | 33.9 | 5358 | 33.9 | 4394 | 1 | 33.9 | 4768 | 1 | 33.9 | 6148 | 1 | 33.9 | 6450 | 1 | 33.9 | 1116 | 1
33.92 | 3165 | 19.648 | 332 | 33.92 | 5344 | 33.92 | 4346 | 1 | 33.92 | 4835 | 1 | 33.92 | 6315 | 1 | 33.92 | 6254 | 1 | 33.92 | 1105 | 1
33.94 | 3082 | 19.6582 | 295 | 33.94 | 5333 | 33.94 | 4278 | 1 | 33.94 | 4712 | 1 | 33.94 | 6114 | 1 | 33.94 | 6272 | 1 | 33.94 | 1178 | 1
33.96 | 3092 | 19.6683 | 314 | 33.96 | 5315 | 33.96 | 4385 | 1 | 33.96 | 4654 | 1 | 33.96 | 5946 | 1 | 33.96 | 6248 | 1 | 33.96 | 1184 | 1
33.98 | 3152 | 19.6784 | 320 | 33.98 | 5292 | 33.98 | 4353 | 1 | 33.98 | 4673 | 1 | 33.98 | 5981 | 1 | 33.98 | 6400 | 1 | 33.98 | 1150 | 1
34 | 3220 | 19.6885 | 300 | 34 | 5415 | 34 | 4192 | 1 | 34 | 4712 | 1 | 34 | 6086 | 1 | 34 | 6398 | 1 | 34 | 1173 | 1
34.02 | 3167 | 19.6987 | 326 | 34.02 | 5290 | 34.02 | 4362 | 1 | 34.02 | 4750 | 1 | 34.02 | 6094 | 1 | 34.02 | 6271 | 1 | 34.02 | 1205 | 1
34.04 | 3177 | 19.7088 | 349 | 34.04 | 5334 | 34.04 | 4459 | 1 | 34.04 | 4615 | 1 | 34.04 | 6041 | 1 | 34.04 | 6245 | 1 | 34.04 | 1238 | 1
34.06 | 3172 | 19.7189 | 325 | 34.06 | 5379 | 34.06 | 4235 | 1 | 34.06 | 4650 | 1 | 34.06 | 6051 | 1 | 34.06 | 6270 | 1 | 34.06 | 1227 | 1
34.08 | 3174 | 19.7291 | 310 | 34.08 | 5221 | 34.08 | 4371 | 1 | 34.08 | 4565 | 1 | 34.08 | 6065 | 1 | 34.08 | 6244 | 1 | 34.08 | 1245 | 1
34.1 | 3152 | 19.7392 | 322 | 34.1 | 5312 | 34.1 | 4309 | 1 | 34.1 | 4719 | 1 | 34.1 | 5994 | 1 | 34.1 | 6254 | 1 | 34.1 | 1291 | 1
34.12 | 3081 | 19.7493 | 349 | 34.12 | 5195 | 34.12 | 4345 | 1 | 34.12 | 4667 | 1 | 34.12 | 6009 | 1 | 34.12 | 6128 | 1 | 34.12 | 1285 | 1
34.14 | 3060 | 19.7594 | 379 | 34.14 | 5421 | 34.14 | 4310 | 1 | 34.14 | 4726 | 1 | 34.14 | 5872 | 1 | 34.14 | 6241 | 1 | 34.14 | 1276 | 1
34.16 | 3093 | 19.7696 | 331 | 34.16 | 5268 | 34.16 | 4371 | 1 | 34.16 | 4643 | 1 | 34.16 | 6070 | 1 | 34.16 | 6275 | 1 | 34.16 | 1293 | 1
34.18 | 3027 | 19.7797 | 350 | 34.18 | 5265 | 34.18 | 4269 | 1 | 34.18 | 4721 | 1 | 34.18 | 6104 | 1 | 34.18 | 6390 | 1 | 34.18 | 1316 | 1
34.2 | 3103 | 19.7898 | 349 | 34.2 | 5339 | 34.2 | 4303 | 1 | 34.2 | 4638 | 1 | 34.2 | 6014 | 1 | 34.2 | 6233 | 1 | 34.2 | 1250 | 1
34.22 | 3055 | 19.8 | 323 | 34.22 | 5229 | 34.22 | 4372 | 1 | 34.22 | 4669 | 1 | 34.22 | 6080 | 1 | 34.22 | 6253 | 1 | 34.22 | 1366 | 1
34.24 | 3023 | 19.8101 | 384 | 34.24 | 5374 | 34.24 | 4360 | 1 | 34.24 | 4577 | 1 | 34.24 | 6164 | 1 | 34.24 | 6413 | 1 | 34.24 | 1351 | 1
34.26 | 3124 | 19.8202 | 369 | 34.26 | 5247 | 34.26 | 4321 | 1 | 34.26 | 4607 | 1 | 34.26 | 6078 | 1 | 34.26 | 6309 | 1 | 34.26 | 1402 | 1
34.28 | 3050 | 19.8303 | 365 | 34.28 | 5406 | 34.28 | 4411 | 1 | 34.28 | 4689 | 1 | 34.28 | 5830 | 1 | 34.28 | 6286 | 1 | 34.28 | 1416 | 1
34.3 | 3097 | 19.8405 | 341 | 34.3 | 5260 | 34.3 | 4354 | 1 | 34.3 | 4692 | 1 | 34.3 | 5957 | 1 | 34.3 | 6157 | 1 | 34.3 | 1439 | 1
34.32 | 3157 | 19.8506 | 328 | 34.32 | 5305 | 34.32 | 4331 | 1 | 34.32 | 4672 | 1 | 34.32 | 6080 | 1 | 34.32 | 6300 | 1 | 34.32 | 1412 | 1
34.34 | 3073 | 19.8607 | 332 | 34.34 | 5298 | 34.34 | 4410 | 1 | 34.34 | 4536 | 1 | 34.34 | 6035 | 1 | 34.34 | 6217 | 1 | 34.34 | 1543 | 1
34.36 | 3027 | 19.8709 | 317 | 34.36 | 5288 | 34.36 | 4158 | 1 | 34.36 | 4659 | 1 | 34.36 | 5928 | 1 | 34.36 | 6289 | 1 | 34.36 | 1572 | 1
34.38 | 3097 | 19.881 | 372 | 34.38 | 5101 | 34.38 | 4251 | 1 | 34.38 | 4563 | 1 | 34.38 | 5927 | 1 | 34.38 | 6134 | 1 | 34.38 | 1544 | 1
34.4 | 3024 | 19.8911 | 329 | 34.4 | 5167 | 34.4 | 4327 | 1 | 34.4 | 4624 | 1 | 34.4 | 5916 | 1 | 34.4 | 6210 | 1 | 34.4 | 1548 | 1
34.42 | 2937 | 19.9012 | 342 | 34.42 | 5194 | 34.42 | 4334 | 1 | 34.42 | 4751 | 1 | 34.42 | 5927 | 1 | 34.42 | 6291 | 1 | 34.42 | 1630 | 1
34.44 | 3034 | 19.9114 | 375 | 34.44 | 5259 | 34.44 | 4370 | 1 | 34.44 | 4628 | 1 | 34.44 | 5961 | 1 | 34.44 | 6308 | 1 | 34.44 | 1629 | 1
34.46 | 3012 | 19.9215 | 337 | 34.46 | 5240 | 34.46 | 4364 | 1 | 34.46 | 4586 | 1 | 34.46 | 5982 | 1 | 34.46 | 6250 | 1 | 34.46 | 1732 | 1
34.48 | 2968 | 19.9316 | 318 | 34.48 | 5307 | 34.48 | 4217 | 1 | 34.48 | 4576 | 1 | 34.48 | 5915 | 1 | 34.48 | 6125 | 1 | 34.48 | 1763 | 1
34.5 | 3021 | 19.9418 | 337 | 34.5 | 5155 | 34.5 | 4347 | 1 | 34.5 | 4602 | 1 | 34.5 | 5885 | 1 | 34.5 | 6089 | 1 | 34.5 | 1910 | 1
34.52 | 2922 | 19.9519 | 364 | 34.52 | 5226 | 34.52 | 4304 | 1 | 34.52 | 4638 | 1 | 34.52 | 5950 | 1 | 34.52 | 6263 | 1 | 34.52 | 1854 | 1
34.54 | 3072 | 19.962 | 355 | 34.54 | 5183 | 34.54 | 4371 | 1 | 34.54 | 4717 | 1 | 34.54 | 5803 | 1 | 34.54 | 6192 | 1 | 34.54 | 2040 | 1
34.56 | 3046 | 19.9721 | 377 | 34.56 | 5128 | 34.56 | 4328 | 1 | 34.56 | 4687 | 1 | 34.56 | 5763 | 1 | 34.56 | 6141 | 1 | 34.56 | 2084 | 1
34.58 | 3070 | 19.9823 | 331 | 34.58 | 5142 | 34.58 | 4432 | 1 | 34.58 | 4612 | 1 | 34.58 | 6042 | 1 | 34.58 | 6053 | 1 | 34.58 | 2274 | 1
34.6 | 3011 | 19.9924 | 332 | 34.6 | 5048 | 34.6 | 4193 | 1 | 34.6 | 4625 | 1 | 34.6 | 5760 | 1 | 34.6 | 6117 | 1 | 34.6 | 2376 | 1
34.62 | 3051 | 20.0025 | 365 | 34.62 | 5000 | 34.62 | 4215 | 1 | 34.62 | 4654 | 1 | 34.62 | 5897 | 1 | 34.62 | 6101 | 1 | 34.62 | 2443 | 1
34.64 | 3063 | 20.0127 | 368 | 34.64 | 5028 | 34.64 | 4264 | 1 | 34.64 | 4591 | 1 | 34.64 | 5850 | 1 | 34.64 | 6163 | 1 | 34.64 | 2594 | 1
34.66 | 2980 | 20.0228 | 393 | 34.66 | 5068 | 34.66 | 4411 | 1 | 34.66 | 4608 | 1 | 34.66 | 5764 | 1 | 34.66 | 6210 | 1 | 34.66 | 2761 | 1
34.68 | 3014 | 20.0329 | 381 | 34.68 | 5164 | 34.68 | 4263 | 1 | 34.68 | 4617 | 1 | 34.68 | 5799 | 1 | 34.68 | 6201 | 1 | 34.68 | 3001 | 1
34.7 | 3015 | 20.043 | 371 | 34.7 | 5162 | 34.7 | 4224 | 1 | 34.7 | 4564 | 1 | 34.7 | 5856 | 1 | 34.7 | 6132 | 1 | 34.7 | 3141 | 1
34.72 | 2946 | 20.0532 | 362 | 34.72 | 5048 | 34.72 | 4261 | 1 | 34.72 | 4607 | 1 | 34.72 | 5833 | 1 | 34.72 | 6036 | 1 | 34.72 | 3403 | 1
34.74 | 3077 | 20.0633 | 354 | 34.74 | 5091 | 34.74 | 4222 | 1 | 34.74 | 4558 | 1 | 34.74 | 5808 | 1 | 34.74 | 5956 | 1 | 34.74 | 3565 | 1
34.76 | 2962 | 20.0734 | 322 | 34.76 | 5187 | 34.76 | 4254 | 1 | 34.76 | 4587 | 1 | 34.76 | 5774 | 1 | 34.76 | 5864 | 1 | 34.76 | 3795 | 1
34.78 | 2953 | 20.0836 | 379 | 34.78 | 5142 | 34.78 | 4279 | 1 | 34.78 | 4680 | 1 | 34.78 | 5899 | 1 | 34.78 | 5933 | 1 | 34.78 | 4185 | 1
34.8 | 2947 | 20.0937 | 385 | 34.8 | 5075 | 34.8 | 4245 | 1 | 34.8 | 4625 | 1 | 34.8 | 5747 | 1 | 34.8 | 5978 | 1 | 34.8 | 4341 | 1
34.82 | 3019 | 20.1038 | 346 | 34.82 | 5230 | 34.82 | 4117 | 1 | 34.82 | 4533 | 1 | 34.82 | 5909 | 1 | 34.82 | 5963 | 1 | 34.82 | 4628 | 1
34.84 | 2966 | 20.1139 | 355 | 34.84 | 5153 | 34.84 | 4150 | 1 | 34.84 | 4571 | 1 | 34.84 | 5838 | 1 | 34.84 | 5906 | 1 | 34.84 | 4691 | 1
34.86 | 2983 | 20.1241 | 337 | 34.86 | 4982 | 34.86 | 4238 | 1 | 34.86 | 4496 | 1 | 34.86 | 5765 | 1 | 34.86 | 5963 | 1 | 34.86 | 5062 | 1
34.88 | 2989 | 20.1342 | 350 | 34.88 | 4974 | 34.88 | 4213 | 1 | 34.88 | 4548 | 1 | 34.88 | 5723 | 1 | 34.88 | 5958 | 1 | 34.88 | 5218 | 1
34.9 | 2887 | 20.1443 | 389 | 34.9 | 5123 | 34.9 | 4149 | 1 | 34.9 | 4560 | 1 | 34.9 | 5759 | 1 | 34.9 | 5937 | 1 | 34.9 | 5568 | 1
34.92 | 3001 | 20.1545 | 357 | 34.92 | 5077 | 34.92 | 4115 | 1 | 34.92 | 4575 | 1 | 34.92 | 5731 | 1 | 34.92 | 5965 | 1 | 34.92 | 5594 | 1
34.94 | 2987 | 20.1646 | 358 | 34.94 | 5142 | 34.94 | 4118 | 1 | 34.94 | 4513 | 1 | 34.94 | 5650 | 1 | 34.94 | 5961 | 1 | 34.94 | 5838 | 1
34.96 | 2943 | 20.1747 | 381 | 34.96 | 4942 | 34.96 | 4217 | 1 | 34.96 | 4442 | 1 | 34.96 | 5831 | 1 | 34.96 | 5836 | 1 | 34.96 | 6167 | 1
34.98 | 2913 | 20.1848 | 372 | 34.98 | 4991 | 34.98 | 4116 | 1 | 34.98 | 4428 | 1 | 34.98 | 5605 | 1 | 34.98 | 5881 | 1 | 34.98 | 6327 | 1
35 | 3060 | 20.195 | 372 | 35 | 4977 | 35 | 4186 | 1 | 35 | 4468 | 1 | 35 | 5681 | 1 | 35 | 5918 | 1 | 35 | 6512 | 1
35.02 | 2985 | 20.2051 | 321 | 35.02 | 5000 | 35.02 | 4205 | 1 | 35.02 | 4504 | 1 | 35.02 | 5718 | 1 | 35.02 | 5940 | 1 | 35.02 | 6560 | 1
35.04 | 2905 | 20.2152 | 365 | 35.04 | 5029 | 35.04 | 4177 | 1 | 35.04 | 4486 | 1 | 35.04 | 5661 | 1 | 35.04 | 5830 | 1 | 35.04 | 6751 | 1
35.06 | 2992 | 20.2254 | 354 | 35.06 | 5030 | 35.06 | 4058 | 1 | 35.06 | 4472 | 1 | 35.06 | 5527 | 1 | 35.06 | 5849 | 1 | 35.06 | 6898 | 1
35.08 | 2858 | 20.2355 | 358 | 35.08 | 4853 | 35.08 | 4089 | 1 | 35.08 | 4506 | 1 | 35.08 | 5624 | 1 | 35.08 | 5968 | 1 | 35.08 | 6927 | 1
35.1 | 2988 | 20.2456 | 366 | 35.1 | 5044 | 35.1 | 4039 | 1 | 35.1 | 4426 | 1 | 35.1 | 5602 | 1 | 35.1 | 5731 | 1 | 35.1 | 6758 | 1
35.12 | 2918 | 20.2557 | 359 | 35.12 | 4970 | 35.12 | 4167 | 1 | 35.12 | 4502 | 1 | 35.12 | 5672 | 1 | 35.12 | 5721 | 1 | 35.12 | 6911 | 1
35.14 | 2970 | 20.2659 | 354 | 35.14 | 4907 | 35.14 | 4127 | 1 | 35.14 | 4372 | 1 | 35.14 | 5504 | 1 | 35.14 | 5704 | 1 | 35.14 | 6746 | 1
35.16 | 2923 | 20.276 | 394 | 35.16 | 4920 | 35.16 | 4164 | 1 | 35.16 | 4442 | 1 | 35.16 | 5738 | 1 | 35.16 | 5929 | 1 | 35.16 | 6615 | 1
35.18 | 2935 | 20.2861 | 385 | 35.18 | 5119 | 35.18 | 4122 | 1 | 35.18 | 4425 | 1 | 35.18 | 5440 | 1 | 35.18 | 5792 | 1 | 35.18 | 6715 | 1
35.2 | 2992 | 20.2963 | 371 | 35.2 | 5034 | 35.2 | 4235 | 1 | 35.2 | 4444 | 1 | 35.2 | 5586 | 1 | 35.2 | 5796 | 1 | 35.2 | 6598 | 1
35.22 | 2867 | 20.3064 | 369 | 35.22 | 5007 | 35.22 | 4093 | 1 | 35.22 | 4282 | 1 | 35.22 | 5564 | 1 | 35.22 | 5704 | 1 | 35.22 | 6409 | 1
35.24 | 2898 | 20.3165 | 400 | 35.24 | 4949 | 35.24 | 4220 | 1 | 35.24 | 4443 | 1 | 35.24 | 5351 | 1 | 35.24 | 5772 | 1 | 35.24 | 6184 | 1
35.26 | 2889 | 20.3266 | 377 | 35.26 | 4839 | 35.26 | 4059 | 1 | 35.26 | 4446 | 1 | 35.26 | 5379 | 1 | 35.26 | 5692 | 1 | 35.26 | 6010 | 1
35.28 | 2918 | 20.3368 | 379 | 35.28 | 4803 | 35.28 | 4098 | 1 | 35.28 | 4448 | 1 | 35.28 | 5365 | 1 | 35.28 | 5660 | 1 | 35.28 | 5713 | 1
35.3 | 2892 | 20.3469 | 367 | 35.3 | 4840 | 35.3 | 3963 | 1 | 35.3 | 4375 | 1 | 35.3 | 5440 | 1 | 35.3 | 5677 | 1 | 35.3 | 5512 | 1
35.32 | 2824 | 20.357 | 353 | 35.32 | 4869 | 35.32 | 4063 | 1 | 35.32 | 4415 | 1 | 35.32 | 5456 | 1 | 35.32 | 5610 | 1 | 35.32 | 5177 | 1
35.34 | 2926 | 20.3672 | 364 | 35.34 | 4867 | 35.34 | 4136 | 1 | 35.34 | 4401 | 1 | 35.34 | 5339 | 1 | 35.34 | 5630 | 1 | 35.34 | 4962 | 1
35.36 | 2998 | 20.3773 | 388 | 35.36 | 4830 | 35.36 | 3977 | 1 | 35.36 | 4398 | 1 | 35.36 | 5367 | 1 | 35.36 | 5740 | 1 | 35.36 | 4742 | 1
35.38 | 2931 | 20.3874 | 380 | 35.38 | 4775 | 35.38 | 3995 | 1 | 35.38 | 4255 | 1 | 35.38 | 5377 | 1 | 35.38 | 5570 | 1 | 35.38 | 4527 | 1
35.4 | 2905 | 20.3975 | 386 | 35.4 | 4952 | 35.4 | 4102 | 1 | 35.4 | 4361 | 1 | 35.4 | 5498 | 1 | 35.4 | 5608 | 1 | 35.4 | 4289 | 1
35.42 | 2860 | 20.4077 | 378 | 35.42 | 4832 | 35.42 | 3998 | 1 | 35.42 | 4252 | 1 | 35.42 | 5459 | 1 | 35.42 | 5489 | 1 | 35.42 | 4006 | 1
35.44 | 2933 | 20.4178 | 360 | 35.44 | 4849 | 35.44 | 4111 | 1 | 35.44 | 4245 | 1 | 35.44 | 5431 | 1 | 35.44 | 5547 | 1 | 35.44 | 3820 | 1
35.46 | 2950 | 20.4279 | 352 | 35.46 | 4860 | 35.46 | 3984 | 1 | 35.46 | 4237 | 1 | 35.46 | 5285 | 1 | 35.46 | 5532 | 1 | 35.46 | 3648 | 1
35.48 | 2853 | 20.4381 | 351 | 35.48 | 4809 | 35.48 | 3978 | 1 | 35.48 | 4099 | 1 | 35.48 | 5393 | 1 | 35.48 | 5466 | 1 | 35.48 | 3564 | 1
35.5 | 2850 | 20.4482 | 356 | 35.5 | 4800 | 35.5 | 3992 | 1 | 35.5 | 4290 | 1 | 35.5 | 5299 | 1 | 35.5 | 5565 | 1 | 35.5 | 3422 | 1
35.52 | 2912 | 20.4583 | 378 | 35.52 | 4842 | 35.52 | 3954 | 1 | 35.52 | 4302 | 1 | 35.52 | 5305 | 1 | 35.52 | 5394 | 1 | 35.52 | 3368 | 1
35.54 | 2887 | 20.4684 | 371 | 35.54 | 4715 | 35.54 | 3998 | 1 | 35.54 | 4166 | 1 | 35.54 | 5220 | 1 | 35.54 | 5462 | 1 | 35.54 | 3383 | 1
35.56 | 2861 | 20.4786 | 392 | 35.56 | 4792 | 35.56 | 3998 | 1 | 35.56 | 4162 | 1 | 35.56 | 5210 | 1 | 35.56 | 5390 | 1 | 35.56 | 3341 | 1
35.58 | 2971 | 20.4887 | 390 | 35.58 | 4838 | 35.58 | 3910 | 1 | 35.58 | 4236 | 1 | 35.58 | 5146 | 1 | 35.58 | 5328 | 1 | 35.58 | 3432 | 1
35.6 | 2774 | 20.4988 | 389 | 35.6 | 4658 | 35.6 | 3932 | 1 | 35.6 | 4242 | 1 | 35.6 | 5234 | 1 | 35.6 | 5414 | 1 | 35.6 | 3476 | 1
35.62 | 2846 | 20.509 | 366 | 35.62 | 4677 | 35.62 | 3973 | 1 | 35.62 | 4145 | 1 | 35.62 | 5186 | 1 | 35.62 | 5222 | 1 | 35.62 | 3553 | 1
35.64 | 2926 | 20.5191 | 355 | 35.64 | 4702 | 35.64 | 3983 | 1 | 35.64 | 4146 | 1 | 35.64 | 5119 | 1 | 35.64 | 5446 | 1 | 35.64 | 3864 | 1
35.66 | 2884 | 20.5292 | 365 | 35.66 | 4697 | 35.66 | 3916 | 1 | 35.66 | 4187 | 1 | 35.66 | 5097 | 1 | 35.66 | 5272 | 1 | 35.66 | 4071 | 1
35.68 | 2844 | 20.5393 | 384 | 35.68 | 4696 | 35.68 | 3883 | 1 | 35.68 | 4106 | 1 | 35.68 | 5172 | 1 | 35.68 | 5263 | 1 | 35.68 | 4302 | 1
35.7 | 2887 | 20.5495 | 352 | 35.7 | 4732 | 35.7 | 3833 | 1 | 35.7 | 4063 | 1 | 35.7 | 5150 | 1 | 35.7 | 5204 | 1 | 35.7 | 4544 | 1
35.72 | 2802 | 20.5596 | 410 | 35.72 | 4705 | 35.72 | 3912 | 1 | 35.72 | 4122 | 1 | 35.72 | 5052 | 1 | 35.72 | 5185 | 1 | 35.72 | 4659 | 1
35.74 | 2795 | 20.5697 | 398 | 35.74 | 4701 | 35.74 | 3846 | 1 | 35.74 | 4208 | 1 | 35.74 | 5147 | 1 | 35.74 | 5123 | 1 | 35.74 | 4997 | 1
35.76 | 2815 | 20.5799 | 364 | 35.76 | 4689 | 35.76 | 3866 | 1 | 35.76 | 4108 | 1 | 35.76 | 5007 | 1 | 35.76 | 5353 | 1 | 35.76 | 5384 | 1
35.78 | 2821 | 20.59 | 360 | 35.78 | 4656 | 35.78 | 3941 | 1 | 35.78 | 4207 | 1 | 35.78 | 5157 | 1 | 35.78 | 5202 | 1 | 35.78 | 5585 | 1
35.8 | 2756 | 20.6001 | 408 | 35.8 | 4663 | 35.8 | 3875 | 1 | 35.8 | 4135 | 1 | 35.8 | 5117 | 1 | 35.8 | 5199 | 1 | 35.8 | 6048 | 1
35.82 | 2826 | 20.6102 | 396 | 35.82 | 4599 | 35.82 | 3878 | 1 | 35.82 | 4104 | 1 | 35.82 | 4921 | 1 | 35.82 | 5076 | 1 | 35.82 | 6247 | 1
35.84 | 2912 | 20.6204 | 377 | 35.84 | 4633 | 35.84 | 3856 | 1 | 35.84 | 4090 | 1 | 35.84 | 5004 | 1 | 35.84 | 5052 | 1 | 35.84 | 6580 | 1
35.86 | 2858 | 20.6305 | 377 | 35.86 | 4485 | 35.86 | 3845 | 1 | 35.86 | 4079 | 1 | 35.86 | 5025 | 1 | 35.86 | 5163 | 1 | 35.86 | 6876 | 1
35.88 | 2768 | 20.6406 | 393 | 35.88 | 4562 | 35.88 | 3802 | 1 | 35.88 | 4178 | 1 | 35.88 | 4920 | 1 | 35.88 | 5029 | 1 | 35.88 | 7235 | 1
35.9 | 2740 | 20.6508 | 394 | 35.9 | 4467 | 35.9 | 3757 | 1 | 35.9 | 4143 | 1 | 35.9 | 4896 | 1 | 35.9 | 4962 | 1 | 35.9 | 7348 | 1
35.92 | 2725 | 20.6609 | 383 | 35.92 | 4569 | 35.92 | 3816 | 1 | 35.92 | 3981 | 1 | 35.92 | 4896 | 1 | 35.92 | 5043 | 1 | 35.92 | 7713 | 1
35.94 | 2802 | 20.671 | 373 | 35.94 | 4572 | 35.94 | 3749 | 1 | 35.94 | 4052 | 1 | 35.94 | 4731 | 1 | 35.94 | 5045 | 1 | 35.94 | 7907 | 1
35.96 | 2775 | 20.6811 | 361 | 35.96 | 4630 | 35.96 | 3736 | 1 | 35.96 | 4074 | 1 | 35.96 | 4971 | 1 | 35.96 | 4993 | 1 | 35.96 | 8161 | 1
35.98 | 2740 | 20.6913 | 368 | 35.98 | 4594 | 35.98 | 3837 | 1 | 35.98 | 3972 | 1 | 35.98 | 4727 | 1 | 35.98 | 4932 | 1 | 35.98 | 8179 | 1
36 | 2862 | 20.7014 | 331 | 36 | 4630 | 36 | 3762 | 1 | 36 | 3982 | 1 | 36 | 4883 | 1 | 36 | 4861 | 1 | 36 | 8430 | 1
36.02 | 2866 | 20.7115 | 399 | 36.02 | 4517 | 36.02 | 3817 | 1 | 36.02 | 3998 | 1 | 36.02 | 4797 | 1 | 36.02 | 4905 | 1 | 36.02 | 8452 | 1
36.04 | 2755 | 20.7217 | 366 | 36.04 | 4550 | 36.04 | 3832 | 1 | 36.04 | 3949 | 1 | 36.04 | 4755 | 1 | 36.04 | 4991 | 1 | 36.04 | 8568 | 1
36.06 | 2702 | 20.7318 | 401 | 36.06 | 4484 | 36.06 | 3777 | 1 | 36.06 | 3846 | 1 | 36.06 | 4839 | 1 | 36.06 | 4882 | 1 | 36.06 | 8682 | 1
36.08 | 2737 | 20.7419 | 363 | 36.08 | 4563 | 36.08 | 3783 | 1 | 36.08 | 4020 | 1 | 36.08 | 4879 | 1 | 36.08 | 4754 | 1 | 36.08 | 8548 | 1
36.1 | 2766 | 20.752 | 421 | 36.1 | 4491 | 36.1 | 3774 | 1 | 36.1 | 4035 | 1 | 36.1 | 4820 | 1 | 36.1 | 4804 | 1 | 36.1 | 8891 | 1
36.12 | 2733 | 20.7622 | 354 | 36.12 | 4456 | 36.12 | 3655 | 1 | 36.12 | 3933 | 1 | 36.12 | 4666 | 1 | 36.12 | 4787 | 1 | 36.12 | 8623 | 1
36.14 | 2825 | 20.7723 | 392 | 36.14 | 4477 | 36.14 | 3847 | 1 | 36.14 | 3935 | 1 | 36.14 | 4606 | 1 | 36.14 | 4668 | 1 | 36.14 | 8477 | 1
36.16 | 2747 | 20.7824 | 402 | 36.16 | 4384 | 36.16 | 3750 | 1 | 36.16 | 4021 | 1 | 36.16 | 4641 | 1 | 36.16 | 4736 | 1 | 36.16 | 8347 | 1
36.18 | 2762 | 20.7926 | 361 | 36.18 | 4502 | 36.18 | 3652 | 1 | 36.18 | 3943 | 1 | 36.18 | 4636 | 1 | 36.18 | 4769 | 1 | 36.18 | 8122 | 1
36.2 | 2744 | 20.8027 | 369 | 36.2 | 4331 | 36.2 | 3607 | 1 | 36.2 | 3876 | 1 | 36.2 | 4729 | 1 | 36.2 | 4887 | 1 | 36.2 | 7972 | 1
36.22 | 2852 | 20.8128 | 368 | 36.22 | 4493 | 36.22 | 3653 | 1 | 36.22 | 3799 | 1 | 36.22 | 4584 | 1 | 36.22 | 4600 | 1 | 36.22 | 7803 | 1
36.24 | 2809 | 20.8229 | 396 | 36.24 | 4306 | 36.24 | 3659 | 1 | 36.24 | 3873 | 1 | 36.24 | 4510 | 1 | 36.24 | 4679 | 1 | 36.24 | 7248 | 1
36.26 | 2732 | 20.8331 | 392 | 36.26 | 4292 | 36.26 | 3687 | 1 | 36.26 | 3913 | 1 | 36.26 | 4576 | 1 | 36.26 | 4702 | 1 | 36.26 | 6963 | 1
36.28 | 2714 | 20.8432 | 397 | 36.28 | 4367 | 36.28 | 3654 | 1 | 36.28 | 3855 | 1 | 36.28 | 4505 | 1 | 36.28 | 4525 | 1 | 36.28 | 6649 | 1
36.3 | 2672 | 20.8533 | 399 | 36.3 | 4379 | 36.3 | 3557 | 1 | 36.3 | 3913 | 1 | 36.3 | 4518 | 1 | 36.3 | 4616 | 1 | 36.3 | 6377 | 1
36.32 | 2699 | 20.8635 | 410 | 36.32 | 4382 | 36.32 | 3612 | 1 | 36.32 | 3847 | 1 | 36.32 | 4477 | 1 | 36.32 | 4627 | 1 | 36.32 | 5875 | 1
36.34 | 2715 | 20.8736 | 380 | 36.34 | 4377 | 36.34 | 3611 | 1 | 36.34 | 3881 | 1 | 36.34 | 4477 | 1 | 36.34 | 4652 | 1 | 36.34 | 5357 | 1
36.36 | 2662 | 20.8837 | 376 | 36.36 | 4230 | 36.36 | 3629 | 1 | 36.36 | 3879 | 1 | 36.36 | 4426 | 1 | 36.36 | 4539 | 1 | 36.36 | 5111 | 1
36.38 | 2693 | 20.8938 | 363 | 36.38 | 4396 | 36.38 | 3592 | 1 | 36.38 | 3721 | 1 | 36.38 | 4354 | 1 | 36.38 | 4542 | 1 | 36.38 | 4528 | 1
36.4 | 2704 | 20.904 | 418 | 36.4 | 4388 | 36.4 | 3586 | 1 | 36.4 | 3767 | 1 | 36.4 | 4356 | 1 | 36.4 | 4394 | 1 | 36.4 | 4155 | 1
36.42 | 2700 | 20.9141 | 435 | 36.42 | 4134 | 36.42 | 3492 | 1 | 36.42 | 3711 | 1 | 36.42 | 4318 | 1 | 36.42 | 4437 | 1 | 36.42 | 3823 | 1
36.44 | 2662 | 20.9242 | 382 | 36.44 | 4118 | 36.44 | 3512 | 1 | 36.44 | 3781 | 1 | 36.44 | 4404 | 1 | 36.44 | 4394 | 1 | 36.44 | 3397 | 1
36.46 | 2605 | 20.9344 | 380 | 36.46 | 4180 | 36.46 | 3551 | 1 | 36.46 | 3779 | 1 | 36.46 | 4306 | 1 | 36.46 | 4408 | 1 | 36.46 | 3281 | 1
36.48 | 2791 | 20.9445 | 363 | 36.48 | 4089 | 36.48 | 3641 | 1 | 36.48 | 3708 | 1 | 36.48 | 4316 | 1 | 36.48 | 4525 | 1 | 36.48 | 2914 | 1
36.5 | 2816 | 20.9546 | 399 | 36.5 | 4251 | 36.5 | 3531 | 1 | 36.5 | 3658 | 1 | 36.5 | 4291 | 1 | 36.5 | 4349 | 1 | 36.5 | 2686 | 1
36.52 | 2715 | 20.9647 | 369 | 36.52 | 4111 | 36.52 | 3610 | 1 | 36.52 | 3732 | 1 | 36.52 | 4235 | 1 | 36.52 | 4350 | 1 | 36.52 | 2508 | 1
36.54 | 2686 | 20.9749 | 325 | 36.54 | 4181 | 36.54 | 3543 | 1 | 36.54 | 3697 | 1 | 36.54 | 4236 | 1 | 36.54 | 4172 | 1 | 36.54 | 2311 | 1
36.56 | 2626 | 20.985 | 354 | 36.56 | 4095 | 36.56 | 3463 | 1 | 36.56 | 3542 | 1 | 36.56 | 4197 | 1 | 36.56 | 4234 | 1 | 36.56 | 2157 | 1
36.58 | 2670 | 20.9951 | 374 | 36.58 | 4176 | 36.58 | 3593 | 1 | 36.58 | 3653 | 1 | 36.58 | 4176 | 1 | 36.58 | 4103 | 1 | 36.58 | 2037 | 1
36.6 | 2655 | 21.0053 | 396 | 36.6 | 3953 | 36.6 | 3461 | 1 | 36.6 | 3517 | 1 | 36.6 | 4178 | 1 | 36.6 | 4129 | 1 | 36.6 | 1868 | 1
36.62 | 2658 | 21.0154 | 404 | 36.62 | 4035 | 36.62 | 3443 | 1 | 36.62 | 3494 | 1 | 36.62 | 4260 | 1 | 36.62 | 4175 | 1 | 36.62 | 1753 | 1
36.64 | 2564 | 21.0255 | 352 | 36.64 | 4082 | 36.64 | 3433 | 1 | 36.64 | 3535 | 1 | 36.64 | 4193 | 1 | 36.64 | 4199 | 1 | 36.64 | 1690 | 1
36.66 | 2683 | 21.0356 | 421 | 36.66 | 4180 | 36.66 | 3484 | 1 | 36.66 | 3579 | 1 | 36.66 | 4097 | 1 | 36.66 | 4074 | 1 | 36.66 | 1625 | 1
36.68 | 2663 | 21.0458 | 409 | 36.68 | 4010 | 36.68 | 3515 | 1 | 36.68 | 3651 | 1 | 36.68 | 4118 | 1 | 36.68 | 4085 | 1 | 36.68 | 1567 | 1
36.7 | 2619 | 21.0559 | 361 | 36.7 | 4113 | 36.7 | 3330 | 1 | 36.7 | 3561 | 1 | 36.7 | 4043 | 1 | 36.7 | 4050 | 1 | 36.7 | 1486 | 1
36.72 | 2670 | 21.066 | 360 | 36.72 | 4086 | 36.72 | 3481 | 1 | 36.72 | 3515 | 1 | 36.72 | 4069 | 1 | 36.72 | 4157 | 1 | 36.72 | 1440 | 1
36.74 | 2604 | 21.0762 | 398 | 36.74 | 4088 | 36.74 | 3440 | 1 | 36.74 | 3556 | 1 | 36.74 | 4087 | 1 | 36.74 | 4116 | 1 | 36.74 | 1376 | 1
36.76 | 2588 | 21.0863 | 365 | 36.76 | 3991 | 36.76 | 3416 | 1 | 36.76 | 3556 | 1 | 36.76 | 4050 | 1 | 36.76 | 3984 | 1 | 36.76 | 1385 | 1
36.78 | 2632 | 21.0964 | 374 | 36.78 | 3997 | 36.78 | 3410 | 1 | 36.78 | 3426 | 1 | 36.78 | 4062 | 1 | 36.78 | 3960 | 1 | 36.78 | 1305 | 1
36.8 | 2639 | 21.1065 | 375 | 36.8 | 4074 | 36.8 | 3452 | 1 | 36.8 | 3446 | 1 | 36.8 | 3931 | 1 | 36.8 | 3948 | 1 | 36.8 | 1205 | 1
36.82 | 2709 | 21.1167 | 412 | 36.82 | 3949 | 36.82 | 3358 | 1 | 36.82 | 3512 | 1 | 36.82 | 3893 | 1 | 36.82 | 3937 | 1 | 36.82 | 1244 | 1
36.84 | 2637 | 21.1268 | 346 | 36.84 | 4086 | 36.84 | 3341 | 1 | 36.84 | 3451 | 1 | 36.84 | 3956 | 1 | 36.84 | 3821 | 1 | 36.84 | 1238 | 1
36.86 | 2609 | 21.1369 | 386 | 36.86 | 3920 | 36.86 | 3302 | 1 | 36.86 | 3431 | 1 | 36.86 | 3921 | 1 | 36.86 | 3815 | 1 | 36.86 | 1132 | 1
36.88 | 2661 | 21.1471 | 411 | 36.88 | 3945 | 36.88 | 3338 | 1 | 36.88 | 3473 | 1 | 36.88 | 3813 | 1 | 36.88 | 3950 | 1 | 36.88 | 1184 | 1
36.9 | 2565 | 21.1572 | 404 | 36.9 | 3814 | 36.9 | 3382 | 1 | 36.9 | 3474 | 1 | 36.9 | 3897 | 1 | 36.9 | 3918 | 1 | 36.9 | 1136 | 1
36.92 | 2547 | 21.1673 | 381 | 36.92 | 3841 | 36.92 | 3194 | 1 | 36.92 | 3383 | 1 | 36.92 | 3836 | 1 | 36.92 | 3762 | 1 | 36.92 | 1097 | 1
36.94 | 2653 | 21.1774 | 399 | 36.94 | 3860 | 36.94 | 3331 | 1 | 36.94 | 3349 | 1 | 36.94 | 3883 | 1 | 36.94 | 3862 | 1 | 36.94 | 1077 | 1
36.96 | 2585 | 21.1876 | 400 | 36.96 | 3891 | 36.96 | 3303 | 1 | 36.96 | 3278 | 1 | 36.96 | 3884 | 1 | 36.96 | 3747 | 1 | 36.96 | 1024 | 1
36.98 | 2526 | 21.1977 | 401 | 36.98 | 3871 | 36.98 | 3263 | 1 | 36.98 | 3303 | 1 | 36.98 | 3748 | 1 | 36.98 | 3865 | 1 | 36.98 | 1075 | 1
37 | 2704 | 21.2078 | 376 | 37 | 3790 | 37 | 3186 | 1 | 37 | 3314 | 1 | 37 | 3736 | 1 | 37 | 3693 | 1 | 37 | 1027 | 1
37.02 | 2575 | 21.218 | 428 | 37.02 | 4030 | 37.02 | 3266 | 1 | 37.02 | 3286 | 1 | 37.02 | 3760 | 1 | 37.02 | 3747 | 1 | 37.02 | 1052 | 1
37.04 | 2631 | 21.2281 | 383 | 37.04 | 3864 | 37.04 | 3181 | 1 | 37.04 | 3343 | 1 | 37.04 | 3740 | 1 | 37.04 | 3676 | 1 | 37.04 | 1049 | 1
37.06 | 2556 | 21.2382 | 387 | 37.06 | 3670 | 37.06 | 3056 | 1 | 37.06 | 3210 | 1 | 37.06 | 3631 | 1 | 37.06 | 3677 | 1 | 37.06 | 1018 | 1
37.08 | 2566 | 21.2483 | 378 | 37.08 | 3834 | 37.08 | 3203 | 1 | 37.08 | 3246 | 1 | 37.08 | 3761 | 1 | 37.08 | 3630 | 1 | 37.08 | 971 | 1
37.1 | 2615 | 21.2585 | 360 | 37.1 | 3675 | 37.1 | 3186 | 1 | 37.1 | 3193 | 1 | 37.1 | 3622 | 1 | 37.1 | 3641 | 1 | 37.1 | 1008 | 1
37.12 | 2637 | 21.2686 | 375 | 37.12 | 3711 | 37.12 | 3251 | 1 | 37.12 | 3246 | 1 | 37.12 | 3679 | 1 | 37.12 | 3712 | 1 | 37.12 | 982 | 1
37.14 | 2560 | 21.2787 | 391 | 37.14 | 3689 | 37.14 | 3124 | 1 | 37.14 | 3283 | 1 | 37.14 | 3710 | 1 | 37.14 | 3595 | 1 | 37.14 | 999 | 1
37.16 | 2519 | 21.2889 | 390 | 37.16 | 3766 | 37.16 | 3161 | 1 | 37.16 | 3252 | 1 | 37.16 | 3634 | 1 | 37.16 | 3585 | 1 | 37.16 | 874 | 1
37.18 | 2561 | 21.299 | 406 | 37.18 | 3633 | 37.18 | 3112 | 1 | 37.18 | 3084 | 1 | 37.18 | 3568 | 1 | 37.18 | 3637 | 1 | 37.18 | 895 | 1
37.2 | 2566 | 21.3091 | 385 | 37.2 | 3610 | 37.2 | 3176 | 1 | 37.2 | 3134 | 1 | 37.2 | 3567 | 1 | 37.2 | 3507 | 1 | 37.2 | 923 | 1
37.22 | 2543 | 21.3192 | 379 | 37.22 | 3594 | 37.22 | 3029 | 1 | 37.22 | 3176 | 1 | 37.22 | 3467 | 1 | 37.22 | 3601 | 1 | 37.22 | 911 | 1
37.24 | 2561 | 21.3294 | 404 | 37.24 | 3698 | 37.24 | 3072 | 1 | 37.24 | 3090 | 1 | 37.24 | 3564 | 1 | 37.24 | 3506 | 1 | 37.24 | 854 | 1
37.26 | 2600 | 21.3395 | 371 | 37.26 | 3658 | 37.26 | 3044 | 1 | 37.26 | 3169 | 1 | 37.26 | 3507 | 1 | 37.26 | 3471 | 1 | 37.26 | 930 | 1
37.28 | 2585 | 21.3496 | 420 | 37.28 | 3616 | 37.28 | 3080 | 1 | 37.28 | 3083 | 1 | 37.28 | 3516 | 1 | 37.28 | 3591 | 1 | 37.28 | 851 | 1
37.3 | 2543 | 21.3598 | 408 | 37.3 | 3655 | 37.3 | 3035 | 1 | 37.3 | 3101 | 1 | 37.3 | 3467 | 1 | 37.3 | 3460 | 1 | 37.3 | 876 | 1
37.32 | 2527 | 21.3699 | 402 | 37.32 | 3605 | 37.32 | 3104 | 1 | 37.32 | 3129 | 1 | 37.32 | 3346 | 1 | 37.32 | 3541 | 1 | 37.32 | 837 | 1
37.34 | 2524 | 21.38 | 351 | 37.34 | 3580 | 37.34 | 3079 | 1 | 37.34 | 3077 | 1 | 37.34 | 3370 | 1 | 37.34 | 3392 | 1 | 37.34 | 876 | 1
37.36 | 2489 | 21.3901 | 390 | 37.36 | 3629 | 37.36 | 3125 | 1 | 37.36 | 3068 | 1 | 37.36 | 3444 | 1 | 37.36 | 3449 | 1 | 37.36 | 866 | 1
37.38 | 2498 | 21.4003 | 391 | 37.38 | 3594 | 37.38 | 3124 | 1 | 37.38 | 3085 | 1 | 37.38 | 3319 | 1 | 37.38 | 3403 | 1 | 37.38 | 836 | 1
37.4 | 2497 | 21.4104 | 391 | 37.4 | 3480 | 37.4 | 2925 | 1 | 37.4 | 3035 | 1 | 37.4 | 3436 | 1 | 37.4 | 3402 | 1 | 37.4 | 800 | 1
37.42 | 2660 | 21.4205 | 388 | 37.42 | 3572 | 37.42 | 2980 | 1 | 37.42 | 3018 | 1 | 37.42 | 3278 | 1 | 37.42 | 3361 | 1 | 37.42 | 763 | 1
37.44 | 2530 | 21.4307 | 387 | 37.44 | 3603 | 37.44 | 3038 | 1 | 37.44 | 3080 | 1 | 37.44 | 3230 | 1 | 37.44 | 3291 | 1 | 37.44 | 810 | 1
37.46 | 2449 | 21.4408 | 398 | 37.46 | 3512 | 37.46 | 2917 | 1 | 37.46 | 2930 | 1 | 37.46 | 3257 | 1 | 37.46 | 3227 | 1 | 37.46 | 778 | 1
37.48 | 2404 | 21.4509 | 381 | 37.48 | 3534 | 37.48 | 2964 | 1 | 37.48 | 3068 | 1 | 37.48 | 3236 | 1 | 37.48 | 3229 | 1 | 37.48 | 797 | 1
37.5 | 2514 | 21.461 | 403 | 37.5 | 3456 | 37.5 | 2950 | 1 | 37.5 | 2912 | 1 | 37.5 | 3207 | 1 | 37.5 | 3268 | 1 | 37.5 | 813 | 1
37.52 | 2451 | 21.4712 | 379 | 37.52 | 3406 | 37.52 | 2917 | 1 | 37.52 | 2937 | 1 | 37.52 | 3262 | 1 | 37.52 | 3130 | 1 | 37.52 | 813 | 1
37.54 | 2468 | 21.4813 | 391 | 37.54 | 3478 | 37.54 | 2964 | 1 | 37.54 | 2920 | 1 | 37.54 | 3247 | 1 | 37.54 | 3147 | 1 | 37.54 | 755 | 1
37.56 | 2523 | 21.4914 | 401 | 37.56 | 3452 | 37.56 | 2866 | 1 | 37.56 | 2994 | 1 | 37.56 | 3217 | 1 | 37.56 | 3150 | 1 | 37.56 | 805 | 1
37.58 | 2471 | 21.5016 | 419 | 37.58 | 3323 | 37.58 | 2846 | 1 | 37.58 | 2969 | 1 | 37.58 | 3138 | 1 | 37.58 | 3100 | 1 | 37.58 | 779 | 1
37.6 | 2507 | 21.5117 | 398 | 37.6 | 3299 | 37.6 | 2861 | 1 | 37.6 | 2881 | 1 | 37.6 | 3170 | 1 | 37.6 | 3188 | 1 | 37.6 | 742 | 1
37.62 | 2400 | 21.5218 | 462 | 37.62 | 3351 | 37.62 | 2883 | 1 | 37.62 | 2829 | 1 | 37.62 | 3211 | 1 | 37.62 | 3184 | 1 | 37.62 | 731 | 1
37.64 | 2381 | 21.5319 | 394 | 37.64 | 3351 | 37.64 | 2865 | 1 | 37.64 | 2956 | 1 | 37.64 | 3146 | 1 | 37.64 | 3194 | 1 | 37.64 | 792 | 1
37.66 | 2442 | 21.5421 | 353 | 37.66 | 3389 | 37.66 | 2877 | 1 | 37.66 | 2887 | 1 | 37.66 | 3147 | 1 | 37.66 | 3042 | 1 | 37.66 | 785 | 1
37.68 | 2374 | 21.5522 | 388 | 37.68 | 3421 | 37.68 | 2778 | 1 | 37.68 | 2859 | 1 | 37.68 | 3064 | 1 | 37.68 | 3121 | 1 | 37.68 | 746 | 1
37.7 | 2492 | 21.5623 | 387 | 37.7 | 3247 | 37.7 | 2769 | 1 | 37.7 | 2863 | 1 | 37.7 | 3090 | 1 | 37.7 | 3013 | 1 | 37.7 | 774 | 1
37.72 | 2555 | 21.5725 | 368 | 37.72 | 3307 | 37.72 | 2844 | 1 | 37.72 | 2809 | 1 | 37.72 | 3189 | 1 | 37.72 | 3151 | 1 | 37.72 | 748 | 1
37.74 | 2464 | 21.5826 | 416 | 37.74 | 3333 | 37.74 | 2817 | 1 | 37.74 | 2784 | 1 | 37.74 | 3122 | 1 | 37.74 | 3026 | 1 | 37.74 | 744 | 1
37.76 | 2425 | 21.5927 | 385 | 37.76 | 3190 | 37.76 | 2763 | 1 | 37.76 | 2736 | 1 | 37.76 | 3036 | 1 | 37.76 | 2993 | 1 | 37.76 | 704 | 1
37.78 | 2364 | 21.6028 | 389 | 37.78 | 3091 | 37.78 | 2681 | 1 | 37.78 | 2744 | 1 | 37.78 | 3024 | 1 | 37.78 | 3019 | 1 | 37.78 | 670 | 1
37.8 | 2451 | 21.613 | 400 | 37.8 | 3231 | 37.8 | 2702 | 1 | 37.8 | 2754 | 1 | 37.8 | 3110 | 1 | 37.8 | 3030 | 1 | 37.8 | 749 | 1
37.82 | 2465 | 21.6231 | 409 | 37.82 | 3237 | 37.82 | 2715 | 1 | 37.82 | 2750 | 1 | 37.82 | 3131 | 1 | 37.82 | 3029 | 1 | 37.82 | 746 | 1
37.84 | 2449 | 21.6332 | 362 | 37.84 | 3228 | 37.84 | 2777 | 1 | 37.84 | 2738 | 1 | 37.84 | 2966 | 1 | 37.84 | 3049 | 1 | 37.84 | 763 | 1
37.86 | 2412 | 21.6434 | 381 | 37.86 | 3395 | 37.86 | 2737 | 1 | 37.86 | 2683 | 1 | 37.86 | 2952 | 1 | 37.86 | 2956 | 1 | 37.86 | 703 | 1
37.88 | 2404 | 21.6535 | 413 | 37.88 | 3099 | 37.88 | 2686 | 1 | 37.88 | 2678 | 1 | 37.88 | 2997 | 1 | 37.88 | 3074 | 1 | 37.88 | 734 | 1
37.9 | 2452 | 21.6636 | 350 | 37.9 | 3155 | 37.9 | 2664 | 1 | 37.9 | 2716 | 1 | 37.9 | 3054 | 1 | 37.9 | 2966 | 1 | 37.9 | 700 | 1
37.92 | 2383 | 21.6737 | 399 | 37.92 | 3140 | 37.92 | 2664 | 1 | 37.92 | 2608 | 1 | 37.92 | 2926 | 1 | 37.92 | 2890 | 1 | 37.92 | 740 | 1
37.94 | 2411 | 21.6839 | 384 | 37.94 | 3134 | 37.94 | 2645 | 1 | 37.94 | 2681 | 1 | 37.94 | 2954 | 1 | 37.94 | 2805 | 1 | 37.94 | 690 | 1
37.96 | 2431 | 21.694 | 405 | 37.96 | 3153 | 37.96 | 2689 | 1 | 37.96 | 2662 | 1 | 37.96 | 2941 | 1 | 37.96 | 2871 | 1 | 37.96 | 734 | 1
37.98 | 2393 | 21.7041 | 414 | 37.98 | 3212 | 37.98 | 2743 | 1 | 37.98 | 2745 | 1 | 37.98 | 2769 | 1 | 37.98 | 2894 | 1 | 37.98 | 731 | 1
38 | 2382 | 21.7143 | 385 | 38 | 3095 | 38 | 2629 | 1 | 38 | 2738 | 1 | 38 | 2863 | 1 | 38 | 2874 | 1 | 38 | 701 | 1
38.02 | 2386 | 21.7244 | 414 | 38.02 | 3085 | 38.02 | 2655 | 1 | 38.02 | 2685 | 1 | 38.02 | 2872 | 1 | 38.02 | 2873 | 1 | 38.02 | 770 | 1
38.04 | 2394 | 21.7345 | 413 | 38.04 | 3087 | 38.04 | 2652 | 1 | 38.04 | 2566 | 1 | 38.04 | 2862 | 1 | 38.04 | 2732 | 1 | 38.04 | 721 | 1
38.06 | 2467 | 21.7446 | 388 | 38.06 | 3078 | 38.06 | 2611 | 1 | 38.06 | 2599 | 1 | 38.06 | 2815 | 1 | 38.06 | 2885 | 1 | 38.06 | 712 | 1
38.08 | 2352 | 21.7548 | 405 | 38.08 | 3028 | 38.08 | 2611 | 1 | 38.08 | 2515 | 1 | 38.08 | 2854 | 1 | 38.08 | 2738 | 1 | 38.08 | 712 | 1
38.1 | 2376 | 21.7649 | 408 | 38.1 | 3098 | 38.1 | 2607 | 1 | 38.1 | 2595 | 1 | 38.1 | 2840 | 1 | 38.1 | 2802 | 1 | 38.1 | 745 | 1
38.12 | 2413 | 21.775 | 367 | 38.12 | 2952 | 38.12 | 2559 | 1 | 38.12 | 2581 | 1 | 38.12 | 2834 | 1 | 38.12 | 2865 | 1 | 38.12 | 771 | 1
38.14 | 2302 | 21.7852 | 403 | 38.14 | 2988 | 38.14 | 2534 | 1 | 38.14 | 2627 | 1 | 38.14 | 2703 | 1 | 38.14 | 2733 | 1 | 38.14 | 713 | 1
38.16 | 2356 | 21.7953 | 398 | 38.16 | 3045 | 38.16 | 2451 | 1 | 38.16 | 2571 | 1 | 38.16 | 2787 | 1 | 38.16 | 2750 | 1 | 38.16 | 746 | 1
38.18 | 2385 | 21.8054 | 376 | 38.18 | 3043 | 38.18 | 2495 | 1 | 38.18 | 2470 | 1 | 38.18 | 2669 | 1 | 38.18 | 2811 | 1 | 38.18 | 718 | 1
38.2 | 2360 | 21.8155 | 387 | 38.2 | 3100 | 38.2 | 2421 | 1 | 38.2 | 2629 | 1 | 38.2 | 2680 | 1 | 38.2 | 2746 | 1 | 38.2 | 771 | 1
38.22 | 2261 | 21.8257 | 385 | 38.22 | 2952 | 38.22 | 2575 | 1 | 38.22 | 2530 | 1 | 38.22 | 2750 | 1 | 38.22 | 2687 | 1 | 38.22 | 761 | 1
38.24 | 2361 | 21.8358 | 411 | 38.24 | 2967 | 38.24 | 2525 | 1 | 38.24 | 2445 | 1 | 38.24 | 2763 | 1 | 38.24 | 2739 | 1 | 38.24 | 743 | 1
38.26 | 2307 | 21.8459 | 386 | 38.26 | 2920 | 38.26 | 2565 | 1 | 38.26 | 2497 | 1 | 38.26 | 2649 | 1 | 38.26 | 2603 | 1 | 38.26 | 805 | 1
38.28 | 2302 | 21.8561 | 374 | 38.28 | 3005 | 38.28 | 2467 | 1 | 38.28 | 2448 | 1 | 38.28 | 2682 | 1 | 38.28 | 2643 | 1 | 38.28 | 748 | 1
38.3 | 2338 | 21.8662 | 379 | 38.3 | 2927 | 38.3 | 2542 | 1 | 38.3 | 2467 | 1 | 38.3 | 2659 | 1 | 38.3 | 2728 | 1 | 38.3 | 739 | 1
38.32 | 2348 | 21.8763 | 426 | 38.32 | 2934 | 38.32 | 2480 | 1 | 38.32 | 2502 | 1 | 38.32 | 2712 | 1 | 38.32 | 2650 | 1 | 38.32 | 785 | 1
38.34 | 2293 | 21.8864 | 386 | 38.34 | 2876 | 38.34 | 2533 | 1 | 38.34 | 2422 | 1 | 38.34 | 2664 | 1 | 38.34 | 2705 | 1 | 38.34 | 745 | 1
38.36 | 2317 | 21.8966 | 388 | 38.36 | 2906 | 38.36 | 2483 | 1 | 38.36 | 2409 | 1 | 38.36 | 2624 | 1 | 38.36 | 2575 | 1 | 38.36 | 758 | 1
38.38 | 2323 | 21.9067 | 403 | 38.38 | 2882 | 38.38 | 2476 | 1 | 38.38 | 2384 | 1 | 38.38 | 2560 | 1 | 38.38 | 2628 | 1 | 38.38 | 771 | 1
38.4 | 2339 | 21.9168 | 362 | 38.4 | 2890 | 38.4 | 2446 | 1 | 38.4 | 2416 | 1 | 38.4 | 2610 | 1 | 38.4 | 2597 | 1 | 38.4 | 812 | 1
38.42 | 2335 | 21.927 | 391 | 38.42 | 2796 | 38.42 | 2501 | 1 | 38.42 | 2398 | 1 | 38.42 | 2516 | 1 | 38.42 | 2657 | 1 | 38.42 | 732 | 1
38.44 | 2278 | 21.9371 | 389 | 38.44 | 2813 | 38.44 | 2482 | 1 | 38.44 | 2341 | 1 | 38.44 | 2565 | 1 | 38.44 | 2568 | 1 | 38.44 | 801 | 1
38.46 | 2348 | 21.9472 | 376 | 38.46 | 2878 | 38.46 | 2408 | 1 | 38.46 | 2378 | 1 | 38.46 | 2572 | 1 | 38.46 | 2548 | 1 | 38.46 | 830 | 1
38.48 | 2315 | 21.9573 | 336 | 38.48 | 2845 | 38.48 | 2396 | 1 | 38.48 | 2336 | 1 | 38.48 | 2525 | 1 | 38.48 | 2562 | 1 | 38.48 | 868 | 1
38.5 | 2345 | 21.9675 | 377 | 38.5 | 2757 | 38.5 | 2410 | 1 | 38.5 | 2321 | 1 | 38.5 | 2429 | 1 | 38.5 | 2530 | 1 | 38.5 | 840 | 1
38.52 | 2326 | 21.9776 | 402 | 38.52 | 2763 | 38.52 | 2336 | 1 | 38.52 | 2362 | 1 | 38.52 | 2448 | 1 | 38.52 | 2472 | 1 | 38.52 | 843 | 1
38.54 | 2338 | 21.9877 | 416 | 38.54 | 2755 | 38.54 | 2314 | 1 | 38.54 | 2291 | 1 | 38.54 | 2481 | 1 | 38.54 | 2592 | 1 | 38.54 | 883 | 1
38.56 | 2336 | 21.9979 | 414 | 38.56 | 2642 | 38.56 | 2334 | 1 | 38.56 | 2347 | 1 | 38.56 | 2362 | 1 | 38.56 | 2600 | 1 | 38.56 | 836 | 1
38.58 | 2243 | 22.008 | 373 | 38.58 | 2622 | 38.58 | 2401 | 1 | 38.58 | 2313 | 1 | 38.58 | 2535 | 1 | 38.58 | 2497 | 1 | 38.58 | 904 | 1
38.6 | 2278 | 22.0181 | 359 | 38.6 | 2631 | 38.6 | 2385 | 1 | 38.6 | 2442 | 1 | 38.6 | 2540 | 1 | 38.6 | 2461 | 1 | 38.6 | 847 | 1
38.62 | 2251 | 22.0282 | 415 | 38.62 | 2701 | 38.62 | 2318 | 1 | 38.62 | 2332 | 1 | 38.62 | 2451 | 1 | 38.62 | 2428 | 1 | 38.62 | 882 | 1
38.64 | 2306 | 22.0384 | 364 | 38.64 | 2774 | 38.64 | 2358 | 1 | 38.64 | 2273 | 1 | 38.64 | 2461 | 1 | 38.64 | 2487 | 1 | 38.64 | 846 | 1
38.66 | 2255 | 22.0485 | 309 | 38.66 | 2703 | 38.66 | 2316 | 1 | 38.66 | 2240 | 1 | 38.66 | 2389 | 1 | 38.66 | 2462 | 1 | 38.66 | 878 | 1
38.68 | 2247 | 22.0586 | 378 | 38.68 | 2724 | 38.68 | 2309 | 1 | 38.68 | 2232 | 1 | 38.68 | 2416 | 1 | 38.68 | 2412 | 1 | 38.68 | 898 | 1
38.7 | 2228 | 22.0688 | 345 | 38.7 | 2718 | 38.7 | 2231 | 1 | 38.7 | 2203 | 1 | 38.7 | 2405 | 1 | 38.7 | 2417 | 1 | 38.7 | 1032 | 1
38.72 | 2210 | 22.0789 | 385 | 38.72 | 2674 | 38.72 | 2358 | 1 | 38.72 | 2252 | 1 | 38.72 | 2419 | 1 | 38.72 | 2462 | 1 | 38.72 | 995 | 1
38.74 | 2232 | 22.089 | 381 | 38.74 | 2622 | 38.74 | 2246 | 1 | 38.74 | 2219 | 1 | 38.74 | 2421 | 1 | 38.74 | 2502 | 1 | 38.74 | 1046 | 1
38.76 | 2236 | 22.0991 | 426 | 38.76 | 2727 | 38.76 | 2298 | 1 | 38.76 | 2204 | 1 | 38.76 | 2487 | 1 | 38.76 | 2396 | 1 | 38.76 | 1007 | 1
38.78 | 2251 | 22.1093 | 404 | 38.78 | 2588 | 38.78 | 2219 | 1 | 38.78 | 2259 | 1 | 38.78 | 2432 | 1 | 38.78 | 2448 | 1 | 38.78 | 1053 | 1
38.8 | 2212 | 22.1194 | 353 | 38.8 | 2702 | 38.8 | 2283 | 1 | 38.8 | 2194 | 1 | 38.8 | 2374 | 1 | 38.8 | 2436 | 1 | 38.8 | 1070 | 1
38.82 | 2370 | 22.1295 | 373 | 38.82 | 2632 | 38.82 | 2165 | 1 | 38.82 | 2130 | 1 | 38.82 | 2430 | 1 | 38.82 | 2353 | 1 | 38.82 | 1123 | 1
38.84 | 2242 | 22.1397 | 392 | 38.84 | 2627 | 38.84 | 2215 | 1 | 38.84 | 2239 | 1 | 38.84 | 2357 | 1 | 38.84 | 2382 | 1 | 38.84 | 1212 | 1
38.86 | 2161 | 22.1498 | 391 | 38.86 | 2627 | 38.86 | 2230 | 1 | 38.86 | 2191 | 1 | 38.86 | 2391 | 1 | 38.86 | 2429 | 1 | 38.86 | 1271 | 1
38.88 | 2161 | 22.1599 | 375 | 38.88 | 2594 | 38.88 | 2225 | 1 | 38.88 | 2123 | 1 | 38.88 | 2353 | 1 | 38.88 | 2370 | 1 | 38.88 | 1332 | 1
38.9 | 2239 | 22.17 | 392 | 38.9 | 2580 | 38.9 | 2181 | 1 | 38.9 | 2185 | 1 | 38.9 | 2264 | 1 | 38.9 | 2293 | 1 | 38.9 | 1384 | 1
38.92 | 2215 | 22.1802 | 363 | 38.92 | 2511 | 38.92 | 2280 | 1 | 38.92 | 2198 | 1 | 38.92 | 2282 | 1 | 38.92 | 2230 | 1 | 38.92 | 1433 | 1
38.94 | 2308 | 22.1903 | 366 | 38.94 | 2580 | 38.94 | 2168 | 1 | 38.94 | 2216 | 1 | 38.94 | 2286 | 1 | 38.94 | 2448 | 1 | 38.94 | 1578 | 1
38.96 | 2318 | 22.2004 | 348 | 38.96 | 2620 | 38.96 | 2130 | 1 | 38.96 | 2089 | 1 | 38.96 | 2223 | 1 | 38.96 | 2300 | 1 | 38.96 | 1662 | 1
38.98 | 2194 | 22.2106 | 379 | 38.98 | 2534 | 38.98 | 2197 | 1 | 38.98 | 2068 | 1 | 38.98 | 2319 | 1 | 38.98 | 2355 | 1 | 38.98 | 1779 | 1
39 | 2218 | 22.2207 | 407 | 39 | 2534 | 39 | 2114 | 1 | 39 | 2133 | 1 | 39 | 2404 | 1 | 39 | 2282 | 1 | 39 | 1759 | 1
39.02 | 2214 | 22.2308 | 371 | 39.02 | 2488 | 39.02 | 2131 | 1 | 39.02 | 2141 | 1 | 39.02 | 2323 | 1 | 39.02 | 2277 | 1 | 39.02 | 1841 | 1
39.04 | 2169 | 22.241 | 392 | 39.04 | 2568 | 39.04 | 2150 | 1 | 39.04 | 2087 | 1 | 39.04 | 2275 | 1 | 39.04 | 2292 | 1 | 39.04 | 2088 | 1
39.06 | 2197 | 22.2511 | 366 | 39.06 | 2510 | 39.06 | 2157 | 1 | 39.06 | 2072 | 1 | 39.06 | 2329 | 1 | 39.06 | 2321 | 1 | 39.06 | 2162 | 1
39.08 | 2191 | 22.2612 | 374 | 39.08 | 2446 | 39.08 | 2131 | 1 | 39.08 | 2093 | 1 | 39.08 | 2268 | 1 | 39.08 | 2306 | 1 | 39.08 | 2263 | 1
39.1 | 2247 | 22.2713 | 366 | 39.1 | 2489 | 39.1 | 2159 | 1 | 39.1 | 2101 | 1 | 39.1 | 2210 | 1 | 39.1 | 2288 | 1 | 39.1 | 2308 | 1
39.12 | 2237 | 22.2815 | 373 | 39.12 | 2602 | 39.12 | 2119 | 1 | 39.12 | 2178 | 1 | 39.12 | 2170 | 1 | 39.12 | 2249 | 1 | 39.12 | 2423 | 1
39.14 | 2164 | 22.2916 | 342 | 39.14 | 2518 | 39.14 | 2173 | 1 | 39.14 | 2013 | 1 | 39.14 | 2240 | 1 | 39.14 | 2159 | 1 | 39.14 | 2634 | 1
39.16 | 2140 | 22.3017 | 415 | 39.16 | 2505 | 39.16 | 2195 | 1 | 39.16 | 2046 | 1 | 39.16 | 2161 | 1 | 39.16 | 2293 | 1 | 39.16 | 2781 | 1
39.18 | 2149 | 22.3119 | 378 | 39.18 | 2456 | 39.18 | 2040 | 1 | 39.18 | 2025 | 1 | 39.18 | 2182 | 1 | 39.18 | 2276 | 1 | 39.18 | 2778 | 1
39.2 | 2190 | 22.322 | 396 | 39.2 | 2415 | 39.2 | 2071 | 1 | 39.2 | 2115 | 1 | 39.2 | 2290 | 1 | 39.2 | 2302 | 1 | 39.2 | 2787 | 1
39.22 | 2228 | 22.3321 | 376 | 39.22 | 2463 | 39.22 | 2081 | 1 | 39.22 | 2059 | 1 | 39.22 | 2157 | 1 | 39.22 | 2271 | 1 | 39.22 | 3043 | 1
39.24 | 2205 | 22.3422 | 372 | 39.24 | 2385 | 39.24 | 2151 | 1 | 39.24 | 2079 | 1 | 39.24 | 2194 | 1 | 39.24 | 2200 | 1 | 39.24 | 3083 | 1
39.26 | 2113 | 22.3524 | 365 | 39.26 | 2370 | 39.26 | 1983 | 1 | 39.26 | 2071 | 1 | 39.26 | 2130 | 1 | 39.26 | 2222 | 1 | 39.26 | 3212 | 1
39.28 | 2186 | 22.3625 | 381 | 39.28 | 2524 | 39.28 | 2125 | 1 | 39.28 | 2078 | 1 | 39.28 | 2176 | 1 | 39.28 | 2245 | 1 | 39.28 | 3320 | 1
39.3 | 2204 | 22.3726 | 363 | 39.3 | 2464 | 39.3 | 2021 | 1 | 39.3 | 2070 | 1 | 39.3 | 2196 | 1 | 39.3 | 2132 | 1 | 39.3 | 3405 | 1
39.32 | 2093 | 22.3828 | 330 | 39.32 | 2408 | 39.32 | 2068 | 1 | 39.32 | 2027 | 1 | 39.32 | 2078 | 1 | 39.32 | 2204 | 1 | 39.32 | 3472 | 1
39.34 | 2104 | 22.3929 | 337 | 39.34 | 2428 | 39.34 | 2078 | 1 | 39.34 | 1985 | 1 | 39.34 | 2143 | 1 | 39.34 | 2191 | 1 | 39.34 | 3455 | 1
39.36 | 2162 | 22.403 | 387 | 39.36 | 2413 | 39.36 | 2098 | 1 | 39.36 | 1991 | 1 | 39.36 | 2144 | 1 | 39.36 | 2256 | 1 | 39.36 | 3530 | 1
39.38 | 2151 | 22.4131 | 381 | 39.38 | 2378 | 39.38 | 1960 | 1 | 39.38 | 1999 | 1 | 39.38 | 2156 | 1 | 39.38 | 2235 | 1 | 39.38 | 3385 | 1
39.4 | 2135 | 22.4233 | 350 | 39.4 | 2390 | 39.4 | 2047 | 1 | 39.4 | 1954 | 1 | 39.4 | 2182 | 1 | 39.4 | 2174 | 1 | 39.4 | 3603 | 1
39.42 | 2085 | 22.4334 | 364 | 39.42 | 2403 | 39.42 | 2082 | 1 | 39.42 | 1981 | 1 | 39.42 | 2121 | 1 | 39.42 | 2179 | 1 | 39.42 | 3671 | 1
39.44 | 2133 | 22.4435 | 387 | 39.44 | 2408 | 39.44 | 1995 | 1 | 39.44 | 1983 | 1 | 39.44 | 2059 | 1 | 39.44 | 2212 | 1 | 39.44 | 3608 | 1
39.46 | 2046 | 22.4537 | 356 | 39.46 | 2347 | 39.46 | 1966 | 1 | 39.46 | 1880 | 1 | 39.46 | 2120 | 1 | 39.46 | 2251 | 1 | 39.46 | 3575 | 1
39.48 | 2179 | 22.4638 | 407 | 39.48 | 2269 | 39.48 | 1999 | 1 | 39.48 | 1955 | 1 | 39.48 | 2139 | 1 | 39.48 | 2262 | 1 | 39.48 | 3529 | 1
39.5 | 2134 | 22.4739 | 361 | 39.5 | 2304 | 39.5 | 2011 | 1 | 39.5 | 1918 | 1 | 39.5 | 2074 | 1 | 39.5 | 2106 | 1 | 39.5 | 3470 | 1
39.52 | 2173 | 22.484 | 351 | 39.52 | 2323 | 39.52 | 1965 | 1 | 39.52 | 1931 | 1 | 39.52 | 2052 | 1 | 39.52 | 2148 | 1 | 39.52 | 3457 | 1
39.54 | 2077 | 22.4942 | 360 | 39.54 | 2343 | 39.54 | 2049 | 1 | 39.54 | 1986 | 1 | 39.54 | 2152 | 1 | 39.54 | 2151 | 1 | 39.54 | 3345 | 1
39.56 | 2160 | 22.5043 | 390 | 39.56 | 2387 | 39.56 | 1899 | 1 | 39.56 | 1908 | 1 | 39.56 | 2073 | 1 | 39.56 | 2135 | 1 | 39.56 | 3116 | 1
39.58 | 2083 | 22.5144 | 370 | 39.58 | 2238 | 39.58 | 1969 | 1 | 39.58 | 1921 | 1 | 39.58 | 1971 | 1 | 39.58 | 2165 | 1 | 39.58 | 3147 | 1
39.6 | 2095 | 22.5246 | 392 | 39.6 | 2308 | 39.6 | 1939 | 1 | 39.6 | 1900 | 1 | 39.6 | 2032 | 1 | 39.6 | 2170 | 1 | 39.6 | 3122 | 1
39.62 | 2030 | 22.5347 | 369 | 39.62 | 2357 | 39.62 | 1986 | 1 | 39.62 | 1862 | 1 | 39.62 | 2140 | 1 | 39.62 | 2156 | 1 | 39.62 | 2964 | 1
39.64 | 2141 | 22.5448 | 400 | 39.64 | 2280 | 39.64 | 1945 | 1 | 39.64 | 1902 | 1 | 39.64 | 2093 | 1 | 39.64 | 2218 | 1 | 39.64 | 2837 | 1
39.66 | 2079 | 22.5549 | 349 | 39.66 | 2262 | 39.66 | 1903 | 1 | 39.66 | 1818 | 1 | 39.66 | 2061 | 1 | 39.66 | 2114 | 1 | 39.66 | 2689 | 1
39.68 | 2156 | 22.5651 | 362 | 39.68 | 2256 | 39.68 | 1918 | 1 | 39.68 | 1919 | 1 | 39.68 | 1989 | 1 | 39.68 | 2196 | 1 | 39.68 | 2445 | 1
39.7 | 2142 | 22.5752 | 352 | 39.7 | 2257 | 39.7 | 1923 | 1 | 39.7 | 1876 | 1 | 39.7 | 1981 | 1 | 39.7 | 2187 | 1 | 39.7 | 2413 | 1
39.72 | 2113 | 22.5853 | 422 | 39.72 | 2290 | 39.72 | 1866 | 1 | 39.72 | 1829 | 1 | 39.72 | 1963 | 1 | 39.72 | 2105 | 1 | 39.72 | 2172 | 1
39.74 | 2080 | 22.5955 | 357 | 39.74 | 2163 | 39.74 | 1917 | 1 | 39.74 | 1869 | 1 | 39.74 | 2003 | 1 | 39.74 | 2061 | 1 | 39.74 | 2110 | 1
39.76 | 2052 | 22.6056 | 386 | 39.76 | 2183 | 39.76 | 1920 | 1 | 39.76 | 1836 | 1 | 39.76 | 2017 | 1 | 39.76 | 2109 | 1 | 39.76 | 1855 | 1
39.78 | 2015 | 22.6157 | 372 | 39.78 | 2143 | 39.78 | 1938 | 1 | 39.78 | 1884 | 1 | 39.78 | 2064 | 1 | 39.78 | 2114 | 1 | 39.78 | 1773 | 1
39.8 | 2174 | 22.6258 | 371 | 39.8 | 2306 | 39.8 | 1911 | 1 | 39.8 | 1882 | 1 | 39.8 | 2065 | 1 | 39.8 | 2139 | 1 | 39.8 | 1548 | 1
39.82 | 2040 | 22.636 | 425 | 39.82 | 2262 | 39.82 | 1928 | 1 | 39.82 | 1833 | 1 | 39.82 | 1928 | 1 | 39.82 | 2080 | 1 | 39.82 | 1524 | 1
39.84 | 2119 | 22.6461 | 393 | 39.84 | 2238 | 39.84 | 1815 | 1 | 39.84 | 1775 | 1 | 39.84 | 2000 | 1 | 39.84 | 2128 | 1 | 39.84 | 1368 | 1
39.86 | 2118 | 22.6562 | 368 | 39.86 | 2259 | 39.86 | 1852 | 1 | 39.86 | 1829 | 1 | 39.86 | 1985 | 1 | 39.86 | 2038 | 1 | 39.86 | 1382 | 1
39.88 | 2061 | 22.6664 | 338 | 39.88 | 2165 | 39.88 | 1893 | 1 | 39.88 | 1915 | 1 | 39.88 | 1957 | 1 | 39.88 | 2110 | 1 | 39.88 | 1198 | 1
39.9 | 2081 | 22.6765 | 361 | 39.9 | 2127 | 39.9 | 1851 | 1 | 39.9 | 1849 | 1 | 39.9 | 1997 | 1 | 39.9 | 2018 | 1 | 39.9 | 1097 | 1
39.92 | 2061 | 22.6866 | 344 | 39.92 | 2210 | 39.92 | 1833 | 1 | 39.92 | 1798 | 1 | 39.92 | 1958 | 1 | 39.92 | 2090 | 1 | 39.92 | 1014 | 1
39.94 | 1997 | 22.6967 | 438 | 39.94 | 2138 | 39.94 | 1906 | 1 | 39.94 | 1784 | 1 | 39.94 | 1891 | 1 | 39.94 | 2045 | 1 | 39.94 | 970 | 1
39.96 | 2010 | 22.7069 | 421 | 39.96 | 2170 | 39.96 | 1906 | 1 | 39.96 | 1803 | 1 | 39.96 | 1940 | 1 | 39.96 | 2104 | 1 | 39.96 | 889 | 1
39.98 | 2156 | 22.717 | 365 | 39.98 | 2221 | 39.98 | 1880 | 1 | 39.98 | 1817 | 1 | 39.98 | 1961 | 1 | 39.98 | 1959 | 1 | 39.98 | 915 | 1
40 | 2078 | 22.7271 | 397 | 40 | 2177 | 40 | 1879 | 1 | 40 | 1849 | 1 | 40 | 1922 | 1 | 40 | 2079 | 1 | 40 | 862 | 1
40.02 | 2105 | 22.7373 | 392 | 40.02 | 2217 | 40.02 | 1906 | 1 | 40.02 | 1749 | 1 | 40.02 | 1875 | 1 | 40.02 | 1995 | 1 | 40.02 | 789 | 1
40.04 | 2047 | 22.7474 | 365 | 40.04 | 2207 | 40.04 | 1963 | 1 | 40.04 | 1797 | 1 | 40.04 | 1936 | 1 | 40.04 | 2043 | 1 | 40.04 | 790 | 1
40.06 | 2086 | 22.7575 | 393 | 40.06 | 2128 | 40.06 | 1817 | 1 | 40.06 | 1773 | 1 | 40.06 | 1949 | 1 | 40.06 | 2038 | 1 | 40.06 | 740 | 1
40.08 | 2042 | 22.7676 | 361 | 40.08 | 2145 | 40.08 | 1845 | 1 | 40.08 | 1721 | 1 | 40.08 | 1880 | 1 | 40.08 | 2019 | 1 | 40.08 | 713 | 1
40.1 | 1991 | 22.7778 | 418 | 40.1 | 2167 | 40.1 | 1820 | 1 | 40.1 | 1720 | 1 | 40.1 | 1967 | 1 | 40.1 | 1996 | 1 | 40.1 | 715 | 1
40.12 | 2054 | 22.7879 | 409 | 40.12 | 2197 | 40.12 | 1826 | 1 | 40.12 | 1758 | 1 | 40.12 | 1961 | 1 | 40.12 | 2097 | 1 | 40.12 | 698 | 1
40.14 | 2048 | 22.798 | 414 | 40.14 | 2066 | 40.14 | 1795 | 1 | 40.14 | 1794 | 1 | 40.14 | 1978 | 1 | 40.14 | 2001 | 1 | 40.14 | 683 | 1
40.16 | 2098 | 22.8082 | 411 | 40.16 | 2126 | 40.16 | 1860 | 1 | 40.16 | 1805 | 1 | 40.16 | 1922 | 1 | 40.16 | 1960 | 1 | 40.16 | 704 | 1
40.18 | 2037 | 22.8183 | 388 | 40.18 | 2197 | 40.18 | 1801 | 1 | 40.18 | 1844 | 1 | 40.18 | 1876 | 1 | 40.18 | 1951 | 1 | 40.18 | 659 | 1
40.2 | 2073 | 22.8284 | 418 | 40.2 | 2183 | 40.2 | 1860 | 1 | 40.2 | 1812 | 1 | 40.2 | 1950 | 1 | 40.2 | 1972 | 1 | 40.2 | 644 | 1
40.22 | 2022 | 22.8385 | 385 | 40.22 | 2129 | 40.22 | 1806 | 1 | 40.22 | 1744 | 1 | 40.22 | 1860 | 1 | 40.22 | 2000 | 1 | 40.22 | 623 | 1
40.24 | 2045 | 22.8487 | 371 | 40.24 | 2145 | 40.24 | 1954 | 1 | 40.24 | 1790 | 1 | 40.24 | 1917 | 1 | 40.24 | 2014 | 1 | 40.24 | 622 | 1
40.26 | 1976 | 22.8588 | 415 | 40.26 | 2174 | 40.26 | 1879 | 1 | 40.26 | 1766 | 1 | 40.26 | 1964 | 1 | 40.26 | 2055 | 1 | 40.26 | 653 | 1
40.28 | 2093 | 22.8689 | 391 | 40.28 | 2085 | 40.28 | 1868 | 1 | 40.28 | 1834 | 1 | 40.28 | 1910 | 1 | 40.28 | 1929 | 1 | 40.28 | 652 | 1
40.3 | 2125 | 22.8791 | 386 | 40.3 | 2066 | 40.3 | 1932 | 1 | 40.3 | 1733 | 1 | 40.3 | 1783 | 1 | 40.3 | 2007 | 1 | 40.3 | 584 | 1
40.32 | 2097 | 22.8892 | 453 | 40.32 | 2157 | 40.32 | 1889 | 1 | 40.32 | 1699 | 1 | 40.32 | 1818 | 1 | 40.32 | 1980 | 1 | 40.32 | 579 | 1
40.34 | 2066 | 22.8993 | 422 | 40.34 | 2092 | 40.34 | 1746 | 1 | 40.34 | 1815 | 1 | 40.34 | 1849 | 1 | 40.34 | 1980 | 1 | 40.34 | 597 | 1
40.36 | 2079 | 22.9094 | 399 | 40.36 | 2107 | 40.36 | 1815 | 1 | 40.36 | 1751 | 1 | 40.36 | 1841 | 1 | 40.36 | 2014 | 1 | 40.36 | 620 | 1
40.38 | 2064 | 22.9196 | 409 | 40.38 | 2064 | 40.38 | 1745 | 1 | 40.38 | 1723 | 1 | 40.38 | 1840 | 1 | 40.38 | 1963 | 1 | 40.38 | 582 | 1
40.4 | 2024 | 22.9297 | 420 | 40.4 | 2126 | 40.4 | 1840 | 1 | 40.4 | 1710 | 1 | 40.4 | 1885 | 1 | 40.4 | 1961 | 1 | 40.4 | 545 | 1
40.42 | 1972 | 22.9398 | 384 | 40.42 | 2068 | 40.42 | 1795 | 1 | 40.42 | 1742 | 1 | 40.42 | 1859 | 1 | 40.42 | 1916 | 1 | 40.42 | 589 | 1
40.44 | 1981 | 22.95 | 402 | 40.44 | 2114 | 40.44 | 1812 | 1 | 40.44 | 1707 | 1 | 40.44 | 1889 | 1 | 40.44 | 1876 | 1 | 40.44 | 547 | 1
40.46 | 1993 | 22.9601 | 373 | 40.46 | 2029 | 40.46 | 1861 | 1 | 40.46 | 1715 | 1 | 40.46 | 1878 | 1 | 40.46 | 1998 | 1 | 40.46 | 561 | 1
40.48 | 2025 | 22.9702 | 436 | 40.48 | 2122 | 40.48 | 1748 | 1 | 40.48 | 1653 | 1 | 40.48 | 1845 | 1 | 40.48 | 1946 | 1 | 40.48 | 559 | 1
40.5 | 1951 | 22.9803 | 392 | 40.5 | 2047 | 40.5 | 1821 | 1 | 40.5 | 1759 | 1 | 40.5 | 1896 | 1 | 40.5 | 1956 | 1 | 40.5 | 518 | 1
40.52 | 2000 | 22.9905 | 376 | 40.52 | 2106 | 40.52 | 1797 | 1 | 40.52 | 1747 | 1 | 40.52 | 1819 | 1 | 40.52 | 1982 | 1 | 40.52 | 528 | 1
40.54 | 1968 | 23.0006 | 390 | 40.54 | 2026 | 40.54 | 1828 | 1 | 40.54 | 1702 | 1 | 40.54 | 1827 | 1 | 40.54 | 1977 | 1 | 40.54 | 521 | 1
40.56 | 1917 | 23.0107 | 401 | 40.56 | 2018 | 40.56 | 1790 | 1 | 40.56 | 1770 | 1 | 40.56 | 1813 | 1 | 40.56 | 2006 | 1 | 40.56 | 556 | 1
40.58 | 1973 | 23.0209 | 378 | 40.58 | 2016 | 40.58 | 1786 | 1 | 40.58 | 1658 | 1 | 40.58 | 1845 | 1 | 40.58 | 1973 | 1 | 40.58 | 515 | 1
40.6 | 1982 | 23.031 | 418 | 40.6 | 1937 | 40.6 | 1787 | 1 | 40.6 | 1667 | 1 | 40.6 | 1929 | 1 | 40.6 | 1805 | 1 | 40.6 | 549 | 1
40.62 | 2012 | 23.0411 | 347 | 40.62 | 2031 | 40.62 | 1841 | 1 | 40.62 | 1703 | 1 | 40.62 | 1921 | 1 | 40.62 | 1909 | 1 | 40.62 | 519 | 1
40.64 | 2069 | 23.0512 | 418 | 40.64 | 2078 | 40.64 | 1735 | 1 | 40.64 | 1686 | 1 | 40.64 | 1813 | 1 | 40.64 | 1943 | 1 | 40.64 | 522 | 1
40.66 | 2035 | 23.0614 | 395 | 40.66 | 2007 | 40.66 | 1744 | 1 | 40.66 | 1775 | 1 | 40.66 | 1842 | 1 | 40.66 | 1972 | 1 | 40.66 | 531 | 1
40.68 | 2008 | 23.0715 | 400 | 40.68 | 2059 | 40.68 | 1750 | 1 | 40.68 | 1652 | 1 | 40.68 | 1825 | 1 | 40.68 | 1922 | 1 | 40.68 | 487 | 1
40.7 | 1999 | 23.0816 | 383 | 40.7 | 2069 | 40.7 | 1873 | 1 | 40.7 | 1720 | 1 | 40.7 | 1828 | 1 | 40.7 | 1953 | 1 | 40.7 | 535 | 1
40.72 | 2012 | 23.0918 | 359 | 40.72 | 2027 | 40.72 | 1767 | 1 | 40.72 | 1671 | 1 | 40.72 | 1821 | 1 | 40.72 | 1945 | 1 | 40.72 | 488 | 1
40.74 | 2024 | 23.1019 | 353 | 40.74 | 1929 | 40.74 | 1743 | 1 | 40.74 | 1655 | 1 | 40.74 | 1851 | 1 | 40.74 | 1899 | 1 | 40.74 | 523 | 1
40.76 | 1992 | 23.112 | 370 | 40.76 | 2001 | 40.76 | 1724 | 1 | 40.76 | 1674 | 1 | 40.76 | 1870 | 1 | 40.76 | 1953 | 1 | 40.76 | 486 | 1
40.78 | 1949 | 23.1221 | 321 | 40.78 | 2013 | 40.78 | 1752 | 1 | 40.78 | 1685 | 1 | 40.78 | 1877 | 1 | 40.78 | 2017 | 1 | 40.78 | 521 | 1
40.8 | 1901 | 23.1323 | 371 | 40.8 | 2039 | 40.8 | 1760 | 1 | 40.8 | 1687 | 1 | 40.8 | 1902 | 1 | 40.8 | 1981 | 1 | 40.8 | 480 | 1
40.82 | 1999 | 23.1424 | 378 | 40.82 | 1952 | 40.82 | 1774 | 1 | 40.82 | 1738 | 1 | 40.82 | 1846 | 1 | 40.82 | 1932 | 1 | 40.82 | 486 | 1
40.84 | 1996 | 23.1525 | 347 | 40.84 | 1995 | 40.84 | 1734 | 1 | 40.84 | 1667 | 1 | 40.84 | 1810 | 1 | 40.84 | 1882 | 1 | 40.84 | 491 | 1
40.86 | 2063 | 23.1627 | 383 | 40.86 | 2027 | 40.86 | 1708 | 1 | 40.86 | 1704 | 1 | 40.86 | 1769 | 1 | 40.86 | 1874 | 1 | 40.86 | 446 | 1
40.88 | 2027 | 23.1728 | 368 | 40.88 | 2011 | 40.88 | 1762 | 1 | 40.88 | 1657 | 1 | 40.88 | 1814 | 1 | 40.88 | 1921 | 1 | 40.88 | 456 | 1
40.9 | 1987 | 23.1829 | 378 | 40.9 | 2032 | 40.9 | 1759 | 1 | 40.9 | 1667 | 1 | 40.9 | 1768 | 1 | 40.9 | 1800 | 1 | 40.9 | 488 | 1
40.92 | 1951 | 23.193 | 363 | 40.92 | 1997 | 40.92 | 1782 | 1 | 40.92 | 1655 | 1 | 40.92 | 1791 | 1 | 40.92 | 1874 | 1 | 40.92 | 464 | 1
40.94 | 1900 | 23.2032 | 340 | 40.94 | 2035 | 40.94 | 1755 | 1 | 40.94 | 1742 | 1 | 40.94 | 1821 | 1 | 40.94 | 1887 | 1 | 40.94 | 479 | 1
40.96 | 1965 | 23.2133 | 333 | 40.96 | 2059 | 40.96 | 1739 | 1 | 40.96 | 1738 | 1 | 40.96 | 1826 | 1 | 40.96 | 1875 | 1 | 40.96 | 504 | 1
40.98 | 2028 | 23.2234 | 331 | 40.98 | 2120 | 40.98 | 1757 | 1 | 40.98 | 1667 | 1 | 40.98 | 1781 | 1 | 40.98 | 1937 | 1 | 40.98 | 453 | 1
41 | 2008 | 23.2336 | 339 | 41 | 1964 | 41 | 1776 | 1 | 41 | 1663 | 1 | 41 | 1730 | 1 | 41 | 1891 | 1 | 41 | 504 | 1
41.02 | 1931 | 23.2437 | 363 | 41.02 | 1993 | 41.02 | 1773 | 1 | 41.02 | 1640 | 1 | 41.02 | 1836 | 1 | 41.02 | 1925 | 1 | 41.02 | 477 | 1
41.04 | 1942 | 23.2538 | 363 | 41.04 | 1946 | 41.04 | 1706 | 1 | 41.04 | 1691 | 1 | 41.04 | 1767 | 1 | 41.04 | 1960 | 1 | 41.04 | 488 | 1
41.06 | 1986 | 23.2639 | 362 | 41.06 | 1990 | 41.06 | 1761 | 1 | 41.06 | 1650 | 1 | 41.06 | 1769 | 1 | 41.06 | 1974 | 1 | 41.06 | 453 | 1
41.08 | 2010 | 23.2741 | 306 | 41.08 | 1925 | 41.08 | 1653 | 1 | 41.08 | 1640 | 1 | 41.08 | 1803 | 1 | 41.08 | 1950 | 1 | 41.08 | 495 | 1
41.1 | 2052 | 23.2842 | 309 | 41.1 | 1944 | 41.1 | 1675 | 1 | 41.1 | 1615 | 1 | 41.1 | 1797 | 1 | 41.1 | 1900 | 1 | 41.1 | 429 | 1
41.12 | 1931 | 23.2943 | 355 | 41.12 | 1894 | 41.12 | 1676 | 1 | 41.12 | 1699 | 1 | 41.12 | 1798 | 1 | 41.12 | 1912 | 1 | 41.12 | 436 | 1
41.14 | 1994 | 23.3045 | 346 | 41.14 | 1944 | 41.14 | 1778 | 1 | 41.14 | 1659 | 1 | 41.14 | 1779 | 1 | 41.14 | 1881 | 1 | 41.14 | 431 | 1
41.16 | 1949 | 23.3146 | 355 | 41.16 | 2022 | 41.16 | 1676 | 1 | 41.16 | 1686 | 1 | 41.16 | 1728 | 1 | 41.16 | 1849 | 1 | 41.16 | 469 | 1
41.18 | 2002 | 23.3247 | 339 | 41.18 | 1949 | 41.18 | 1692 | 1 | 41.18 | 1649 | 1 | 41.18 | 1779 | 1 | 41.18 | 1854 | 1 | 41.18 | 479 | 1
41.2 | 1920 | 23.3348 | 360 | 41.2 | 1920 | 41.2 | 1747 | 1 | 41.2 | 1636 | 1 | 41.2 | 1775 | 1 | 41.2 | 1908 | 1 | 41.2 | 482 | 1
41.22 | 2022 | 23.345 | 349 | 41.22 | 1942 | 41.22 | 1676 | 1 | 41.22 | 1655 | 1 | 41.22 | 1727 | 1 | 41.22 | 1826 | 1 | 41.22 | 449 | 1
41.24 | 1982 | 23.3551 | 335 | 41.24 | 1962 | 41.24 | 1682 | 1 | 41.24 | 1584 | 1 | 41.24 | 1786 | 1 | 41.24 | 1945 | 1 | 41.24 | 476 | 1
41.26 | 2016 | 23.3652 | 319 | 41.26 | 2001 | 41.26 | 1708 | 1 | 41.26 | 1699 | 1 | 41.26 | 1822 | 1 | 41.26 | 1944 | 1 | 41.26 | 446 | 1
41.28 | 2030 | 23.3754 | 296 | 41.28 | 1962 | 41.28 | 1725 | 1 | 41.28 | 1684 | 1 | 41.28 | 1764 | 1 | 41.28 | 1941 | 1 | 41.28 | 466 | 1
41.3 | 1936 | 23.3855 | 323 | 41.3 | 1949 | 41.3 | 1724 | 1 | 41.3 | 1702 | 1 | 41.3 | 1759 | 1 | 41.3 | 1868 | 1 | 41.3 | 440 | 1
41.32 | 1979 | 23.3956 | 313 | 41.32 | 1935 | 41.32 | 1634 | 1 | 41.32 | 1661 | 1 | 41.32 | 1788 | 1 | 41.32 | 1920 | 1 | 41.32 | 449 | 1
41.34 | 1998 | 23.4057 | 328 | 41.34 | 1947 | 41.34 | 1720 | 1 | 41.34 | 1701 | 1 | 41.34 | 1771 | 1 | 41.34 | 1890 | 1 | 41.34 | 504 | 1
41.36 | 1935 | 23.4159 | 324 | 41.36 | 1911 | 41.36 | 1748 | 1 | 41.36 | 1677 | 1 | 41.36 | 1767 | 1 | 41.36 | 1855 | 1 | 41.36 | 492 | 1
41.38 | 1989 | 23.426 | 293 | 41.38 | 2010 | 41.38 | 1703 | 1 | 41.38 | 1654 | 1 | 41.38 | 1750 | 1 | 41.38 | 1820 | 1 | 41.38 | 444 | 1
41.4 | 1946 | 23.4361 | 355 | 41.4 | 1967 | 41.4 | 1680 | 1 | 41.4 | 1672 | 1 | 41.4 | 1741 | 1 | 41.4 | 1901 | 1 | 41.4 | 465 | 1
41.42 | 2030 | 23.4463 | 353 | 41.42 | 1937 | 41.42 | 1738 | 1 | 41.42 | 1635 | 1 | 41.42 | 1810 | 1 | 41.42 | 1885 | 1 | 41.42 | 466 | 1
41.44 | 2041 | 23.4564 | 343 | 41.44 | 1966 | 41.44 | 1711 | 1 | 41.44 | 1628 | 1 | 41.44 | 1789 | 1 | 41.44 | 1903 | 1 | 41.44 | 452 | 1
41.46 | 2062 | 23.4665 | 300 | 41.46 | 1856 | 41.46 | 1713 | 1 | 41.46 | 1665 | 1 | 41.46 | 1779 | 1 | 41.46 | 1894 | 1 | 41.46 | 409 | 1
41.48 | 2002 | 23.4766 | 344 | 41.48 | 1960 | 41.48 | 1789 | 1 | 41.48 | 1672 | 1 | 41.48 | 1780 | 1 | 41.48 | 1840 | 1 | 41.48 | 432 | 1
41.5 | 2025 | 23.4868 | 337 | 41.5 | 1955 | 41.5 | 1664 | 1 | 41.5 | 1648 | 1 | 41.5 | 1834 | 1 | 41.5 | 1898 | 1 | 41.5 | 438 | 1
41.52 | 1921 | 23.4969 | 313 | 41.52 | 1968 | 41.52 | 1667 | 1 | 41.52 | 1692 | 1 | 41.52 | 1833 | 1 | 41.52 | 1871 | 1 | 41.52 | 426 | 1
41.54 | 1985 | 23.507 | 332 | 41.54 | 2037 | 41.54 | 1722 | 1 | 41.54 | 1684 | 1 | 41.54 | 1741 | 1 | 41.54 | 1838 | 1 | 41.54 | 437 | 1
41.56 | 2003 | 23.5172 | 351 | 41.56 | 1892 | 41.56 | 1632 | 1 | 41.56 | 1636 | 1 | 41.56 | 1763 | 1 | 41.56 | 1924 | 1 | 41.56 | 454 | 1
41.58 | 1945 | 23.5273 | 309 | 41.58 | 1942 | 41.58 | 1686 | 1 | 41.58 | 1614 | 1 | 41.58 | 1758 | 1 | 41.58 | 1832 | 1 | 41.58 | 414 | 1
41.6 | 1958 | 23.5374 | 335 | 41.6 | 2004 | 41.6 | 1712 | 1 | 41.6 | 1558 | 1 | 41.6 | 1735 | 1 | 41.6 | 1823 | 1 | 41.6 | 432 | 1
41.62 | 2055 | 23.5475 | 314 | 41.62 | 1985 | 41.62 | 1685 | 1 | 41.62 | 1666 | 1 | 41.62 | 1746 | 1 | 41.62 | 1845 | 1 | 41.62 | 416 | 1
41.64 | 2037 | 23.5577 | 345 | 41.64 | 1983 | 41.64 | 1695 | 1 | 41.64 | 1658 | 1 | 41.64 | 1741 | 1 | 41.64 | 1818 | 1 | 41.64 | 412 | 1
41.66 | 1973 | 23.5678 | 311 | 41.66 | 1931 | 41.66 | 1684 | 1 | 41.66 | 1633 | 1 | 41.66 | 1785 | 1 | 41.66 | 1745 | 1 | 41.66 | 455 | 1
41.68 | 1930 | 23.5779 | 303 | 41.68 | 1962 | 41.68 | 1715 | 1 | 41.68 | 1736 | 1 | 41.68 | 1703 | 1 | 41.68 | 1817 | 1 | 41.68 | 424 | 1
41.7 | 1883 | 23.5881 | 339 | 41.7 | 2024 | 41.7 | 1741 | 1 | 41.7 | 1724 | 1 | 41.7 | 1835 | 1 | 41.7 | 1882 | 1 | 41.7 | 432 | 1
41.72 | 1973 | 23.5982 | 311 | 41.72 | 1910 | 41.72 | 1702 | 1 | 41.72 | 1601 | 1 | 41.72 | 1707 | 1 | 41.72 | 1827 | 1 | 41.72 | 463 | 1
41.74 | 1977 | 23.6083 | 313 | 41.74 | 1993 | 41.74 | 1659 | 1 | 41.74 | 1620 | 1 | 41.74 | 1750 | 1 | 41.74 | 1894 | 1 | 41.74 | 429 | 1
41.76 | 1967 | 23.6184 | 304 | 41.76 | 1924 | 41.76 | 1729 | 1 | 41.76 | 1646 | 1 | 41.76 | 1732 | 1 | 41.76 | 1850 | 1 | 41.76 | 447 | 1
41.78 | 1941 | 23.6286 | 328 | 41.78 | 1890 | 41.78 | 1724 | 1 | 41.78 | 1656 | 1 | 41.78 | 1768 | 1 | 41.78 | 1852 | 1 | 41.78 | 473 | 1
41.8 | 2019 | 23.6387 | 317 | 41.8 | 1920 | 41.8 | 1693 | 1 | 41.8 | 1631 | 1 | 41.8 | 1749 | 1 | 41.8 | 1912 | 1 | 41.8 | 446 | 1
41.82 | 1923 | 23.6488 | 330 | 41.82 | 2017 | 41.82 | 1721 | 1 | 41.82 | 1682 | 1 | 41.82 | 1725 | 1 | 41.82 | 1828 | 1 | 41.82 | 442 | 1
41.84 | 2021 | 23.659 | 303 | 41.84 | 1928 | 41.84 | 1739 | 1 | 41.84 | 1538 | 1 | 41.84 | 1753 | 1 | 41.84 | 1882 | 1 | 41.84 | 426 | 1
41.86 | 1960 | 23.6691 | 302 | 41.86 | 1956 | 41.86 | 1690 | 1 | 41.86 | 1691 | 1 | 41.86 | 1748 | 1 | 41.86 | 1866 | 1 | 41.86 | 426 | 1
41.88 | 1955 | 23.6792 | 304 | 41.88 | 2034 | 41.88 | 1616 | 1 | 41.88 | 1588 | 1 | 41.88 | 1763 | 1 | 41.88 | 1908 | 1 | 41.88 | 411 | 1
41.9 | 1887 | 23.6893 | 307 | 41.9 | 1968 | 41.9 | 1673 | 1 | 41.9 | 1656 | 1 | 41.9 | 1746 | 1 | 41.9 | 1880 | 1 | 41.9 | 422 | 1
41.92 | 1926 | 23.6995 | 306 | 41.92 | 1948 | 41.92 | 1707 | 1 | 41.92 | 1658 | 1 | 41.92 | 1712 | 1 | 41.92 | 1856 | 1 | 41.92 | 418 | 1
41.94 | 1919 | 23.7096 | 309 | 41.94 | 1968 | 41.94 | 1712 | 1 | 41.94 | 1706 | 1 | 41.94 | 1711 | 1 | 41.94 | 1883 | 1 | 41.94 | 449 | 1
41.96 | 1881 | 23.7197 | 337 | 41.96 | 1937 | 41.96 | 1731 | 1 | 41.96 | 1618 | 1 | 41.96 | 1749 | 1 | 41.96 | 1882 | 1 | 41.96 | 454 | 1
41.98 | 1953 | 23.7299 | 308 | 41.98 | 1953 | 41.98 | 1688 | 1 | 41.98 | 1681 | 1 | 41.98 | 1745 | 1 | 41.98 | 1920 | 1 | 41.98 | 405 | 1
42 | 1965 | 23.74 | 312 | 42 | 1981 | 42 | 1672 | 1 | 42 | 1633 | 1 | 42 | 1757 | 1 | 42 | 1824 | 1 | 42 | 453 | 1
42.02 | 1956 | 23.7501 | 331 | 42.02 | 1965 | 42.02 | 1736 | 1 | 42.02 | 1657 | 1 | 42.02 | 1672 | 1 | 42.02 | 1924 | 1 | 42.02 | 442 | 1
42.04 | 1997 | 23.7602 | 311 | 42.04 | 1970 | 42.04 | 1671 | 1 | 42.04 | 1671 | 1 | 42.04 | 1744 | 1 | 42.04 | 1857 | 1 | 42.04 | 458 | 1
42.06 | 1955 | 23.7704 | 310 | 42.06 | 1953 | 42.06 | 1664 | 1 | 42.06 | 1701 | 1 | 42.06 | 1698 | 1 | 42.06 | 1806 | 1 | 42.06 | 491 | 1
42.08 | 1970 | 23.7805 | 306 | 42.08 | 1894 | 42.08 | 1687 | 1 | 42.08 | 1685 | 1 | 42.08 | 1813 | 1 | 42.08 | 1872 | 1 | 42.08 | 460 | 1
42.1 | 1947 | 23.7906 | 307 | 42.1 | 1936 | 42.1 | 1723 | 1 | 42.1 | 1641 | 1 | 42.1 | 1729 | 1 | 42.1 | 1858 | 1 | 42.1 | 449 | 1
42.12 | 1916 | 23.8008 | 329 | 42.12 | 2016 | 42.12 | 1677 | 1 | 42.12 | 1632 | 1 | 42.12 | 1808 | 1 | 42.12 | 1884 | 1 | 42.12 | 435 | 1
42.14 | 1968 | 23.8109 | 314 | 42.14 | 1951 | 42.14 | 1736 | 1 | 42.14 | 1611 | 1 | 42.14 | 1839 | 1 | 42.14 | 1899 | 1 | 42.14 | 467 | 1
42.16 | 1956 | 23.821 | 319 | 42.16 | 1875 | 42.16 | 1699 | 1 | 42.16 | 1711 | 1 | 42.16 | 1779 | 1 | 42.16 | 1861 | 1 | 42.16 | 429 | 1
42.18 | 1924 | 23.8311 | 290 | 42.18 | 1933 | 42.18 | 1712 | 1 | 42.18 | 1569 | 1 | 42.18 | 1778 | 1 | 42.18 | 1883 | 1 | 42.18 | 433 | 1
42.2 | 2002 | 23.8413 | 346 | 42.2 | 1951 | 42.2 | 1681 | 1 | 42.2 | 1622 | 1 | 42.2 | 1744 | 1 | 42.2 | 1880 | 1 | 42.2 | 455 | 1
42.22 | 2101 | 23.8514 | 332 | 42.22 | 1961 | 42.22 | 1690 | 1 | 42.22 | 1648 | 1 | 42.22 | 1781 | 1 | 42.22 | 1924 | 1 | 42.22 | 441 | 1
42.24 | 1970 | 23.8615 | 314 | 42.24 | 1958 | 42.24 | 1791 | 1 | 42.24 | 1716 | 1 | 42.24 | 1846 | 1 | 42.24 | 1875 | 1 | 42.24 | 457 | 1
42.26 | 1959 | 23.8717 | 289 | 42.26 | 1931 | 42.26 | 1781 | 1 | 42.26 | 1663 | 1 | 42.26 | 1789 | 1 | 42.26 | 1879 | 1 | 42.26 | 446 | 1
42.28 | 1997 | 23.8818 | 318 | 42.28 | 1932 | 42.28 | 1766 | 1 | 42.28 | 1713 | 1 | 42.28 | 1816 | 1 | 42.28 | 1820 | 1 | 42.28 | 428 | 1
42.3 | 1994 | 23.8919 | 295 | 42.3 | 2064 | 42.3 | 1696 | 1 | 42.3 | 1668 | 1 | 42.3 | 1737 | 1 | 42.3 | 1845 | 1 | 42.3 | 449 | 1
42.32 | 1953 | 23.902 | 307 | 42.32 | 1907 | 42.32 | 1662 | 1 | 42.32 | 1648 | 1 | 42.32 | 1795 | 1 | 42.32 | 1890 | 1 | 42.32 | 441 | 1
42.34 | 2010 | 23.9122 | 312 | 42.34 | 1930 | 42.34 | 1708 | 1 | 42.34 | 1693 | 1 | 42.34 | 1805 | 1 | 42.34 | 1872 | 1 | 42.34 | 467 | 1
42.36 | 1962 | 23.9223 | 288 | 42.36 | 1980 | 42.36 | 1708 | 1 | 42.36 | 1626 | 1 | 42.36 | 1799 | 1 | 42.36 | 1898 | 1 | 42.36 | 439 | 1
42.38 | 1971 | 23.9324 | 308 | 42.38 | 1947 | 42.38 | 1704 | 1 | 42.38 | 1662 | 1 | 42.38 | 1805 | 1 | 42.38 | 1958 | 1 | 42.38 | 426 | 1
42.4 | 1945 | 23.9426 | 311 | 42.4 | 1893 | 42.4 | 1779 | 1 | 42.4 | 1715 | 1 | 42.4 | 1782 | 1 | 42.4 | 1877 | 1 | 42.4 | 468 | 1
42.42 | 2021 | 23.9527 | 373 | 42.42 | 1941 | 42.42 | 1690 | 1 | 42.42 | 1624 | 1 | 42.42 | 1748 | 1 | 42.42 | 1799 | 1 | 42.42 | 439 | 1
42.44 | 2013 | 23.9628 | 286 | 42.44 | 2028 | 42.44 | 1743 | 1 | 42.44 | 1662 | 1 | 42.44 | 1874 | 1 | 42.44 | 1822 | 1 | 42.44 | 473 | 1
42.46 | 1981 | 23.9729 | 304 | 42.46 | 1957 | 42.46 | 1729 | 1 | 42.46 | 1664 | 1 | 42.46 | 1724 | 1 | 42.46 | 1852 | 1 | 42.46 | 435 | 1
42.48 | 2057 | 23.9831 | 311 | 42.48 | 1985 | 42.48 | 1690 | 1 | 42.48 | 1657 | 1 | 42.48 | 1750 | 1 | 42.48 | 1907 | 1 | 42.48 | 445 | 1
42.5 | 1966 | 23.9932 | 315 | 42.5 | 2009 | 42.5 | 1695 | 1 | 42.5 | 1736 | 1 | 42.5 | 1888 | 1 | 42.5 | 1923 | 1 | 42.5 | 472 | 1
42.52 | 1982 | 24.0033 | 263 | 42.52 | 1904 | 42.52 | 1749 | 1 | 42.52 | 1683 | 1 | 42.52 | 1783 | 1 | 42.52 | 1875 | 1 | 42.52 | 464 | 1
42.54 | 1931 | 24.0135 | 303 | 42.54 | 2017 | 42.54 | 1644 | 1 | 42.54 | 1638 | 1 | 42.54 | 1791 | 1 | 42.54 | 1872 | 1 | 42.54 | 440 | 1
42.56 | 1963 | 24.0236 | 313 | 42.56 | 1983 | 42.56 | 1711 | 1 | 42.56 | 1622 | 1 | 42.56 | 1821 | 1 | 42.56 | 1936 | 1 | 42.56 | 439 | 1
42.58 | 1896 | 24.0337 | 290 | 42.58 | 1968 | 42.58 | 1764 | 1 | 42.58 | 1736 | 1 | 42.58 | 1745 | 1 | 42.58 | 1857 | 1 | 42.58 | 486 | 1
42.6 | 1974 | 24.0438 | 284 | 42.6 | 1975 | 42.6 | 1688 | 1 | 42.6 | 1683 | 1 | 42.6 | 1779 | 1 | 42.6 | 1861 | 1 | 42.6 | 483 | 1
42.62 | 1954 | 24.054 | 294 | 42.62 | 2016 | 42.62 | 1685 | 1 | 42.62 | 1682 | 1 | 42.62 | 1875 | 1 | 42.62 | 1912 | 1 | 42.62 | 469 | 1
42.64 | 1972 | 24.0641 | 300 | 42.64 | 1978 | 42.64 | 1687 | 1 | 42.64 | 1629 | 1 | 42.64 | 1863 | 1 | 42.64 | 1948 | 1 | 42.64 | 490 | 1
42.66 | 1997 | 24.0742 | 317 | 42.66 | 1901 | 42.66 | 1660 | 1 | 42.66 | 1688 | 1 | 42.66 | 1778 | 1 | 42.66 | 1952 | 1 | 42.66 | 457 | 1
42.68 | 1961 | 24.0844 | 312 | 42.68 | 1998 | 42.68 | 1725 | 1 | 42.68 | 1672 | 1 | 42.68 | 1860 | 1 | 42.68 | 1908 | 1 | 42.68 | 453 | 1
42.7 | 2012 | 24.0945 | 298 | 42.7 | 1976 | 42.7 | 1777 | 1 | 42.7 | 1692 | 1 | 42.7 | 1744 | 1 | 42.7 | 1945 | 1 | 42.7 | 480 | 1
42.72 | 1939 | 24.1046 | 263 | 42.72 | 1985 | 42.72 | 1716 | 1 | 42.72 | 1664 | 1 | 42.72 | 1854 | 1 | 42.72 | 1875 | 1 | 42.72 | 469 | 1
42.74 | 2007 | 24.1147 | 294 | 42.74 | 1981 | 42.74 | 1698 | 1 | 42.74 | 1647 | 1 | 42.74 | 1804 | 1 | 42.74 | 1820 | 1 | 42.74 | 483 | 1
42.76 | 1906 | 24.1249 | 278 | 42.76 | 1908 | 42.76 | 1654 | 1 | 42.76 | 1719 | 1 | 42.76 | 1777 | 1 | 42.76 | 1872 | 1 | 42.76 | 487 | 1
42.78 | 1963 | 24.135 | 319 | 42.78 | 1974 | 42.78 | 1807 | 1 | 42.78 | 1715 | 1 | 42.78 | 1799 | 1 | 42.78 | 1816 | 1 | 42.78 | 471 | 1
42.8 | 1986 | 24.1451 | 306 | 42.8 | 1980 | 42.8 | 1707 | 1 | 42.8 | 1667 | 1 | 42.8 | 1845 | 1 | 42.8 | 1809 | 1 | 42.8 | 504 | 1
42.82 | 1954 | 24.1553 | 273 | 42.82 | 1960 | 42.82 | 1717 | 1 | 42.82 | 1659 | 1 | 42.82 | 1848 | 1 | 42.82 | 1859 | 1 | 42.82 | 507 | 1
42.84 | 1941 | 24.1654 | 274 | 42.84 | 1957 | 42.84 | 1754 | 1 | 42.84 | 1623 | 1 | 42.84 | 1768 | 1 | 42.84 | 1948 | 1 | 42.84 | 495 | 1
42.86 | 1940 | 24.1755 | 311 | 42.86 | 1976 | 42.86 | 1708 | 1 | 42.86 | 1701 | 1 | 42.86 | 1788 | 1 | 42.86 | 1920 | 1 | 42.86 | 492 | 1
42.88 | 2030 | 24.1856 | 275 | 42.88 | 2023 | 42.88 | 1666 | 1 | 42.88 | 1759 | 1 | 42.88 | 1843 | 1 | 42.88 | 1814 | 1 | 42.88 | 551 | 1
42.9 | 1970 | 24.1958 | 276 | 42.9 | 1992 | 42.9 | 1720 | 1 | 42.9 | 1764 | 1 | 42.9 | 1784 | 1 | 42.9 | 1920 | 1 | 42.9 | 512 | 1
42.92 | 1908 | 24.2059 | 276 | 42.92 | 1992 | 42.92 | 1751 | 1 | 42.92 | 1751 | 1 | 42.92 | 1804 | 1 | 42.92 | 1917 | 1 | 42.92 | 557 | 1
42.94 | 1990 | 24.216 | 316 | 42.94 | 1948 | 42.94 | 1697 | 1 | 42.94 | 1629 | 1 | 42.94 | 1766 | 1 | 42.94 | 1842 | 1 | 42.94 | 532 | 1
42.96 | 2035 | 24.2262 | 315 | 42.96 | 1953 | 42.96 | 1744 | 1 | 42.96 | 1676 | 1 | 42.96 | 1844 | 1 | 42.96 | 1895 | 1 | 42.96 | 496 | 1
42.98 | 2086 | 24.2363 | 297 | 42.98 | 1950 | 42.98 | 1765 | 1 | 42.98 | 1701 | 1 | 42.98 | 1779 | 1 | 42.98 | 1939 | 1 | 42.98 | 533 | 1
43 | 2028 | 24.2464 | 279 | 43 | 2050 | 43 | 1680 | 1 | 43 | 1706 | 1 | 43 | 1799 | 1 | 43 | 1909 | 1 | 43 | 534 | 1
43.02 | 1965 | 24.2565 | 296 | 43.02 | 2012 | 43.02 | 1774 | 1 | 43.02 | 1667 | 1 | 43.02 | 1830 | 1 | 43.02 | 1963 | 1 | 43.02 | 557 | 1
43.04 | 1962 | 24.2667 | 310 | 43.04 | 2006 | 43.04 | 1723 | 1 | 43.04 | 1727 | 1 | 43.04 | 1762 | 1 | 43.04 | 1866 | 1 | 43.04 | 582 | 1
43.06 | 1920 | 24.2768 | 267 | 43.06 | 1954 | 43.06 | 1750 | 1 | 43.06 | 1681 | 1 | 43.06 | 1770 | 1 | 43.06 | 1909 | 1 | 43.06 | 540 | 1
43.08 | 1950 | 24.2869 | 328 | 43.08 | 2008 | 43.08 | 1707 | 1 | 43.08 | 1673 | 1 | 43.08 | 1816 | 1 | 43.08 | 1925 | 1 | 43.08 | 530 | 1
43.1 | 1942 | 24.2971 | 251 | 43.1 | 1984 | 43.1 | 1764 | 1 | 43.1 | 1680 | 1 | 43.1 | 1724 | 1 | 43.1 | 2007 | 1 | 43.1 | 587 | 1
43.12 | 1940 | 24.3072 | 286 | 43.12 | 1979 | 43.12 | 1738 | 1 | 43.12 | 1682 | 1 | 43.12 | 1816 | 1 | 43.12 | 1863 | 1 | 43.12 | 586 | 1
43.14 | 2033 | 24.3173 | 284 | 43.14 | 1927 | 43.14 | 1780 | 1 | 43.14 | 1672 | 1 | 43.14 | 1786 | 1 | 43.14 | 1923 | 1 | 43.14 | 615 | 1
43.16 | 1980 | 24.3274 | 279 | 43.16 | 1972 | 43.16 | 1744 | 1 | 43.16 | 1699 | 1 | 43.16 | 1747 | 1 | 43.16 | 1960 | 1 | 43.16 | 570 | 1
43.18 | 2032 | 24.3376 | 301 | 43.18 | 2026 | 43.18 | 1734 | 1 | 43.18 | 1670 | 1 | 43.18 | 1793 | 1 | 43.18 | 1891 | 1 | 43.18 | 579 | 1
43.2 | 1982 | 24.3477 | 276 | 43.2 | 2020 | 43.2 | 1767 | 1 | 43.2 | 1672 | 1 | 43.2 | 1850 | 1 | 43.2 | 1976 | 1 | 43.2 | 571 | 1
43.22 | 1933 | 24.3578 | 300 | 43.22 | 2042 | 43.22 | 1758 | 1 | 43.22 | 1737 | 1 | 43.22 | 1809 | 1 | 43.22 | 1922 | 1 | 43.22 | 599 | 1
43.24 | 1975 | 24.368 | 277 | 43.24 | 2024 | 43.24 | 1725 | 1 | 43.24 | 1675 | 1 | 43.24 | 1781 | 1 | 43.24 | 1872 | 1 | 43.24 | 572 | 1
43.26 | 1930 | 24.3781 | 255 | 43.26 | 2032 | 43.26 | 1745 | 1 | 43.26 | 1702 | 1 | 43.26 | 1793 | 1 | 43.26 | 1921 | 1 | 43.26 | 572 | 1
43.28 | 1917 | 24.3882 | 263 | 43.28 | 2034 | 43.28 | 1775 | 1 | 43.28 | 1713 | 1 | 43.28 | 1887 | 1 | 43.28 | 1888 | 1 | 43.28 | 591 | 1
43.3 | 1955 | 24.3983 | 256 | 43.3 | 2004 | 43.3 | 1716 | 1 | 43.3 | 1675 | 1 | 43.3 | 1873 | 1 | 43.3 | 1923 | 1 | 43.3 | 607 | 1
43.32 | 1971 | 24.4085 | 306 | 43.32 | 2000 | 43.32 | 1743 | 1 | 43.32 | 1766 | 1 | 43.32 | 1863 | 1 | 43.32 | 1871 | 1 | 43.32 | 554 | 1
43.34 | 2008 | 24.4186 | 251 | 43.34 | 1968 | 43.34 | 1744 | 1 | 43.34 | 1741 | 1 | 43.34 | 1791 | 1 | 43.34 | 1893 | 1 | 43.34 | 623 | 1
43.36 | 1931 | 24.4287 | 270 | 43.36 | 1960 | 43.36 | 1788 | 1 | 43.36 | 1741 | 1 | 43.36 | 1831 | 1 | 43.36 | 1905 | 1 | 43.36 | 582 | 1
43.38 | 1965 | 24.4389 | 296 | 43.38 | 2074 | 43.38 | 1766 | 1 | 43.38 | 1669 | 1 | 43.38 | 1790 | 1 | 43.38 | 1991 | 1 | 43.38 | 603 | 1
43.4 | 1973 | 24.449 | 293 | 43.4 | 2086 | 43.4 | 1753 | 1 | 43.4 | 1685 | 1 | 43.4 | 1833 | 1 | 43.4 | 1983 | 1 | 43.4 | 602 | 1
43.42 | 1920 | 24.4591 | 280 | 43.42 | 2118 | 43.42 | 1805 | 1 | 43.42 | 1692 | 1 | 43.42 | 1878 | 1 | 43.42 | 1943 | 1 | 43.42 | 614 | 1
43.44 | 1990 | 24.4692 | 301 | 43.44 | 1981 | 43.44 | 1733 | 1 | 43.44 | 1667 | 1 | 43.44 | 1847 | 1 | 43.44 | 1902 | 1 | 43.44 | 639 | 1
43.46 | 1918 | 24.4794 | 283 | 43.46 | 2032 | 43.46 | 1800 | 1 | 43.46 | 1784 | 1 | 43.46 | 1873 | 1 | 43.46 | 1872 | 1 | 43.46 | 632 | 1
43.48 | 1989 | 24.4895 | 291 | 43.48 | 1992 | 43.48 | 1748 | 1 | 43.48 | 1821 | 1 | 43.48 | 1854 | 1 | 43.48 | 1870 | 1 | 43.48 | 627 | 1
43.5 | 1918 | 24.4996 | 284 | 43.5 | 2049 | 43.5 | 1783 | 1 | 43.5 | 1655 | 1 | 43.5 | 1906 | 1 | 43.5 | 1922 | 1 | 43.5 | 556 | 1
43.52 | 2007 | 24.5098 | 286 | 43.52 | 2058 | 43.52 | 1714 | 1 | 43.52 | 1670 | 1 | 43.52 | 1866 | 1 | 43.52 | 1935 | 1 | 43.52 | 608 | 1
43.54 | 1997 | 24.5199 | 247 | 43.54 | 2042 | 43.54 | 1915 | 1 | 43.54 | 1680 | 1 | 43.54 | 1823 | 1 | 43.54 | 1929 | 1 | 43.54 | 664 | 1
43.56 | 1997 | 24.53 | 260 | 43.56 | 1956 | 43.56 | 1846 | 1 | 43.56 | 1717 | 1 | 43.56 | 1799 | 1 | 43.56 | 1999 | 1 | 43.56 | 637 | 1
43.58 | 2014 | 24.5401 | 266 | 43.58 | 2073 | 43.58 | 1733 | 1 | 43.58 | 1811 | 1 | 43.58 | 1785 | 1 | 43.58 | 1966 | 1 | 43.58 | 682 | 1
43.6 | 1964 | 24.5503 | 269 | 43.6 | 2006 | 43.6 | 1816 | 1 | 43.6 | 1738 | 1 | 43.6 | 1853 | 1 | 43.6 | 1867 | 1 | 43.6 | 665 | 1
43.62 | 2016 | 24.5604 | 258 | 43.62 | 2110 | 43.62 | 1792 | 1 | 43.62 | 1760 | 1 | 43.62 | 1886 | 1 | 43.62 | 2020 | 1 | 43.62 | 665 | 1
43.64 | 1988 | 24.5705 | 244 | 43.64 | 2062 | 43.64 | 1789 | 1 | 43.64 | 1699 | 1 | 43.64 | 1916 | 1 | 43.64 | 1925 | 1 | 43.64 | 732 | 1
43.66 | 1991 | 24.5807 | 294 | 43.66 | 2120 | 43.66 | 1794 | 1 | 43.66 | 1762 | 1 | 43.66 | 1928 | 1 | 43.66 | 1953 | 1 | 43.66 | 703 | 1
43.68 | 1995 | 24.5908 | 261 | 43.68 | 2126 | 43.68 | 1849 | 1 | 43.68 | 1717 | 1 | 43.68 | 1839 | 1 | 43.68 | 1881 | 1 | 43.68 | 778 | 1
43.7 | 1979 | 24.6009 | 260 | 43.7 | 2084 | 43.7 | 1778 | 1 | 43.7 | 1748 | 1 | 43.7 | 1873 | 1 | 43.7 | 1973 | 1 | 43.7 | 800 | 1
43.72 | 1968 | 24.611 | 273 | 43.72 | 2113 | 43.72 | 1702 | 1 | 43.72 | 1797 | 1 | 43.72 | 1889 | 1 | 43.72 | 1970 | 1 | 43.72 | 777 | 1
43.74 | 2074 | 24.6212 | 273 | 43.74 | 2094 | 43.74 | 1815 | 1 | 43.74 | 1757 | 1 | 43.74 | 1867 | 1 | 43.74 | 1851 | 1 | 43.74 | 844 | 1
43.76 | 2029 | 24.6313 | 284 | 43.76 | 1940 | 43.76 | 1799 | 1 | 43.76 | 1715 | 1 | 43.76 | 1826 | 1 | 43.76 | 1954 | 1 | 43.76 | 862 | 1
43.78 | 2015 | 24.6414 | 268 | 43.78 | 2080 | 43.78 | 1762 | 1 | 43.78 | 1777 | 1 | 43.78 | 1824 | 1 | 43.78 | 1913 | 1 | 43.78 | 927 | 1
43.8 | 1948 | 24.6516 | 300 | 43.8 | 2102 | 43.8 | 1839 | 1 | 43.8 | 1649 | 1 | 43.8 | 1873 | 1 | 43.8 | 1984 | 1 | 43.8 | 939 | 1
43.82 | 1988 | 24.6617 | 252 | 43.82 | 2005 | 43.82 | 1805 | 1 | 43.82 | 1744 | 1 | 43.82 | 1818 | 1 | 43.82 | 1980 | 1 | 43.82 | 1004 | 1
43.84 | 1883 | 24.6718 | 305 | 43.84 | 2044 | 43.84 | 1769 | 1 | 43.84 | 1761 | 1 | 43.84 | 1827 | 1 | 43.84 | 1927 | 1 | 43.84 | 1038 | 1
43.86 | 2042 | 24.6819 | 297 | 43.86 | 2073 | 43.86 | 1794 | 1 | 43.86 | 1799 | 1 | 43.86 | 1897 | 1 | 43.86 | 1889 | 1 | 43.86 | 1065 | 1
43.88 | 1924 | 24.6921 | 237 | 43.88 | 2068 | 43.88 | 1852 | 1 | 43.88 | 1775 | 1 | 43.88 | 1888 | 1 | 43.88 | 1900 | 1 | 43.88 | 1094 | 1
43.9 | 1984 | 24.7022 | 268 | 43.9 | 2083 | 43.9 | 1843 | 1 | 43.9 | 1729 | 1 | 43.9 | 1813 | 1 | 43.9 | 1960 | 1 | 43.9 | 1262 | 1
43.92 | 1992 | 24.7123 | 251 | 43.92 | 2044 | 43.92 | 1830 | 1 | 43.92 | 1769 | 1 | 43.92 | 1803 | 1 | 43.92 | 1895 | 1 | 43.92 | 1287 | 1
43.94 | 1988 | 24.7225 | 281 | 43.94 | 2095 | 43.94 | 1872 | 1 | 43.94 | 1773 | 1 | 43.94 | 1866 | 1 | 43.94 | 1947 | 1 | 43.94 | 1373 | 1
43.96 | 1995 | 24.7326 | 281 | 43.96 | 2094 | 43.96 | 1830 | 1 | 43.96 | 1761 | 1 | 43.96 | 1872 | 1 | 43.96 | 1938 | 1 | 43.96 | 1411 | 1
43.98 | 2008 | 24.7427 | 247 | 43.98 | 2047 | 43.98 | 1832 | 1 | 43.98 | 1742 | 1 | 43.98 | 1853 | 1 | 43.98 | 1966 | 1 | 43.98 | 1485 | 1
44 | 2029 | 24.7528 | 274 | 44 | 2162 | 44 | 1757 | 1 | 44 | 1792 | 1 | 44 | 1867 | 1 | 44 | 1929 | 1 | 44 | 1536 | 1
44.02 | 1933 | 24.763 | 275 | 44.02 | 2098 | 44.02 | 1774 | 1 | 44.02 | 1769 | 1 | 44.02 | 1896 | 1 | 44.02 | 2012 | 1 | 44.02 | 1597 | 1
44.04 | 1883 | 24.7731 | 288 | 44.04 | 2107 | 44.04 | 1846 | 1 | 44.04 | 1735 | 1 | 44.04 | 1890 | 1 | 44.04 | 2050 | 1 | 44.04 | 1641 | 1
44.06 | 1916 | 24.7832 | 311 | 44.06 | 2116 | 44.06 | 1754 | 1 | 44.06 | 1801 | 1 | 44.06 | 1904 | 1 | 44.06 | 1907 | 1 | 44.06 | 1700 | 1
44.08 | 1927 | 24.7934 | 262 | 44.08 | 2215 | 44.08 | 1899 | 1 | 44.08 | 1832 | 1 | 44.08 | 1888 | 1 | 44.08 | 1937 | 1 | 44.08 | 1757 | 1
44.1 | 2010 | 24.8035 | 275 | 44.1 | 2077 | 44.1 | 1729 | 1 | 44.1 | 1744 | 1 | 44.1 | 1869 | 1 | 44.1 | 1906 | 1 | 44.1 | 1817 | 1
44.12 | 1879 | 24.8136 | 257 | 44.12 | 2096 | 44.12 | 1807 | 1 | 44.12 | 1814 | 1 | 44.12 | 1911 | 1 | 44.12 | 2004 | 1 | 44.12 | 1905 | 1
44.14 | 1995 | 24.8237 | 252 | 44.14 | 2114 | 44.14 | 1748 | 1 | 44.14 | 1701 | 1 | 44.14 | 1882 | 1 | 44.14 | 2056 | 1 | 44.14 | 1909 | 1
44.16 | 2048 | 24.8339 | 291 | 44.16 | 2106 | 44.16 | 1783 | 1 | 44.16 | 1811 | 1 | 44.16 | 1834 | 1 | 44.16 | 1993 | 1 | 44.16 | 1970 | 1
44.18 | 1920 | 24.844 | 260 | 44.18 | 2111 | 44.18 | 1816 | 1 | 44.18 | 1812 | 1 | 44.18 | 1904 | 1 | 44.18 | 2029 | 1 | 44.18 | 1976 | 1
44.2 | 1976 | 24.8541 | 257 | 44.2 | 2008 | 44.2 | 1777 | 1 | 44.2 | 1693 | 1 | 44.2 | 1880 | 1 | 44.2 | 1985 | 1 | 44.2 | 2040 | 1
44.22 | 1997 | 24.8643 | 253 | 44.22 | 2168 | 44.22 | 1816 | 1 | 44.22 | 1803 | 1 | 44.22 | 1879 | 1 | 44.22 | 1986 | 1 | 44.22 | 2052 | 1
44.24 | 2022 | 24.8744 | 263 | 44.24 | 2068 | 44.24 | 1818 | 1 | 44.24 | 1879 | 1 | 44.24 | 1933 | 1 | 44.24 | 1969 | 1 | 44.24 | 2107 | 1
44.26 | 1913 | 24.8845 | 275 | 44.26 | 2105 | 44.26 | 1896 | 1 | 44.26 | 1828 | 1 | 44.26 | 1849 | 1 | 44.26 | 2005 | 1 | 44.26 | 2143 | 1
44.28 | 1916 | 24.8946 | 238 | 44.28 | 2053 | 44.28 | 1900 | 1 | 44.28 | 1763 | 1 | 44.28 | 1881 | 1 | 44.28 | 2042 | 1 | 44.28 | 2124 | 1
44.3 | 1924 | 24.9048 | 249 | 44.3 | 2125 | 44.3 | 1814 | 1 | 44.3 | 1769 | 1 | 44.3 | 1905 | 1 | 44.3 | 1985 | 1 | 44.3 | 2157 | 1
44.32 | 1925 | 24.9149 | 268 | 44.32 | 2078 | 44.32 | 1791 | 1 | 44.32 | 1826 | 1 | 44.32 | 1920 | 1 | 44.32 | 2029 | 1 | 44.32 | 2140 | 1
44.34 | 1933 | 24.925 | 239 | 44.34 | 2121 | 44.34 | 1838 | 1 | 44.34 | 1775 | 1 | 44.34 | 1918 | 1 | 44.34 | 1964 | 1 | 44.34 | 2069 | 1
44.36 | 1950 | 24.9352 | 295 | 44.36 | 2107 | 44.36 | 1879 | 1 | 44.36 | 1839 | 1 | 44.36 | 1889 | 1 | 44.36 | 1961 | 1 | 44.36 | 2095 | 1
44.38 | 1956 | 24.9453 | 288 | 44.38 | 2100 | 44.38 | 1853 | 1 | 44.38 | 1750 | 1 | 44.38 | 1910 | 1 | 44.38 | 1990 | 1 | 44.38 | 2018 | 1
44.4 | 1918 | 24.9554 | 237 | 44.4 | 2140 | 44.4 | 1872 | 1 | 44.4 | 1804 | 1 | 44.4 | 1889 | 1 | 44.4 | 1978 | 1 | 44.4 | 2018 | 1
44.42 | 1857 | 24.9655 | 259 | 44.42 | 2115 | 44.42 | 1927 | 1 | 44.42 | 1847 | 1 | 44.42 | 1916 | 1 | 44.42 | 1986 | 1 | 44.42 | 2012 | 1
44.44 | 1952 | 24.9757 | 290 | 44.44 | 2118 | 44.44 | 1876 | 1 | 44.44 | 1798 | 1 | 44.44 | 1898 | 1 | 44.44 | 1997 | 1 | 44.44 | 1891 | 1
44.46 | 1949 | 24.9858 | 239 | 44.46 | 2079 | 44.46 | 1923 | 1 | 44.46 | 1887 | 1 | 44.46 | 1849 | 1 | 44.46 | 2026 | 1 | 44.46 | 1921 | 1
44.48 | 1943 | 24.9959 | 230 | 44.48 | 2092 | 44.48 | 1881 | 1 | 44.48 | 1814 | 1 | 44.48 | 1856 | 1 | 44.48 | 2024 | 1 | 44.48 | 1866 | 1
44.5 | 2002 | 25.0061 | 267 | 44.5 | 2059 | 44.5 | 1843 | 1 | 44.5 | 1872 | 1 | 44.5 | 1953 | 1 | 44.5 | 2015 | 1 | 44.5 | 1759 | 1
44.52 | 2006 | 25.0162 | 256 | 44.52 | 2083 | 44.52 | 1795 | 1 | 44.52 | 1849 | 1 | 44.52 | 1907 | 1 | 44.52 | 2023 | 1 | 44.52 | 1785 | 1
44.54 | 2078 | 25.0263 | 253 | 44.54 | 2146 | 44.54 | 1869 | 1 | 44.54 | 1767 | 1 | 44.54 | 1904 | 1 | 44.54 | 2012 | 1 | 44.54 | 1585 | 1
44.56 | 1981 | 25.0364 | 267 | 44.56 | 2136 | 44.56 | 1846 | 1 | 44.56 | 1733 | 1 | 44.56 | 1933 | 1 | 44.56 | 1986 | 1 | 44.56 | 1561 | 1
44.58 | 1915 | 25.0466 | 296 | 44.58 | 2088 | 44.58 | 1817 | 1 | 44.58 | 1809 | 1 | 44.58 | 1848 | 1 | 44.58 | 1985 | 1 | 44.58 | 1452 | 1
44.6 | 1955 | 25.0567 | 238 | 44.6 | 2174 | 44.6 | 1889 | 1 | 44.6 | 1763 | 1 | 44.6 | 1937 | 1 | 44.6 | 1955 | 1 | 44.6 | 1417 | 1
44.62 | 1880 | 25.0668 | 229 | 44.62 | 2289 | 44.62 | 1895 | 1 | 44.62 | 1833 | 1 | 44.62 | 1912 | 1 | 44.62 | 2028 | 1 | 44.62 | 1274 | 1
44.64 | 1911 | 25.077 | 263 | 44.64 | 2123 | 44.64 | 1880 | 1 | 44.64 | 1735 | 1 | 44.64 | 1858 | 1 | 44.64 | 1986 | 1 | 44.64 | 1226 | 1
44.66 | 1978 | 25.0871 | 253 | 44.66 | 2189 | 44.66 | 1849 | 1 | 44.66 | 1802 | 1 | 44.66 | 1926 | 1 | 44.66 | 2003 | 1 | 44.66 | 1156 | 1
44.68 | 1931 | 25.0972 | 273 | 44.68 | 2146 | 44.68 | 1945 | 1 | 44.68 | 1892 | 1 | 44.68 | 1911 | 1 | 44.68 | 2009 | 1 | 44.68 | 1072 | 1
44.7 | 1920 | 25.1073 | 252 | 44.7 | 2093 | 44.7 | 1832 | 1 | 44.7 | 1808 | 1 | 44.7 | 1947 | 1 | 44.7 | 1967 | 1 | 44.7 | 1104 | 1
44.72 | 1965 | 25.1175 | 253 | 44.72 | 2144 | 44.72 | 1851 | 1 | 44.72 | 1850 | 1 | 44.72 | 2016 | 1 | 44.72 | 2030 | 1 | 44.72 | 962 | 1
44.74 | 1965 | 25.1276 | 252 | 44.74 | 2117 | 44.74 | 1836 | 1 | 44.74 | 1863 | 1 | 44.74 | 2004 | 1 | 44.74 | 2011 | 1 | 44.74 | 926 | 1
44.76 | 1955 | 25.1377 | 250 | 44.76 | 2112 | 44.76 | 1914 | 1 | 44.76 | 1815 | 1 | 44.76 | 1881 | 1 | 44.76 | 2019 | 1 | 44.76 | 864 | 1
44.78 | 1921 | 25.1479 | 264 | 44.78 | 2263 | 44.78 | 1908 | 1 | 44.78 | 1873 | 1 | 44.78 | 1915 | 1 | 44.78 | 2077 | 1 | 44.78 | 823 | 1
44.8 | 1942 | 25.158 | 245 | 44.8 | 2244 | 44.8 | 1866 | 1 | 44.8 | 1828 | 1 | 44.8 | 1905 | 1 | 44.8 | 2064 | 1 | 44.8 | 805 | 1
44.82 | 1927 | 25.1681 | 238 | 44.82 | 2092 | 44.82 | 1916 | 1 | 44.82 | 1782 | 1 | 44.82 | 1974 | 1 | 44.82 | 2025 | 1 | 44.82 | 723 | 1
44.84 | 1952 | 25.1782 | 207 | 44.84 | 2141 | 44.84 | 1869 | 1 | 44.84 | 1868 | 1 | 44.84 | 1959 | 1 | 44.84 | 2010 | 1 | 44.84 | 734 | 1
44.86 | 1991 | 25.1884 | 274 | 44.86 | 2157 | 44.86 | 1868 | 1 | 44.86 | 1854 | 1 | 44.86 | 1973 | 1 | 44.86 | 2036 | 1 | 44.86 | 654 | 1
44.88 | 2003 | 25.1985 | 275 | 44.88 | 2252 | 44.88 | 1962 | 1 | 44.88 | 1869 | 1 | 44.88 | 1957 | 1 | 44.88 | 2003 | 1 | 44.88 | 677 | 1
44.9 | 1972 | 25.2086 | 275 | 44.9 | 2176 | 44.9 | 1946 | 1 | 44.9 | 1847 | 1 | 44.9 | 1945 | 1 | 44.9 | 2065 | 1 | 44.9 | 627 | 1
44.92 | 1981 | 25.2188 | 238 | 44.92 | 2143 | 44.92 | 1912 | 1 | 44.92 | 1826 | 1 | 44.92 | 1921 | 1 | 44.92 | 1952 | 1 | 44.92 | 644 | 1
44.94 | 1967 | 25.2289 | 255 | 44.94 | 2184 | 44.94 | 1891 | 1 | 44.94 | 1873 | 1 | 44.94 | 1956 | 1 | 44.94 | 2029 | 1 | 44.94 | 585 | 1
44.96 | 1949 | 25.239 | 252 | 44.96 | 2167 | 44.96 | 2014 | 1 | 44.96 | 1857 | 1 | 44.96 | 1934 | 1 | 44.96 | 2004 | 1 | 44.96 | 628 | 1
44.98 | 1969 | 25.2491 | 241 | 44.98 | 2168 | 44.98 | 1926 | 1 | 44.98 | 1866 | 1 | 44.98 | 1954 | 1 | 44.98 | 2075 | 1 | 44.98 | 574 | 1
45 | 1919 | 25.2593 | 242 | 45 | 2269 | 45 | 1857 | 1 | 45 | 1817 | 1 | 45 | 1962 | 1 | 45 | 1995 | 1 | 45 | 614 | 1
45.02 | 1953 | 25.2694 | 237 | 45.02 | 2265 | 45.02 | 1942 | 1 | 45.02 | 1806 | 1 | 45.02 | 1956 | 1 | 45.02 | 2070 | 1 | 45.02 | 565 | 1
45.04 | 1879 | 25.2795 | 246 | 45.04 | 2243 | 45.04 | 1974 | 1 | 45.04 | 1820 | 1 | 45.04 | 1941 | 1 | 45.04 | 1950 | 1 | 45.04 | 582 | 1
45.06 | 1866 | 25.2897 | 249 | 45.06 | 2228 | 45.06 | 1957 | 1 | 45.06 | 1814 | 1 | 45.06 | 2006 | 1 | 45.06 | 2076 | 1 | 45.06 | 575 | 1
45.08 | 1950 | 25.2998 | 221 | 45.08 | 2235 | 45.08 | 1915 | 1 | 45.08 | 1865 | 1 | 45.08 | 1983 | 1 | 45.08 | 2056 | 1 | 45.08 | 562 | 1
45.1 | 1950 | 25.3099 | 246 | 45.1 | 2222 | 45.1 | 1803 | 1 | 45.1 | 1888 | 1 | 45.1 | 1936 | 1 | 45.1 | 2088 | 1 | 45.1 | 582 | 1
45.12 | 1900 | 25.32 | 254 | 45.12 | 2249 | 45.12 | 1931 | 1 | 45.12 | 1771 | 1 | 45.12 | 1908 | 1 | 45.12 | 2013 | 1 | 45.12 | 547 | 1
45.14 | 1938 | 25.3302 | 252 | 45.14 | 2176 | 45.14 | 1996 | 1 | 45.14 | 1846 | 1 | 45.14 | 1998 | 1 | 45.14 | 2028 | 1 | 45.14 | 551 | 1
45.16 | 1968 | 25.3403 | 241 | 45.16 | 2177 | 45.16 | 1951 | 1 | 45.16 | 1778 | 1 | 45.16 | 2024 | 1 | 45.16 | 1987 | 1 | 45.16 | 512 | 1
45.18 | 2009 | 25.3504 | 252 | 45.18 | 2256 | 45.18 | 1849 | 1 | 45.18 | 1899 | 1 | 45.18 | 1996 | 1 | 45.18 | 2053 | 1 | 45.18 | 529 | 1
45.2 | 2034 | 25.3606 | 241 | 45.2 | 2243 | 45.2 | 1973 | 1 | 45.2 | 1878 | 1 | 45.2 | 2041 | 1 | 45.2 | 2048 | 1 | 45.2 | 590 | 1
45.22 | 1946 | 25.3707 | 268 | 45.22 | 2284 | 45.22 | 1915 | 1 | 45.22 | 1839 | 1 | 45.22 | 1978 | 1 | 45.22 | 2089 | 1 | 45.22 | 576 | 1
45.24 | 1878 | 25.3808 | 254 | 45.24 | 2224 | 45.24 | 1935 | 1 | 45.24 | 1867 | 1 | 45.24 | 1958 | 1 | 45.24 | 2019 | 1 | 45.24 | 524 | 1
45.26 | 1962 | 25.3909 | 250 | 45.26 | 2265 | 45.26 | 1879 | 1 | 45.26 | 1841 | 1 | 45.26 | 1943 | 1 | 45.26 | 1999 | 1 | 45.26 | 509 | 1
45.28 | 1954 | 25.4011 | 254 | 45.28 | 2242 | 45.28 | 1909 | 1 | 45.28 | 1910 | 1 | 45.28 | 1974 | 1 | 45.28 | 1982 | 1 | 45.28 | 554 | 1
45.3 | 1946 | 25.4112 | 246 | 45.3 | 2296 | 45.3 | 1945 | 1 | 45.3 | 1919 | 1 | 45.3 | 1979 | 1 | 45.3 | 2034 | 1 | 45.3 | 503 | 1
45.32 | 1959 | 25.4213 | 229 | 45.32 | 2287 | 45.32 | 1999 | 1 | 45.32 | 1882 | 1 | 45.32 | 1940 | 1 | 45.32 | 2023 | 1 | 45.32 | 556 | 1
45.34 | 1942 | 25.4315 | 231 | 45.34 | 2284 | 45.34 | 1955 | 1 | 45.34 | 1822 | 1 | 45.34 | 2047 | 1 | 45.34 | 2006 | 1 | 45.34 | 541 | 1
45.36 | 1873 | 25.4416 | 250 | 45.36 | 2230 | 45.36 | 1932 | 1 | 45.36 | 1887 | 1 | 45.36 | 1932 | 1 | 45.36 | 2052 | 1 | 45.36 | 541 | 1
45.38 | 1943 | 25.4517 | 226 | 45.38 | 2314 | 45.38 | 1921 | 1 | 45.38 | 1908 | 1 | 45.38 | 1977 | 1 | 45.38 | 2007 | 1 | 45.38 | 547 | 1
45.4 | 1943 | 25.4618 | 245 | 45.4 | 2294 | 45.4 | 1845 | 1 | 45.4 | 1946 | 1 | 45.4 | 1950 | 1 | 45.4 | 2029 | 1 | 45.4 | 521 | 1
45.42 | 1929 | 25.472 | 225 | 45.42 | 2274 | 45.42 | 1920 | 1 | 45.42 | 1818 | 1 | 45.42 | 2007 | 1 | 45.42 | 2005 | 1 | 45.42 | 517 | 1
45.44 | 1904 | 25.4821 | 226 | 45.44 | 2319 | 45.44 | 2013 | 1 | 45.44 | 1841 | 1 | 45.44 | 1989 | 1 | 45.44 | 2053 | 1 | 45.44 | 470 | 1
45.46 | 1921 | 25.4922 | 228 | 45.46 | 2267 | 45.46 | 1931 | 1 | 45.46 | 1859 | 1 | 45.46 | 1949 | 1 | 45.46 | 2067 | 1 | 45.46 | 552 | 1
45.48 | 1974 | 25.5024 | 226 | 45.48 | 2262 | 45.48 | 1938 | 1 | 45.48 | 1830 | 1 | 45.48 | 2008 | 1 | 45.48 | 2044 | 1 | 45.48 | 513 | 1
45.5 | 1901 | 25.5125 | 229 | 45.5 | 2118 | 45.5 | 1936 | 1 | 45.5 | 1902 | 1 | 45.5 | 2028 | 1 | 45.5 | 1953 | 1 | 45.5 | 507 | 1
45.52 | 1901 | 25.5226 | 249 | 45.52 | 2227 | 45.52 | 1942 | 1 | 45.52 | 1916 | 1 | 45.52 | 2006 | 1 | 45.52 | 2088 | 1 | 45.52 | 500 | 1
45.54 | 1879 | 25.5327 | 238 | 45.54 | 2297 | 45.54 | 1921 | 1 | 45.54 | 1862 | 1 | 45.54 | 2020 | 1 | 45.54 | 2047 | 1 | 45.54 | 519 | 1
45.56 | 1947 | 25.5429 | 227 | 45.56 | 2255 | 45.56 | 2036 | 1 | 45.56 | 1924 | 1 | 45.56 | 2002 | 1 | 45.56 | 2101 | 1 | 45.56 | 542 | 1
45.58 | 1967 | 25.553 | 257 | 45.58 | 2220 | 45.58 | 2013 | 1 | 45.58 | 1873 | 1 | 45.58 | 2075 | 1 | 45.58 | 2062 | 1 | 45.58 | 484 | 1
45.6 | 1918 | 25.5631 | 243 | 45.6 | 2283 | 45.6 | 1971 | 1 | 45.6 | 1919 | 1 | 45.6 | 2038 | 1 | 45.6 | 2047 | 1 | 45.6 | 523 | 1
45.62 | 1949 | 25.5733 | 234 | 45.62 | 2270 | 45.62 | 1900 | 1 | 45.62 | 1872 | 1 | 45.62 | 2023 | 1 | 45.62 | 2010 | 1 | 45.62 | 527 | 1
45.64 | 1895 | 25.5834 | 245 | 45.64 | 2272 | 45.64 | 1998 | 1 | 45.64 | 1930 | 1 | 45.64 | 2024 | 1 | 45.64 | 2099 | 1 | 45.64 | 502 | 1
45.66 | 1930 | 25.5935 | 265 | 45.66 | 2332 | 45.66 | 1997 | 1 | 45.66 | 1924 | 1 | 45.66 | 2000 | 1 | 45.66 | 2060 | 1 | 45.66 | 527 | 1
45.68 | 1985 | 25.6036 | 276 | 45.68 | 2369 | 45.68 | 1939 | 1 | 45.68 | 1953 | 1 | 45.68 | 2058 | 1 | 45.68 | 2009 | 1 | 45.68 | 555 | 1
45.7 | 1910 | 25.6138 | 223 | 45.7 | 2323 | 45.7 | 1991 | 1 | 45.7 | 1939 | 1 | 45.7 | 2002 | 1 | 45.7 | 2033 | 1 | 45.7 | 538 | 1
45.72 | 1981 | 25.6239 | 237 | 45.72 | 2339 | 45.72 | 1987 | 1 | 45.72 | 1862 | 1 | 45.72 | 2126 | 1 | 45.72 | 2101 | 1 | 45.72 | 540 | 1
45.74 | 1953 | 25.634 | 216 | 45.74 | 2312 | 45.74 | 1892 | 1 | 45.74 | 1935 | 1 | 45.74 | 2063 | 1 | 45.74 | 2044 | 1 | 45.74 | 515 | 1
45.76 | 1921 | 25.6442 | 232 | 45.76 | 2336 | 45.76 | 2022 | 1 | 45.76 | 1959 | 1 | 45.76 | 2046 | 1 | 45.76 | 2090 | 1 | 45.76 | 514 | 1
45.78 | 1845 | 25.6543 | 232 | 45.78 | 2335 | 45.78 | 1985 | 1 | 45.78 | 1890 | 1 | 45.78 | 2011 | 1 | 45.78 | 2001 | 1 | 45.78 | 582 | 1
45.8 | 1932 | 25.6644 | 230 | 45.8 | 2356 | 45.8 | 1936 | 1 | 45.8 | 1929 | 1 | 45.8 | 2090 | 1 | 45.8 | 2027 | 1 | 45.8 | 544 | 1
45.82 | 1903 | 25.6746 | 240 | 45.82 | 2478 | 45.82 | 1901 | 1 | 45.82 | 1918 | 1 | 45.82 | 2029 | 1 | 45.82 | 2096 | 1 | 45.82 | 517 | 1
45.84 | 1902 | 25.6847 | 226 | 45.84 | 2270 | 45.84 | 1961 | 1 | 45.84 | 1906 | 1 | 45.84 | 2067 | 1 | 45.84 | 2025 | 1 | 45.84 | 512 | 1
45.86 | 1924 | 25.6948 | 233 | 45.86 | 2266 | 45.86 | 1959 | 1 | 45.86 | 1885 | 1 | 45.86 | 2044 | 1 | 45.86 | 2062 | 1 | 45.86 | 574 | 1
45.88 | 1928 | 25.7049 | 251 | 45.88 | 2349 | 45.88 | 1931 | 1 | 45.88 | 2019 | 1 | 45.88 | 2077 | 1 | 45.88 | 2045 | 1 | 45.88 | 541 | 1
45.9 | 2013 | 25.7151 | 230 | 45.9 | 2332 | 45.9 | 1972 | 1 | 45.9 | 1868 | 1 | 45.9 | 2034 | 1 | 45.9 | 2063 | 1 | 45.9 | 552 | 1
45.92 | 1950 | 25.7252 | 248 | 45.92 | 2433 | 45.92 | 2024 | 1 | 45.92 | 1898 | 1 | 45.92 | 2043 | 1 | 45.92 | 2053 | 1 | 45.92 | 551 | 1
45.94 | 1934 | 25.7353 | 229 | 45.94 | 2404 | 45.94 | 1983 | 1 | 45.94 | 1936 | 1 | 45.94 | 2077 | 1 | 45.94 | 2057 | 1 | 45.94 | 580 | 1
45.96 | 1902 | 25.7455 | 242 | 45.96 | 2323 | 45.96 | 2069 | 1 | 45.96 | 1980 | 1 | 45.96 | 2081 | 1 | 45.96 | 2106 | 1 | 45.96 | 557 | 1
45.98 | 1909 | 25.7556 | 239 | 45.98 | 2400 | 45.98 | 2013 | 1 | 45.98 | 1852 | 1 | 45.98 | 2008 | 1 | 45.98 | 2149 | 1 | 45.98 | 575 | 1
46 | 1945 | 25.7657 | 225 | 46 | 2450 | 46 | 1891 | 1 | 46 | 2009 | 1 | 46 | 2024 | 1 | 46 | 2058 | 1 | 46 | 576 | 1
46.02 | 1856 | 25.7758 | 239 | 46.02 | 2334 | 46.02 | 2044 | 1 | 46.02 | 1933 | 1 | 46.02 | 2062 | 1 | 46.02 | 2098 | 1 | 46.02 | 573 | 1
46.04 | 1897 | 25.786 | 266 | 46.04 | 2330 | 46.04 | 2142 | 1 | 46.04 | 1969 | 1 | 46.04 | 2011 | 1 | 46.04 | 2077 | 1 | 46.04 | 609 | 1
46.06 | 1916 | 25.7961 | 250 | 46.06 | 2327 | 46.06 | 2046 | 1 | 46.06 | 1982 | 1 | 46.06 | 2045 | 1 | 46.06 | 2030 | 1 | 46.06 | 597 | 1
46.08 | 1900 | 25.8062 | 217 | 46.08 | 2433 | 46.08 | 2015 | 1 | 46.08 | 2013 | 1 | 46.08 | 2042 | 1 | 46.08 | 2104 | 1 | 46.08 | 635 | 1
46.1 | 1903 | 25.8164 | 235 | 46.1 | 2445 | 46.1 | 2085 | 1 | 46.1 | 1976 | 1 | 46.1 | 2136 | 1 | 46.1 | 2108 | 1 | 46.1 | 674 | 1
46.12 | 1915 | 25.8265 | 222 | 46.12 | 2380 | 46.12 | 1951 | 1 | 46.12 | 1986 | 1 | 46.12 | 2051 | 1 | 46.12 | 2102 | 1 | 46.12 | 629 | 1
46.14 | 1869 | 25.8366 | 243 | 46.14 | 2380 | 46.14 | 1946 | 1 | 46.14 | 1951 | 1 | 46.14 | 2067 | 1 | 46.14 | 2063 | 1 | 46.14 | 673 | 1
46.16 | 1898 | 25.8467 | 199 | 46.16 | 2443 | 46.16 | 2010 | 1 | 46.16 | 1948 | 1 | 46.16 | 2041 | 1 | 46.16 | 2081 | 1 | 46.16 | 699 | 1
46.18 | 1842 | 25.8569 | 223 | 46.18 | 2388 | 46.18 | 2116 | 1 | 46.18 | 1883 | 1 | 46.18 | 2029 | 1 | 46.18 | 2088 | 1 | 46.18 | 747 | 1
46.2 | 1879 | 25.867 | 240 | 46.2 | 2481 | 46.2 | 2023 | 1 | 46.2 | 1981 | 1 | 46.2 | 2077 | 1 | 46.2 | 2151 | 1 | 46.2 | 725 | 1
46.22 | 1876 | 25.8771 | 231 | 46.22 | 2415 | 46.22 | 2013 | 1 | 46.22 | 1955 | 1 | 46.22 | 2101 | 1 | 46.22 | 2096 | 1 | 46.22 | 719 | 1
46.24 | 1880 | 25.8873 | 223 | 46.24 | 2413 | 46.24 | 2030 | 1 | 46.24 | 1849 | 1 | 46.24 | 2123 | 1 | 46.24 | 2120 | 1 | 46.24 | 787 | 1
46.26 | 1823 | 25.8974 | 250 | 46.26 | 2398 | 46.26 | 1987 | 1 | 46.26 | 2010 | 1 | 46.26 | 2069 | 1 | 46.26 | 2216 | 1 | 46.26 | 854 | 1
46.28 | 1953 | 25.9075 | 230 | 46.28 | 2321 | 46.28 | 2056 | 1 | 46.28 | 2015 | 1 | 46.28 | 2098 | 1 | 46.28 | 2117 | 1 | 46.28 | 824 | 1
46.3 | 1900 | 25.9176 | 259 | 46.3 | 2419 | 46.3 | 2072 | 1 | 46.3 | 2023 | 1 | 46.3 | 2052 | 1 | 46.3 | 2049 | 1 | 46.3 | 889 | 1
46.32 | 1859 | 25.9278 | 229 | 46.32 | 2450 | 46.32 | 2037 | 1 | 46.32 | 1967 | 1 | 46.32 | 2070 | 1 | 46.32 | 2114 | 1 | 46.32 | 924 | 1
46.34 | 1875 | 25.9379 | 218 | 46.34 | 2426 | 46.34 | 2035 | 1 | 46.34 | 1921 | 1 | 46.34 | 2093 | 1 | 46.34 | 2145 | 1 | 46.34 | 985 | 1
46.36 | 1878 | 25.948 | 259 | 46.36 | 2434 | 46.36 | 2079 | 1 | 46.36 | 2019 | 1 | 46.36 | 2135 | 1 | 46.36 | 2112 | 1 | 46.36 | 1019 | 1
46.38 | 1893 | 25.9582 | 258 | 46.38 | 2430 | 46.38 | 2074 | 1 | 46.38 | 1979 | 1 | 46.38 | 2033 | 1 | 46.38 | 2105 | 1 | 46.38 | 1084 | 1
46.4 | 1927 | 25.9683 | 228 | 46.4 | 2419 | 46.4 | 2044 | 1 | 46.4 | 1951 | 1 | 46.4 | 2091 | 1 | 46.4 | 2057 | 1 | 46.4 | 1114 | 1
46.42 | 1901 | 25.9784 | 211 | 46.42 | 2391 | 46.42 | 2009 | 1 | 46.42 | 2053 | 1 | 46.42 | 2098 | 1 | 46.42 | 2112 | 1 | 46.42 | 1181 | 1
46.44 | 1865 | 25.9885 | 230 | 46.44 | 2459 | 46.44 | 2018 | 1 | 46.44 | 1982 | 1 | 46.44 | 2021 | 1 | 46.44 | 2035 | 1 | 46.44 | 1196 | 1
46.46 | 1884 | 25.9987 | 203 | 46.46 | 2329 | 46.46 | 2025 | 1 | 46.46 | 1999 | 1 | 46.46 | 2112 | 1 | 46.46 | 2133 | 1 | 46.46 | 1182 | 1
46.48 | 1860 | 26.0088 | 240 | 46.48 | 2465 | 46.48 | 2160 | 1 | 46.48 | 1962 | 1 | 46.48 | 2027 | 1 | 46.48 | 2084 | 1 | 46.48 | 1236 | 1
46.5 | 1841 | 26.0189 | 211 | 46.5 | 2477 | 46.5 | 2065 | 1 | 46.5 | 2042 | 1 | 46.5 | 2093 | 1 | 46.5 | 2091 | 1 | 46.5 | 1329 | 1
46.52 | 1877 | 26.0291 | 214 | 46.52 | 2441 | 46.52 | 2055 | 1 | 46.52 | 1986 | 1 | 46.52 | 2111 | 1 | 46.52 | 2116 | 1 | 46.52 | 1352 | 1
46.54 | 1802 | 26.0392 | 248 | 46.54 | 2398 | 46.54 | 2042 | 1 | 46.54 | 2038 | 1 | 46.54 | 2135 | 1 | 46.54 | 2098 | 1 | 46.54 | 1355 | 1
46.56 | 1983 | 26.0493 | 193 | 46.56 | 2423 | 46.56 | 2107 | 1 | 46.56 | 1984 | 1 | 46.56 | 2106 | 1 | 46.56 | 2101 | 1 | 46.56 | 1454 | 1
46.58 | 1934 | 26.0594 | 240 | 46.58 | 2409 | 46.58 | 2102 | 1 | 46.58 | 1944 | 1 | 46.58 | 2067 | 1 | 46.58 | 2059 | 1 | 46.58 | 1477 | 1
46.6 | 1849 | 26.0696 | 246 | 46.6 | 2423 | 46.6 | 2050 | 1 | 46.6 | 1966 | 1 | 46.6 | 2125 | 1 | 46.6 | 2134 | 1 | 46.6 | 1553 | 1
46.62 | 1952 | 26.0797 | 214 | 46.62 | 2445 | 46.62 | 2079 | 1 | 46.62 | 1936 | 1 | 46.62 | 2088 | 1 | 46.62 | 2161 | 1 | 46.62 | 1592 | 1
46.64 | 1889 | 26.0898 | 239 | 46.64 | 2478 | 46.64 | 2044 | 1 | 46.64 | 1986 | 1 | 46.64 | 2191 | 1 | 46.64 | 2131 | 1 | 46.64 | 1599 | 1
46.66 | 1852 | 26.1 | 248 | 46.66 | 2534 | 46.66 | 2039 | 1 | 46.66 | 2009 | 1 | 46.66 | 2177 | 1 | 46.66 | 2088 | 1 | 46.66 | 1612 | 1
46.68 | 1803 | 26.1101 | 185 | 46.68 | 2550 | 46.68 | 2002 | 1 | 46.68 | 2025 | 1 | 46.68 | 2101 | 1 | 46.68 | 2196 | 1 | 46.68 | 1646 | 1
46.7 | 1940 | 26.1202 | 238 | 46.7 | 2516 | 46.7 | 2038 | 1 | 46.7 | 2051 | 1 | 46.7 | 2123 | 1 | 46.7 | 2077 | 1 | 46.7 | 1690 | 1
46.72 | 1850 | 26.1303 | 203 | 46.72 | 2474 | 46.72 | 2120 | 1 | 46.72 | 2006 | 1 | 46.72 | 2136 | 1 | 46.72 | 2082 | 1 | 46.72 | 1709 | 1
46.74 | 1923 | 26.1405 | 232 | 46.74 | 2532 | 46.74 | 2038 | 1 | 46.74 | 1955 | 1 | 46.74 | 2051 | 1 | 46.74 | 2099 | 1 | 46.74 | 1709 | 1
46.76 | 1972 | 26.1506 | 232 | 46.76 | 2578 | 46.76 | 2052 | 1 | 46.76 | 2037 | 1 | 46.76 | 2105 | 1 | 46.76 | 2165 | 1 | 46.76 | 1752 | 1
46.78 | 1898 | 26.1607 | 207 | 46.78 | 2607 | 46.78 | 2085 | 1 | 46.78 | 2020 | 1 | 46.78 | 2110 | 1 | 46.78 | 2114 | 1 | 46.78 | 1724 | 1
46.8 | 1845 | 26.1709 | 209 | 46.8 | 2563 | 46.8 | 2103 | 1 | 46.8 | 2013 | 1 | 46.8 | 2178 | 1 | 46.8 | 2165 | 1 | 46.8 | 1709 | 1
46.82 | 1810 | 26.181 | 226 | 46.82 | 2566 | 46.82 | 2043 | 1 | 46.82 | 2010 | 1 | 46.82 | 2105 | 1 | 46.82 | 2125 | 1 | 46.82 | 1714 | 1
46.84 | 1891 | 26.1911 | 243 | 46.84 | 2425 | 46.84 | 2091 | 1 | 46.84 | 2060 | 1 | 46.84 | 2136 | 1 | 46.84 | 2199 | 1 | 46.84 | 1736 | 1
46.86 | 1855 | 26.2012 | 205 | 46.86 | 2564 | 46.86 | 2097 | 1 | 46.86 | 2062 | 1 | 46.86 | 2204 | 1 | 46.86 | 2089 | 1 | 46.86 | 1713 | 1
46.88 | 1916 | 26.2114 | 207 | 46.88 | 2539 | 46.88 | 2046 | 1 | 46.88 | 1972 | 1 | 46.88 | 2099 | 1 | 46.88 | 2119 | 1 | 46.88 | 1653 | 1
46.9 | 1834 | 26.2215 | 239 | 46.9 | 2501 | 46.9 | 2146 | 1 | 46.9 | 1977 | 1 | 46.9 | 2129 | 1 | 46.9 | 2166 | 1 | 46.9 | 1650 | 1
46.92 | 1926 | 26.2316 | 205 | 46.92 | 2558 | 46.92 | 2161 | 1 | 46.92 | 2072 | 1 | 46.92 | 2104 | 1 | 46.92 | 2193 | 1 | 46.92 | 1602 | 1
46.94 | 1858 | 26.2418 | 218 | 46.94 | 2521 | 46.94 | 2115 | 1 | 46.94 | 1999 | 1 | 46.94 | 2122 | 1 | 46.94 | 2177 | 1 | 46.94 | 1607 | 1
46.96 | 1838 | 26.2519 | 220 | 46.96 | 2530 | 46.96 | 2107 | 1 | 46.96 | 1973 | 1 | 46.96 | 2115 | 1 | 46.96 | 2126 | 1 | 46.96 | 1554 | 1
46.98 | 1869 | 26.262 | 217 | 46.98 | 2439 | 46.98 | 2045 | 1 | 46.98 | 2098 | 1 | 46.98 | 2159 | 1 | 46.98 | 2149 | 1 | 46.98 | 1497 | 1
47 | 1834 | 26.2721 | 209 | 47 | 2532 | 47 | 2037 | 1 | 47 | 2050 | 1 | 47 | 2165 | 1 | 47 | 2225 | 1 | 47 | 1448 | 1
47.02 | 1800 | 26.2823 | 224 | 47.02 | 2527 | 47.02 | 2129 | 1 | 47.02 | 2104 | 1 | 47.02 | 2124 | 1 | 47.02 | 2022 | 1 | 47.02 | 1434 | 1
47.04 | 1860 | 26.2924 | 229 | 47.04 | 2544 | 47.04 | 2118 | 1 | 47.04 | 2107 | 1 | 47.04 | 2151 | 1 | 47.04 | 2138 | 1 | 47.04 | 1373 | 1
47.06 | 1909 | 26.3025 | 205 | 47.06 | 2523 | 47.06 | 2096 | 1 | 47.06 | 2080 | 1 | 47.06 | 2141 | 1 | 47.06 | 2190 | 1 | 47.06 | 1302 | 1
47.08 | 1838 | 26.3127 | 211 | 47.08 | 2537 | 47.08 | 2068 | 1 | 47.08 | 2041 | 1 | 47.08 | 2203 | 1 | 47.08 | 2278 | 1 | 47.08 | 1340 | 1
47.1 | 1826 | 26.3228 | 215 | 47.1 | 2542 | 47.1 | 2165 | 1 | 47.1 | 2060 | 1 | 47.1 | 2152 | 1 | 47.1 | 2173 | 1 | 47.1 | 1299 | 1
47.12 | 1916 | 26.3329 | 215 | 47.12 | 2596 | 47.12 | 2114 | 1 | 47.12 | 2046 | 1 | 47.12 | 2172 | 1 | 47.12 | 2125 | 1 | 47.12 | 1224 | 1
47.14 | 1888 | 26.343 | 227 | 47.14 | 2602 | 47.14 | 2061 | 1 | 47.14 | 2034 | 1 | 47.14 | 2252 | 1 | 47.14 | 2137 | 1 | 47.14 | 1168 | 1
47.16 | 1850 | 26.3532 | 220 | 47.16 | 2576 | 47.16 | 2167 | 1 | 47.16 | 2000 | 1 | 47.16 | 2123 | 1 | 47.16 | 2210 | 1 | 47.16 | 1121 | 1
47.18 | 1898 | 26.3633 | 218 | 47.18 | 2562 | 47.18 | 2135 | 1 | 47.18 | 2055 | 1 | 47.18 | 2208 | 1 | 47.18 | 2153 | 1 | 47.18 | 1133 | 1
47.2 | 1894 | 26.3734 | 206 | 47.2 | 2562 | 47.2 | 2091 | 1 | 47.2 | 2099 | 1 | 47.2 | 2163 | 1 | 47.2 | 2145 | 1 | 47.2 | 1126 | 1
47.22 | 1859 | 26.3836 | 215 | 47.22 | 2532 | 47.22 | 2079 | 1 | 47.22 | 2071 | 1 | 47.22 | 2177 | 1 | 47.22 | 2176 | 1 | 47.22 | 1085 | 1
47.24 | 1827 | 26.3937 | 214 | 47.24 | 2632 | 47.24 | 2112 | 1 | 47.24 | 2039 | 1 | 47.24 | 2164 | 1 | 47.24 | 2131 | 1 | 47.24 | 1043 | 1
47.26 | 1903 | 26.4038 | 173 | 47.26 | 2639 | 47.26 | 2126 | 1 | 47.26 | 2066 | 1 | 47.26 | 2175 | 1 | 47.26 | 2158 | 1 | 47.26 | 1061 | 1
47.28 | 1868 | 26.4139 | 228 | 47.28 | 2619 | 47.28 | 2144 | 1 | 47.28 | 1998 | 1 | 47.28 | 2226 | 1 | 47.28 | 2143 | 1 | 47.28 | 1012 | 1
47.3 | 1870 | 26.4241 | 208 | 47.3 | 2524 | 47.3 | 2130 | 1 | 47.3 | 2061 | 1 | 47.3 | 2161 | 1 | 47.3 | 2212 | 1 | 47.3 | 1057 | 1
47.32 | 1822 | 26.4342 | 238 | 47.32 | 2556 | 47.32 | 2153 | 1 | 47.32 | 2084 | 1 | 47.32 | 2200 | 1 | 47.32 | 2265 | 1 | 47.32 | 1041 | 1
47.34 | 1878 | 26.4443 | 194 | 47.34 | 2612 | 47.34 | 2183 | 1 | 47.34 | 2037 | 1 | 47.34 | 2173 | 1 | 47.34 | 2164 | 1 | 47.34 | 1036 | 1
47.36 | 1900 | 26.4545 | 217 | 47.36 | 2615 | 47.36 | 2141 | 1 | 47.36 | 2088 | 1 | 47.36 | 2210 | 1 | 47.36 | 2278 | 1 | 47.36 | 1087 | 1
47.38 | 1807 | 26.4646 | 221 | 47.38 | 2619 | 47.38 | 2103 | 1 | 47.38 | 2058 | 1 | 47.38 | 2168 | 1 | 47.38 | 2170 | 1 | 47.38 | 1066 | 1
47.4 | 1782 | 26.4747 | 231 | 47.4 | 2608 | 47.4 | 2136 | 1 | 47.4 | 2008 | 1 | 47.4 | 2200 | 1 | 47.4 | 2150 | 1 | 47.4 | 1072 | 1
47.42 | 1803 | 26.4848 | 206 | 47.42 | 2642 | 47.42 | 2125 | 1 | 47.42 | 1999 | 1 | 47.42 | 2142 | 1 | 47.42 | 2176 | 1 | 47.42 | 1119 | 1
47.44 | 1837 | 26.495 | 198 | 47.44 | 2651 | 47.44 | 2147 | 1 | 47.44 | 2081 | 1 | 47.44 | 2196 | 1 | 47.44 | 2131 | 1 | 47.44 | 1141 | 1
47.46 | 1884 | 26.5051 | 230 | 47.46 | 2589 | 47.46 | 2114 | 1 | 47.46 | 2038 | 1 | 47.46 | 2195 | 1 | 47.46 | 2154 | 1 | 47.46 | 1166 | 1
47.48 | 1838 | 26.5152 | 181 | 47.48 | 2649 | 47.48 | 2147 | 1 | 47.48 | 2166 | 1 | 47.48 | 2166 | 1 | 47.48 | 2151 | 1 | 47.48 | 1137 | 1
47.5 | 1876 | 26.5254 | 203 | 47.5 | 2640 | 47.5 | 2219 | 1 | 47.5 | 1985 | 1 | 47.5 | 2224 | 1 | 47.5 | 2266 | 1 | 47.5 | 1201 | 1
47.52 | 1826 | 26.5355 | 219 | 47.52 | 2571 | 47.52 | 2149 | 1 | 47.52 | 2101 | 1 | 47.52 | 2262 | 1 | 47.52 | 2169 | 1 | 47.52 | 1276 | 1
47.54 | 1898 | 26.5456 | 190 | 47.54 | 2607 | 47.54 | 2074 | 1 | 47.54 | 2091 | 1 | 47.54 | 2189 | 1 | 47.54 | 2105 | 1 | 47.54 | 1192 | 1
47.56 | 1845 | 26.5557 | 212 | 47.56 | 2626 | 47.56 | 2168 | 1 | 47.56 | 2110 | 1 | 47.56 | 2127 | 1 | 47.56 | 2136 | 1 | 47.56 | 1235 | 1
47.58 | 1832 | 26.5659 | 212 | 47.58 | 2666 | 47.58 | 2188 | 1 | 47.58 | 2052 | 1 | 47.58 | 2178 | 1 | 47.58 | 2194 | 1 | 47.58 | 1212 | 1
47.6 | 1859 | 26.576 | 192 | 47.6 | 2668 | 47.6 | 2183 | 1 | 47.6 | 2053 | 1 | 47.6 | 2180 | 1 | 47.6 | 2061 | 1 | 47.6 | 1325 | 1
47.62 | 1886 | 26.5861 | 198 | 47.62 | 2657 | 47.62 | 2237 | 1 | 47.62 | 2066 | 1 | 47.62 | 2244 | 1 | 47.62 | 2158 | 1 | 47.62 | 1253 | 1
47.64 | 1862 | 26.5963 | 200 | 47.64 | 2622 | 47.64 | 2160 | 1 | 47.64 | 2148 | 1 | 47.64 | 2232 | 1 | 47.64 | 2247 | 1 | 47.64 | 1295 | 1
47.66 | 1874 | 26.6064 | 206 | 47.66 | 2671 | 47.66 | 2218 | 1 | 47.66 | 2143 | 1 | 47.66 | 2160 | 1 | 47.66 | 2228 | 1 | 47.66 | 1305 | 1
47.68 | 1815 | 26.6165 | 201 | 47.68 | 2650 | 47.68 | 2175 | 1 | 47.68 | 2091 | 1 | 47.68 | 2267 | 1 | 47.68 | 2098 | 1 | 47.68 | 1354 | 1
47.7 | 1847 | 26.6266 | 220 | 47.7 | 2594 | 47.7 | 2209 | 1 | 47.7 | 2176 | 1 | 47.7 | 2221 | 1 | 47.7 | 2185 | 1 | 47.7 | 1282 | 1
47.72 | 1807 | 26.6368 | 174 | 47.72 | 2749 | 47.72 | 2160 | 1 | 47.72 | 2115 | 1 | 47.72 | 2248 | 1 | 47.72 | 2187 | 1 | 47.72 | 1378 | 1
47.74 | 1921 | 26.6469 | 213 | 47.74 | 2746 | 47.74 | 2194 | 1 | 47.74 | 2115 | 1 | 47.74 | 2241 | 1 | 47.74 | 2237 | 1 | 47.74 | 1356 | 1
47.76 | 1865 | 26.657 | 235 | 47.76 | 2786 | 47.76 | 2231 | 1 | 47.76 | 2029 | 1 | 47.76 | 2302 | 1 | 47.76 | 2165 | 1 | 47.76 | 1344 | 1
47.78 | 1851 | 26.6672 | 185 | 47.78 | 2611 | 47.78 | 2188 | 1 | 47.78 | 2124 | 1 | 47.78 | 2222 | 1 | 47.78 | 2108 | 1 | 47.78 | 1281 | 1
47.8 | 1819 | 26.6773 | 200 | 47.8 | 2679 | 47.8 | 2164 | 1 | 47.8 | 2151 | 1 | 47.8 | 2181 | 1 | 47.8 | 2135 | 1 | 47.8 | 1327 | 1
47.82 | 1867 | 26.6874 | 188 | 47.82 | 2686 | 47.82 | 2232 | 1 | 47.82 | 2048 | 1 | 47.82 | 2187 | 1 | 47.82 | 2180 | 1 | 47.82 | 1272 | 1
47.84 | 1910 | 26.6975 | 232 | 47.84 | 2770 | 47.84 | 2188 | 1 | 47.84 | 2133 | 1 | 47.84 | 2246 | 1 | 47.84 | 2160 | 1 | 47.84 | 1258 | 1
47.86 | 1801 | 26.7077 | 197 | 47.86 | 2714 | 47.86 | 2210 | 1 | 47.86 | 2112 | 1 | 47.86 | 2237 | 1 | 47.86 | 2276 | 1 | 47.86 | 1285 | 1
47.88 | 1850 | 26.7178 | 193 | 47.88 | 2760 | 47.88 | 2261 | 1 | 47.88 | 2119 | 1 | 47.88 | 2169 | 1 | 47.88 | 2110 | 1 | 47.88 | 1238 | 1
47.9 | 1816 | 26.7279 | 213 | 47.9 | 2676 | 47.9 | 2143 | 1 | 47.9 | 2181 | 1 | 47.9 | 2135 | 1 | 47.9 | 2191 | 1 | 47.9 | 1198 | 1
47.92 | 1859 | 26.7381 | 209 | 47.92 | 2728 | 47.92 | 2148 | 1 | 47.92 | 2098 | 1 | 47.92 | 2219 | 1 | 47.92 | 2250 | 1 | 47.92 | 1174 | 1
47.94 | 1887 | 26.7482 | 179 | 47.94 | 2711 | 47.94 | 2246 | 1 | 47.94 | 2034 | 1 | 47.94 | 2242 | 1 | 47.94 | 2238 | 1 | 47.94 | 1147 | 1
47.96 | 1905 | 26.7583 | 186 | 47.96 | 2793 | 47.96 | 2321 | 1 | 47.96 | 2131 | 1 | 47.96 | 2266 | 1 | 47.96 | 2201 | 1 | 47.96 | 1109 | 1
47.98 | 1806 | 26.7684 | 199 | 47.98 | 2603 | 47.98 | 2222 | 1 | 47.98 | 2081 | 1 | 47.98 | 2232 | 1 | 47.98 | 2186 | 1 | 47.98 | 1114 | 1
48 | 1772 | 26.7786 | 202 | 48 | 2670 | 48 | 2129 | 1 | 48 | 2131 | 1 | 48 | 2285 | 1 | 48 | 2196 | 1 | 48 | 988 | 1
48.02 | 1785 | 26.7887 | 196 | 48.02 | 2735 | 48.02 | 2208 | 1 | 48.02 | 2207 | 1 | 48.02 | 2241 | 1 | 48.02 | 2169 | 1 | 48.02 | 997 | 1
48.04 | 1867 | 26.7988 | 204 | 48.04 | 2712 | 48.04 | 2244 | 1 | 48.04 | 2175 | 1 | 48.04 | 2233 | 1 | 48.04 | 2229 | 1 | 48.04 | 972 | 1
48.06 | 1797 | 26.809 | 217 | 48.06 | 2698 | 48.06 | 2233 | 1 | 48.06 | 2102 | 1 | 48.06 | 2256 | 1 | 48.06 | 2226 | 1 | 48.06 | 992 | 1
48.08 | 1839 | 26.8191 | 201 | 48.08 | 2752 | 48.08 | 2315 | 1 | 48.08 | 2136 | 1 | 48.08 | 2159 | 1 | 48.08 | 2217 | 1 | 48.08 | 897 | 1
48.1 | 1763 | 26.8292 | 222 | 48.1 | 2689 | 48.1 | 2132 | 1 | 48.1 | 2143 | 1 | 48.1 | 2329 | 1 | 48.1 | 2158 | 1 | 48.1 | 849 | 1
48.12 | 1843 | 26.8393 | 180 | 48.12 | 2768 | 48.12 | 2210 | 1 | 48.12 | 2160 | 1 | 48.12 | 2225 | 1 | 48.12 | 2247 | 1 | 48.12 | 828 | 1
48.14 | 1836 | 26.8495 | 212 | 48.14 | 2779 | 48.14 | 2189 | 1 | 48.14 | 2131 | 1 | 48.14 | 2233 | 1 | 48.14 | 2276 | 1 | 48.14 | 792 | 1
48.16 | 1821 | 26.8596 | 183 | 48.16 | 2769 | 48.16 | 2259 | 1 | 48.16 | 2098 | 1 | 48.16 | 2266 | 1 | 48.16 | 2259 | 1 | 48.16 | 748 | 1
48.18 | 1808 | 26.8697 | 190 | 48.18 | 2770 | 48.18 | 2280 | 1 | 48.18 | 2205 | 1 | 48.18 | 2258 | 1 | 48.18 | 2162 | 1 | 48.18 | 706 | 1
48.2 | 1776 | 26.8799 | 201 | 48.2 | 2825 | 48.2 | 2103 | 1 | 48.2 | 2100 | 1 | 48.2 | 2228 | 1 | 48.2 | 2177 | 1 | 48.2 | 693 | 1
48.22 | 1795 | 26.89 | 204 | 48.22 | 2698 | 48.22 | 2305 | 1 | 48.22 | 2096 | 1 | 48.22 | 2212 | 1 | 48.22 | 2232 | 1 | 48.22 | 672 | 1
48.24 | 1778 | 26.9001 | 214 | 48.24 | 2740 | 48.24 | 2206 | 1 | 48.24 | 2204 | 1 | 48.24 | 2262 | 1 | 48.24 | 2260 | 1 | 48.24 | 642 | 1
48.26 | 1822 | 26.9102 | 166 | 48.26 | 2747 | 48.26 | 2206 | 1 | 48.26 | 2125 | 1 | 48.26 | 2267 | 1 | 48.26 | 2110 | 1 | 48.26 | 613 | 1
48.28 | 1776 | 26.9204 | 189 | 48.28 | 2769 | 48.28 | 2244 | 1 | 48.28 | 2140 | 1 | 48.28 | 2269 | 1 | 48.28 | 2152 | 1 | 48.28 | 624 | 1
48.3 | 1802 | 26.9305 | 181 | 48.3 | 2730 | 48.3 | 2273 | 1 | 48.3 | 2204 | 1 | 48.3 | 2274 | 1 | 48.3 | 2194 | 1 | 48.3 | 566 | 1
48.32 | 1845 | 26.9406 | 210 | 48.32 | 2765 | 48.32 | 2158 | 1 | 48.32 | 2214 | 1 | 48.32 | 2320 | 1 | 48.32 | 2195 | 1 | 48.32 | 604 | 1
48.34 | 1835 | 26.9508 | 200 | 48.34 | 2803 | 48.34 | 2287 | 1 | 48.34 | 2083 | 1 | 48.34 | 2246 | 1 | 48.34 | 2234 | 1 | 48.34 | 598 | 1
48.36 | 1840 | 26.9609 | 204 | 48.36 | 2818 | 48.36 | 2227 | 1 | 48.36 | 2107 | 1 | 48.36 | 2221 | 1 | 48.36 | 2185 | 1 | 48.36 | 548 | 1
48.38 | 1801 | 26.971 | 199 | 48.38 | 2735 | 48.38 | 2203 | 1 | 48.38 | 2149 | 1 | 48.38 | 2229 | 1 | 48.38 | 2207 | 1 | 48.38 | 526 | 1
48.4 | 1735 | 26.9811 | 210 | 48.4 | 2900 | 48.4 | 2286 | 1 | 48.4 | 2113 | 1 | 48.4 | 2320 | 1 | 48.4 | 2124 | 1 | 48.4 | 516 | 1
48.42 | 1868 | 26.9913 | 204 | 48.42 | 2735 | 48.42 | 2268 | 1 | 48.42 | 2258 | 1 | 48.42 | 2363 | 1 | 48.42 | 2255 | 1 | 48.42 | 526 | 1
48.44 | 1750 | 27.0014 | 192 | 48.44 | 2734 | 48.44 | 2282 | 1 | 48.44 | 2144 | 1 | 48.44 | 2302 | 1 | 48.44 | 2229 | 1 | 48.44 | 500 | 1
48.46 | 1787 | 27.0115 | 185 | 48.46 | 2672 | 48.46 | 2282 | 1 | 48.46 | 2184 | 1 | 48.46 | 2323 | 1 | 48.46 | 2266 | 1 | 48.46 | 501 | 1
48.48 | 1873 | 27.0217 | 188 | 48.48 | 2833 | 48.48 | 2346 | 1 | 48.48 | 2102 | 1 | 48.48 | 2338 | 1 | 48.48 | 2136 | 1 | 48.48 | 553 | 1
48.5 | 1859 | 27.0318 | 202 | 48.5 | 2805 | 48.5 | 2250 | 1 | 48.5 | 2221 | 1 | 48.5 | 2309 | 1 | 48.5 | 2180 | 1 | 48.5 | 534 | 1
48.52 | 1873 | 27.0419 | 173 | 48.52 | 2829 | 48.52 | 2190 | 1 | 48.52 | 2193 | 1 | 48.52 | 2334 | 1 | 48.52 | 2225 | 1 | 48.52 | 503 | 1
48.54 | 1760 | 27.052 | 210 | 48.54 | 2820 | 48.54 | 2269 | 1 | 48.54 | 2222 | 1 | 48.54 | 2286 | 1 | 48.54 | 2216 | 1 | 48.54 | 479 | 1
48.56 | 1743 | 27.0622 | 204 | 48.56 | 2873 | 48.56 | 2192 | 1 | 48.56 | 2155 | 1 | 48.56 | 2340 | 1 | 48.56 | 2222 | 1 | 48.56 | 448 | 1
48.58 | 1873 | 27.0723 | 164 | 48.58 | 2902 | 48.58 | 2241 | 1 | 48.58 | 2218 | 1 | 48.58 | 2375 | 1 | 48.58 | 2341 | 1 | 48.58 | 520 | 1
48.6 | 1801 | 27.0824 | 194 | 48.6 | 2735 | 48.6 | 2213 | 1 | 48.6 | 2146 | 1 | 48.6 | 2284 | 1 | 48.6 | 2289 | 1 | 48.6 | 503 | 1
48.62 | 1800 | 27.0926 | 181 | 48.62 | 2866 | 48.62 | 2224 | 1 | 48.62 | 2177 | 1 | 48.62 | 2249 | 1 | 48.62 | 2308 | 1 | 48.62 | 516 | 1
48.64 | 1799 | 27.1027 | 188 | 48.64 | 2835 | 48.64 | 2302 | 1 | 48.64 | 2235 | 1 | 48.64 | 2386 | 1 | 48.64 | 2191 | 1 | 48.64 | 478 | 1
48.66 | 1867 | 27.1128 | 191 | 48.66 | 2885 | 48.66 | 2254 | 1 | 48.66 | 2293 | 1 | 48.66 | 2344 | 1 | 48.66 | 2217 | 1 | 48.66 | 486 | 1
48.68 | 1833 | 27.1229 | 197 | 48.68 | 2836 | 48.68 | 2210 | 1 | 48.68 | 2239 | 1 | 48.68 | 2390 | 1 | 48.68 | 2231 | 1 | 48.68 | 470 | 1
48.7 | 1785 | 27.1331 | 183 | 48.7 | 2858 | 48.7 | 2299 | 1 | 48.7 | 2160 | 1 | 48.7 | 2266 | 1 | 48.7 | 2161 | 1 | 48.7 | 482 | 1
48.72 | 1823 | 27.1432 | 210 | 48.72 | 2789 | 48.72 | 2228 | 1 | 48.72 | 2224 | 1 | 48.72 | 2380 | 1 | 48.72 | 2296 | 1 | 48.72 | 493 | 1
48.74 | 1802 | 27.1533 | 192 | 48.74 | 2859 | 48.74 | 2235 | 1 | 48.74 | 2153 | 1 | 48.74 | 2265 | 1 | 48.74 | 2176 | 1 | 48.74 | 480 | 1
48.76 | 1820 | 27.1635 | 186 | 48.76 | 2822 | 48.76 | 2272 | 1 | 48.76 | 2176 | 1 | 48.76 | 2353 | 1 | 48.76 | 2277 | 1 | 48.76 | 462 | 1
48.78 | 1799 | 27.1736 | 181 | 48.78 | 2907 | 48.78 | 2176 | 1 | 48.78 | 2136 | 1 | 48.78 | 2367 | 1 | 48.78 | 2168 | 1 | 48.78 | 450 | 1
48.8 | 1821 | 27.1837 | 195 | 48.8 | 2849 | 48.8 | 2268 | 1 | 48.8 | 2278 | 1 | 48.8 | 2286 | 1 | 48.8 | 2206 | 1 | 48.8 | 487 | 1
48.82 | 1856 | 27.1938 | 172 | 48.82 | 2821 | 48.82 | 2196 | 1 | 48.82 | 2217 | 1 | 48.82 | 2342 | 1 | 48.82 | 2179 | 1 | 48.82 | 471 | 1
48.84 | 1789 | 27.204 | 209 | 48.84 | 2887 | 48.84 | 2177 | 1 | 48.84 | 2196 | 1 | 48.84 | 2284 | 1 | 48.84 | 2177 | 1 | 48.84 | 482 | 1
48.86 | 1804 | 27.2141 | 186 | 48.86 | 2838 | 48.86 | 2235 | 1 | 48.86 | 2233 | 1 | 48.86 | 2357 | 1 | 48.86 | 2214 | 1 | 48.86 | 486 | 1
48.88 | 1804 | 27.2242 | 187 | 48.88 | 2868 | 48.88 | 2246 | 1 | 48.88 | 2213 | 1 | 48.88 | 2338 | 1 | 48.88 | 2203 | 1 | 48.88 | 490 | 1
48.9 | 1810 | 27.2344 | 189 | 48.9 | 2902 | 48.9 | 2283 | 1 | 48.9 | 2244 | 1 | 48.9 | 2329 | 1 | 48.9 | 2268 | 1 | 48.9 | 509 | 1
48.92 | 1768 | 27.2445 | 194 | 48.92 | 2922 | 48.92 | 2263 | 1 | 48.92 | 2189 | 1 | 48.92 | 2348 | 1 | 48.92 | 2223 | 1 | 48.92 | 478 | 1
48.94 | 1769 | 27.2546 | 192 | 48.94 | 2928 | 48.94 | 2374 | 1 | 48.94 | 2140 | 1 | 48.94 | 2373 | 1 | 48.94 | 2174 | 1 | 48.94 | 475 | 1
48.96 | 1748 | 27.2647 | 195 | 48.96 | 2874 | 48.96 | 2242 | 1 | 48.96 | 2263 | 1 | 48.96 | 2286 | 1 | 48.96 | 2269 | 1 | 48.96 | 474 | 1
48.98 | 1821 | 27.2749 | 179 | 48.98 | 2892 | 48.98 | 2258 | 1 | 48.98 | 2230 | 1 | 48.98 | 2265 | 1 | 48.98 | 2272 | 1 | 48.98 | 490 | 1
49 | 1836 | 27.285 | 181 | 49 | 2879 | 49 | 2250 | 1 | 49 | 2115 | 1 | 49 | 2330 | 1 | 49 | 2249 | 1 | 49 | 507 | 1
49.02 | 1804 | 27.2951 | 200 | 49.02 | 2896 | 49.02 | 2370 | 1 | 49.02 | 2290 | 1 | 49.02 | 2328 | 1 | 49.02 | 2241 | 1 | 49.02 | 468 | 1
49.04 | 1775 | 27.3053 | 200 | 49.04 | 2914 | 49.04 | 2255 | 1 | 49.04 | 2197 | 1 | 49.04 | 2348 | 1 | 49.04 | 2285 | 1 | 49.04 | 493 | 1
49.06 | 1815 | 27.3154 | 177 | 49.06 | 2890 | 49.06 | 2275 | 1 | 49.06 | 2162 | 1 | 49.06 | 2435 | 1 | 49.06 | 2294 | 1 | 49.06 | 516 | 1
49.08 | 1811 | 27.3255 | 200 | 49.08 | 2891 | 49.08 | 2323 | 1 | 49.08 | 2303 | 1 | 49.08 | 2336 | 1 | 49.08 | 2276 | 1 | 49.08 | 465 | 1
49.1 | 1789 | 27.3356 | 176 | 49.1 | 2881 | 49.1 | 2345 | 1 | 49.1 | 2141 | 1 | 49.1 | 2304 | 1 | 49.1 | 2233 | 1 | 49.1 | 458 | 1
49.12 | 1834 | 27.3458 | 182 | 49.12 | 2889 | 49.12 | 2373 | 1 | 49.12 | 2201 | 1 | 49.12 | 2352 | 1 | 49.12 | 2315 | 1 | 49.12 | 480 | 1
49.14 | 1781 | 27.3559 | 212 | 49.14 | 2956 | 49.14 | 2262 | 1 | 49.14 | 2169 | 1 | 49.14 | 2378 | 1 | 49.14 | 2244 | 1 | 49.14 | 478 | 1
49.16 | 1769 | 27.366 | 197 | 49.16 | 2992 | 49.16 | 2369 | 1 | 49.16 | 2281 | 1 | 49.16 | 2330 | 1 | 49.16 | 2266 | 1 | 49.16 | 477 | 1
49.18 | 1773 | 27.3762 | 194 | 49.18 | 2938 | 49.18 | 2325 | 1 | 49.18 | 2276 | 1 | 49.18 | 2262 | 1 | 49.18 | 2192 | 1 | 49.18 | 431 | 1
49.2 | 1772 | 27.3863 | 193 | 49.2 | 2881 | 49.2 | 2285 | 1 | 49.2 | 2252 | 1 | 49.2 | 2405 | 1 | 49.2 | 2251 | 1 | 49.2 | 481 | 1
49.22 | 1731 | 27.3964 | 205 | 49.22 | 2872 | 49.22 | 2286 | 1 | 49.22 | 2239 | 1 | 49.22 | 2291 | 1 | 49.22 | 2282 | 1 | 49.22 | 511 | 1
49.24 | 1746 | 27.4065 | 167 | 49.24 | 2889 | 49.24 | 2312 | 1 | 49.24 | 2286 | 1 | 49.24 | 2349 | 1 | 49.24 | 2328 | 1 | 49.24 | 485 | 1
49.26 | 1775 | 27.4167 | 190 | 49.26 | 2961 | 49.26 | 2362 | 1 | 49.26 | 2288 | 1 | 49.26 | 2335 | 1 | 49.26 | 2249 | 1 | 49.26 | 489 | 1
49.28 | 1770 | 27.4268 | 213 | 49.28 | 2872 | 49.28 | 2291 | 1 | 49.28 | 2209 | 1 | 49.28 | 2343 | 1 | 49.28 | 2245 | 1 | 49.28 | 546 | 1
49.3 | 1742 | 27.4369 | 192 | 49.3 | 2922 | 49.3 | 2266 | 1 | 49.3 | 2178 | 1 | 49.3 | 2347 | 1 | 49.3 | 2224 | 1 | 49.3 | 484 | 1
49.32 | 1853 | 27.4471 | 169 | 49.32 | 2923 | 49.32 | 2331 | 1 | 49.32 | 2285 | 1 | 49.32 | 2430 | 1 | 49.32 | 2215 | 1 | 49.32 | 516 | 1
49.34 | 1744 | 27.4572 | 188 | 49.34 | 3098 | 49.34 | 2305 | 1 | 49.34 | 2224 | 1 | 49.34 | 2314 | 1 | 49.34 | 2268 | 1 | 49.34 | 501 | 1
49.36 | 1843 | 27.4673 | 189 | 49.36 | 2989 | 49.36 | 2333 | 1 | 49.36 | 2255 | 1 | 49.36 | 2309 | 1 | 49.36 | 2256 | 1 | 49.36 | 487 | 1
49.38 | 1776 | 27.4774 | 188 | 49.38 | 2924 | 49.38 | 2326 | 1 | 49.38 | 2243 | 1 | 49.38 | 2299 | 1 | 49.38 | 2262 | 1 | 49.38 | 483 | 1
49.4 | 1777 | 27.4876 | 207 | 49.4 | 2966 | 49.4 | 2361 | 1 | 49.4 | 2251 | 1 | 49.4 | 2362 | 1 | 49.4 | 2257 | 1 | 49.4 | 508 | 1
49.42 | 1825 | 27.4977 | 203 | 49.42 | 2982 | 49.42 | 2319 | 1 | 49.42 | 2308 | 1 | 49.42 | 2404 | 1 | 49.42 | 2259 | 1 | 49.42 | 489 | 1
49.44 | 1793 | 27.5078 | 169 | 49.44 | 3007 | 49.44 | 2339 | 1 | 49.44 | 2240 | 1 | 49.44 | 2341 | 1 | 49.44 | 2318 | 1 | 49.44 | 506 | 1
49.46 | 1714 | 27.518 | 199 | 49.46 | 2976 | 49.46 | 2220 | 1 | 49.46 | 2157 | 1 | 49.46 | 2315 | 1 | 49.46 | 2261 | 1 | 49.46 | 517 | 1
49.48 | 1739 | 27.5281 | 206 | 49.48 | 3025 | 49.48 | 2196 | 1 | 49.48 | 2209 | 1 | 49.48 | 2362 | 1 | 49.48 | 2299 | 1 | 49.48 | 512 | 1
49.5 | 1797 | 27.5382 | 189 | 49.5 | 3020 | 49.5 | 2367 | 1 | 49.5 | 2172 | 1 | 49.5 | 2368 | 1 | 49.5 | 2228 | 1 | 49.5 | 503 | 1
49.52 | 1734 | 27.5483 | 163 | 49.52 | 3061 | 49.52 | 2315 | 1 | 49.52 | 2265 | 1 | 49.52 | 2351 | 1 | 49.52 | 2296 | 1 | 49.52 | 522 | 1
49.54 | 1784 | 27.5585 | 178 | 49.54 | 3054 | 49.54 | 2404 | 1 | 49.54 | 2194 | 1 | 49.54 | 2395 | 1 | 49.54 | 2220 | 1 | 49.54 | 497 | 1
49.56 | 1757 | 27.5686 | 182 | 49.56 | 3005 | 49.56 | 2389 | 1 | 49.56 | 2236 | 1 | 49.56 | 2307 | 1 | 49.56 | 2299 | 1 | 49.56 | 549 | 1
49.58 | 1855 | 27.5787 | 172 | 49.58 | 2977 | 49.58 | 2255 | 1 | 49.58 | 2227 | 1 | 49.58 | 2455 | 1 | 49.58 | 2299 | 1 | 49.58 | 506 | 1
49.6 | 1739 | 27.5889 | 183 | 49.6 | 2938 | 49.6 | 2335 | 1 | 49.6 | 2209 | 1 | 49.6 | 2389 | 1 | 49.6 | 2287 | 1 | 49.6 | 549 | 1
49.62 | 1814 | 27.599 | 180 | 49.62 | 2828 | 49.62 | 2339 | 1 | 49.62 | 2261 | 1 | 49.62 | 2309 | 1 | 49.62 | 2225 | 1 | 49.62 | 558 | 1
49.64 | 1743 | 27.6091 | 169 | 49.64 | 2984 | 49.64 | 2317 | 1 | 49.64 | 2324 | 1 | 49.64 | 2328 | 1 | 49.64 | 2234 | 1 | 49.64 | 533 | 1
49.66 | 1782 | 27.6192 | 186 | 49.66 | 2980 | 49.66 | 2354 | 1 | 49.66 | 2322 | 1 | 49.66 | 2368 | 1 | 49.66 | 2265 | 1 | 49.66 | 544 | 1
49.68 | 1810 | 27.6294 | 206 | 49.68 | 2965 | 49.68 | 2236 | 1 | 49.68 | 2278 | 1 | 49.68 | 2347 | 1 | 49.68 | 2225 | 1 | 49.68 | 598 | 1
49.7 | 1711 | 27.6395 | 190 | 49.7 | 3041 | 49.7 | 2278 | 1 | 49.7 | 2259 | 1 | 49.7 | 2314 | 1 | 49.7 | 2249 | 1 | 49.7 | 582 | 1
49.72 | 1762 | 27.6496 | 194 | 49.72 | 2992 | 49.72 | 2334 | 1 | 49.72 | 2235 | 1 | 49.72 | 2361 | 1 | 49.72 | 2211 | 1 | 49.72 | 611 | 1
49.74 | 1825 | 27.6598 | 182 | 49.74 | 3011 | 49.74 | 2423 | 1 | 49.74 | 2243 | 1 | 49.74 | 2394 | 1 | 49.74 | 2289 | 1 | 49.74 | 665 | 1
49.76 | 1725 | 27.6699 | 176 | 49.76 | 2976 | 49.76 | 2387 | 1 | 49.76 | 2255 | 1 | 49.76 | 2444 | 1 | 49.76 | 2255 | 1 | 49.76 | 642 | 1
49.78 | 1748 | 27.68 | 191 | 49.78 | 2970 | 49.78 | 2334 | 1 | 49.78 | 2271 | 1 | 49.78 | 2407 | 1 | 49.78 | 2192 | 1 | 49.78 | 651 | 1
49.8 | 1760 | 27.6901 | 207 | 49.8 | 3005 | 49.8 | 2370 | 1 | 49.8 | 2208 | 1 | 49.8 | 2306 | 1 | 49.8 | 2332 | 1 | 49.8 | 688 | 1
49.82 | 1725 | 27.7003 | 177 | 49.82 | 3039 | 49.82 | 2377 | 1 | 49.82 | 2332 | 1 | 49.82 | 2407 | 1 | 49.82 | 2291 | 1 | 49.82 | 700 | 1
49.84 | 1701 | 27.7104 | 192 | 49.84 | 2991 | 49.84 | 2345 | 1 | 49.84 | 2305 | 1 | 49.84 | 2366 | 1 | 49.84 | 2254 | 1 | 49.84 | 699 | 1
49.86 | 1797 | 27.7205 | 164 | 49.86 | 3061 | 49.86 | 2252 | 1 | 49.86 | 2219 | 1 | 49.86 | 2336 | 1 | 49.86 | 2273 | 1 | 49.86 | 807 | 1
49.88 | 1833 | 27.7307 | 217 | 49.88 | 2989 | 49.88 | 2315 | 1 | 49.88 | 2208 | 1 | 49.88 | 2425 | 1 | 49.88 | 2298 | 1 | 49.88 | 771 | 1
49.9 | 1827 | 27.7408 | 196 | 49.9 | 3037 | 49.9 | 2444 | 1 | 49.9 | 2274 | 1 | 49.9 | 2411 | 1 | 49.9 | 2235 | 1 | 49.9 | 801 | 1
49.92 | 1696 | 27.7509 | 194 | 49.92 | 2948 | 49.92 | 2395 | 1 | 49.92 | 2294 | 1 | 49.92 | 2346 | 1 | 49.92 | 2356 | 1 | 49.92 | 866 | 1
49.94 | 1760 | 27.761 | 194 | 49.94 | 3073 | 49.94 | 2324 | 1 | 49.94 | 2242 | 1 | 49.94 | 2383 | 1 | 49.94 | 2327 | 1 | 49.94 | 849 | 1
49.96 | 1710 | 27.7712 | 177 | 49.96 | 2957 | 49.96 | 2348 | 1 | 49.96 | 2358 | 1 | 49.96 | 2452 | 1 | 49.96 | 2330 | 1 | 49.96 | 932 | 1
49.98 | 1659 | 27.7813 | 188 | 49.98 | 3070 | 49.98 | 2378 | 1 | 49.98 | 2225 | 1 | 49.98 | 2402 | 1 | 49.98 | 2298 | 1 | 49.98 | 975 | 1
50 | 1773 | 27.7914 | 167 | 50 | 3181 | 50 | 2392 | 1 | 50 | 2295 | 1 | 50 | 2363 | 1 | 50 | 2319 | 1 | 50 | 1020 | 1
50.02 | 1749 | 27.8016 | 168 | 50.02 | 3117 | 50.02 | 2351 | 1 | 50.02 | 2249 | 1 | 50.02 | 2345 | 1 | 50.02 | 2260 | 1 | 50.02 | 979 | 1
50.04 | 1640 | 27.8117 | 168 | 50.04 | 2967 | 50.04 | 2417 | 1 | 50.04 | 2298 | 1 | 50.04 | 2337 | 1 | 50.04 | 2287 | 1 | 50.04 | 1009 | 1
50.06 | 1780 | 27.8218 | 181 | 50.06 | 3128 | 50.06 | 2357 | 1 | 50.06 | 2293 | 1 | 50.06 | 2381 | 1 | 50.06 | 2280 | 1 | 50.06 | 1014 | 1
50.08 | 1748 | 27.8319 | 202 | 50.08 | 2979 | 50.08 | 2433 | 1 | 50.08 | 2279 | 1 | 50.08 | 2356 | 1 | 50.08 | 2283 | 1 | 50.08 | 1063 | 1
50.1 | 1743 | 27.8421 | 182 | 50.1 | 3182 | 50.1 | 2401 | 1 | 50.1 | 2233 | 1 | 50.1 | 2505 | 1 | 50.1 | 2365 | 1 | 50.1 | 1066 | 1
50.12 | 1797 | 27.8522 | 189 | 50.12 | 3122 | 50.12 | 2281 | 1 | 50.12 | 2252 | 1 | 50.12 | 2421 | 1 | 50.12 | 2243 | 1 | 50.12 | 1171 | 1
50.14 | 1755 | 27.8623 | 208 | 50.14 | 3080 | 50.14 | 2392 | 1 | 50.14 | 2305 | 1 | 50.14 | 2367 | 1 | 50.14 | 2281 | 1 | 50.14 | 1200 | 1
50.16 | 1711 | 27.8725 | 206 | 50.16 | 3088 | 50.16 | 2411 | 1 | 50.16 | 2326 | 1 | 50.16 | 2361 | 1 | 50.16 | 2271 | 1 | 50.16 | 1206 | 1
50.18 | 1775 | 27.8826 | 156 | 50.18 | 3084 | 50.18 | 2307 | 1 | 50.18 | 2276 | 1 | 50.18 | 2422 | 1 | 50.18 | 2250 | 1 | 50.18 | 1287 | 1
50.2 | 1730 | 27.8927 | 189 | 50.2 | 2972 | 50.2 | 2356 | 1 | 50.2 | 2282 | 1 | 50.2 | 2433 | 1 | 50.2 | 2278 | 1 | 50.2 | 1235 | 1
50.22 | 1723 | 27.9028 | 165 | 50.22 | 3049 | 50.22 | 2299 | 1 | 50.22 | 2363 | 1 | 50.22 | 2371 | 1 | 50.22 | 2330 | 1 | 50.22 | 1260 | 1
50.24 | 1751 | 27.913 | 186 | 50.24 | 3053 | 50.24 | 2347 | 1 | 50.24 | 2159 | 1 | 50.24 | 2321 | 1 | 50.24 | 2236 | 1 | 50.24 | 1261 | 1
50.26 | 1811 | 27.9231 | 172 | 50.26 | 3118 | 50.26 | 2380 | 1 | 50.26 | 2397 | 1 | 50.26 | 2424 | 1 | 50.26 | 2333 | 1 | 50.26 | 1352 | 1
50.28 | 1745 | 27.9332 | 179 | 50.28 | 3098 | 50.28 | 2451 | 1 | 50.28 | 2285 | 1 | 50.28 | 2380 | 1 | 50.28 | 2327 | 1 | 50.28 | 1254 | 1
50.3 | 1710 | 27.9434 | 179 | 50.3 | 3151 | 50.3 | 2435 | 1 | 50.3 | 2303 | 1 | 50.3 | 2482 | 1 | 50.3 | 2248 | 1 | 50.3 | 1346 | 1
50.32 | 1727 | 27.9535 | 180 | 50.32 | 3046 | 50.32 | 2291 | 1 | 50.32 | 2345 | 1 | 50.32 | 2500 | 1 | 50.32 | 2261 | 1 | 50.32 | 1297 | 1
50.34 | 1785 | 27.9636 | 174 | 50.34 | 3111 | 50.34 | 2329 | 1 | 50.34 | 2274 | 1 | 50.34 | 2391 | 1 | 50.34 | 2303 | 1 | 50.34 | 1369 | 1
50.36 | 1730 | 27.9737 | 188 | 50.36 | 3134 | 50.36 | 2383 | 1 | 50.36 | 2307 | 1 | 50.36 | 2365 | 1 | 50.36 | 2358 | 1 | 50.36 | 1323 | 1
50.38 | 1759 | 27.9839 | 207 | 50.38 | 3135 | 50.38 | 2407 | 1 | 50.38 | 2385 | 1 | 50.38 | 2434 | 1 | 50.38 | 2261 | 1 | 50.38 | 1294 | 1
50.4 | 1696 | 27.994 | 194 | 50.4 | 3148 | 50.4 | 2503 | 1 | 50.4 | 2287 | 1 | 50.4 | 2395 | 1 | 50.4 | 2289 | 1 | 50.4 | 1340 | 1
50.42 | 1748 | 28.0041 | 177 | 50.42 | 3059 | 50.42 | 2289 | 1 | 50.42 | 2336 | 1 | 50.42 | 2440 | 1 | 50.42 | 2229 | 1 | 50.42 | 1325 | 1
50.44 | 1814 | 28.0143 | 179 | 50.44 | 3058 | 50.44 | 2449 | 1 | 50.44 | 2298 | 1 | 50.44 | 2412 | 1 | 50.44 | 2351 | 1 | 50.44 | 1288 | 1
50.46 | 1783 | 28.0244 | 175 | 50.46 | 3105 | 50.46 | 2483 | 1 | 50.46 | 2303 | 1 | 50.46 | 2447 | 1 | 50.46 | 2310 | 1 | 50.46 | 1245 | 1
50.48 | 1778 | 28.0345 | 190 | 50.48 | 3047 | 50.48 | 2396 | 1 | 50.48 | 2279 | 1 | 50.48 | 2455 | 1 | 50.48 | 2317 | 1 | 50.48 | 1268 | 1
50.5 | 1708 | 28.0446 | 199 | 50.5 | 3075 | 50.5 | 2370 | 1 | 50.5 | 2368 | 1 | 50.5 | 2425 | 1 | 50.5 | 2383 | 1 | 50.5 | 1250 | 1
50.52 | 1724 | 28.0548 | 192 | 50.52 | 3117 | 50.52 | 2420 | 1 | 50.52 | 2406 | 1 | 50.52 | 2399 | 1 | 50.52 | 2287 | 1 | 50.52 | 1216 | 1
50.54 | 1709 | 28.0649 | 199 | 50.54 | 3205 | 50.54 | 2498 | 1 | 50.54 | 2343 | 1 | 50.54 | 2431 | 1 | 50.54 | 2314 | 1 | 50.54 | 1103 | 1
50.56 | 1710 | 28.075 | 191 | 50.56 | 3170 | 50.56 | 2349 | 1 | 50.56 | 2351 | 1 | 50.56 | 2462 | 1 | 50.56 | 2320 | 1 | 50.56 | 1181 | 1
50.58 | 1691 | 28.0852 | 169 | 50.58 | 3197 | 50.58 | 2460 | 1 | 50.58 | 2279 | 1 | 50.58 | 2387 | 1 | 50.58 | 2377 | 1 | 50.58 | 1104 | 1
50.6 | 1731 | 28.0953 | 193 | 50.6 | 3133 | 50.6 | 2414 | 1 | 50.6 | 2378 | 1 | 50.6 | 2482 | 1 | 50.6 | 2323 | 1 | 50.6 | 1072 | 1
50.62 | 1684 | 28.1054 | 201 | 50.62 | 3145 | 50.62 | 2356 | 1 | 50.62 | 2372 | 1 | 50.62 | 2441 | 1 | 50.62 | 2380 | 1 | 50.62 | 1047 | 1
50.64 | 1756 | 28.1155 | 206 | 50.64 | 3138 | 50.64 | 2418 | 1 | 50.64 | 2382 | 1 | 50.64 | 2438 | 1 | 50.64 | 2314 | 1 | 50.64 | 1040 | 1
50.66 | 1709 | 28.1257 | 170 | 50.66 | 3146 | 50.66 | 2473 | 1 | 50.66 | 2374 | 1 | 50.66 | 2480 | 1 | 50.66 | 2295 | 1 | 50.66 | 1051 | 1
50.68 | 1667 | 28.1358 | 191 | 50.68 | 3135 | 50.68 | 2422 | 1 | 50.68 | 2263 | 1 | 50.68 | 2457 | 1 | 50.68 | 2330 | 1 | 50.68 | 1042 | 1
50.7 | 1769 | 28.1459 | 175 | 50.7 | 3148 | 50.7 | 2477 | 1 | 50.7 | 2302 | 1 | 50.7 | 2489 | 1 | 50.7 | 2283 | 1 | 50.7 | 989 | 1
50.72 | 1760 | 28.1561 | 189 | 50.72 | 3213 | 50.72 | 2446 | 1 | 50.72 | 2315 | 1 | 50.72 | 2476 | 1 | 50.72 | 2288 | 1 | 50.72 | 914 | 1
50.74 | 1658 | 28.1662 | 162 | 50.74 | 3157 | 50.74 | 2354 | 1 | 50.74 | 2384 | 1 | 50.74 | 2530 | 1 | 50.74 | 2298 | 1 | 50.74 | 924 | 1
50.76 | 1805 | 28.1763 | 206 | 50.76 | 3178 | 50.76 | 2390 | 1 | 50.76 | 2307 | 1 | 50.76 | 2417 | 1 | 50.76 | 2367 | 1 | 50.76 | 883 | 1
50.78 | 1747 | 28.1864 | 181 | 50.78 | 3135 | 50.78 | 2357 | 1 | 50.78 | 2290 | 1 | 50.78 | 2437 | 1 | 50.78 | 2230 | 1 | 50.78 | 901 | 1
50.8 | 1683 | 28.1966 | 170 | 50.8 | 3193 | 50.8 | 2413 | 1 | 50.8 | 2391 | 1 | 50.8 | 2427 | 1 | 50.8 | 2244 | 1 | 50.8 | 828 | 1
50.82 | 1656 | 28.2067 | 160 | 50.82 | 3094 | 50.82 | 2441 | 1 | 50.82 | 2314 | 1 | 50.82 | 2477 | 1 | 50.82 | 2309 | 1 | 50.82 | 810 | 1
50.84 | 1714 | 28.2168 | 184 | 50.84 | 3094 | 50.84 | 2401 | 1 | 50.84 | 2331 | 1 | 50.84 | 2460 | 1 | 50.84 | 2324 | 1 | 50.84 | 818 | 1
50.86 | 1690 | 28.227 | 159 | 50.86 | 3125 | 50.86 | 2401 | 1 | 50.86 | 2342 | 1 | 50.86 | 2439 | 1 | 50.86 | 2316 | 1 | 50.86 | 762 | 1
50.88 | 1717 | 28.2371 | 189 | 50.88 | 3160 | 50.88 | 2436 | 1 | 50.88 | 2314 | 1 | 50.88 | 2529 | 1 | 50.88 | 2304 | 1 | 50.88 | 742 | 1
50.9 | 1737 | 28.2472 | 156 | 50.9 | 3242 | 50.9 | 2317 | 1 | 50.9 | 2326 | 1 | 50.9 | 2364 | 1 | 50.9 | 2317 | 1 | 50.9 | 739 | 1
50.92 | 1688 | 28.2573 | 178 | 50.92 | 3204 | 50.92 | 2359 | 1 | 50.92 | 2330 | 1 | 50.92 | 2347 | 1 | 50.92 | 2307 | 1 | 50.92 | 690 | 1
50.94 | 1676 | 28.2675 | 174 | 50.94 | 3225 | 50.94 | 2381 | 1 | 50.94 | 2295 | 1 | 50.94 | 2513 | 1 | 50.94 | 2374 | 1 | 50.94 | 707 | 1
50.96 | 1701 | 28.2776 | 183 | 50.96 | 3023 | 50.96 | 2407 | 1 | 50.96 | 2333 | 1 | 50.96 | 2435 | 1 | 50.96 | 2370 | 1 | 50.96 | 709 | 1
50.98 | 1755 | 28.2877 | 184 | 50.98 | 3147 | 50.98 | 2419 | 1 | 50.98 | 2256 | 1 | 50.98 | 2508 | 1 | 50.98 | 2335 | 1 | 50.98 | 722 | 1
51 | 1604 | 28.2979 | 162 | 51 | 3236 | 51 | 2375 | 1 | 51 | 2446 | 1 | 51 | 2407 | 1 | 51 | 2285 | 1 | 51 | 731 | 1
51.02 | 1693 | 28.308 | 193 | 51.02 | 3237 | 51.02 | 2409 | 1 | 51.02 | 2406 | 1 | 51.02 | 2502 | 1 | 51.02 | 2326 | 1 | 51.02 | 744 | 1
51.04 | 1788 | 28.3181 | 173 | 51.04 | 3266 | 51.04 | 2365 | 1 | 51.04 | 2459 | 1 | 51.04 | 2416 | 1 | 51.04 | 2390 | 1 | 51.04 | 743 | 1
51.06 | 1723 | 28.3282 | 174 | 51.06 | 3288 | 51.06 | 2439 | 1 | 51.06 | 2357 | 1 | 51.06 | 2412 | 1 | 51.06 | 2382 | 1 | 51.06 | 739 | 1
51.08 | 1641 | 28.3384 | 172 | 51.08 | 3265 | 51.08 | 2422 | 1 | 51.08 | 2337 | 1 | 51.08 | 2468 | 1 | 51.08 | 2239 | 1 | 51.08 | 691 | 1
51.1 | 1732 | 28.3485 | 197 | 51.1 | 3227 | 51.1 | 2470 | 1 | 51.1 | 2347 | 1 | 51.1 | 2532 | 1 | 51.1 | 2275 | 1 | 51.1 | 786 | 1
51.12 | 1650 | 28.3586 | 184 | 51.12 | 3180 | 51.12 | 2385 | 1 | 51.12 | 2320 | 1 | 51.12 | 2554 | 1 | 51.12 | 2329 | 1 | 51.12 | 726 | 1
51.14 | 1708 | 28.3688 | 190 | 51.14 | 3135 | 51.14 | 2320 | 1 | 51.14 | 2318 | 1 | 51.14 | 2518 | 1 | 51.14 | 2302 | 1 | 51.14 | 742 | 1
51.16 | 1705 | 28.3789 | 184 | 51.16 | 3252 | 51.16 | 2437 | 1 | 51.16 | 2340 | 1 | 51.16 | 2472 | 1 | 51.16 | 2393 | 1 | 51.16 | 716 | 1
51.18 | 1662 | 28.389 | 171 | 51.18 | 3105 | 51.18 | 2423 | 1 | 51.18 | 2294 | 1 | 51.18 | 2400 | 1 | 51.18 | 2401 | 1 | 51.18 | 676 | 1
51.2 | 1678 | 28.3991 | 180 | 51.2 | 3165 | 51.2 | 2442 | 1 | 51.2 | 2383 | 1 | 51.2 | 2459 | 1 | 51.2 | 2379 | 1 | 51.2 | 738 | 1
51.22 | 1768 | 28.4093 | 199 | 51.22 | 3271 | 51.22 | 2469 | 1 | 51.22 | 2360 | 1 | 51.22 | 2467 | 1 | 51.22 | 2318 | 1 | 51.22 | 725 | 1
51.24 | 1748 | 28.4194 | 177 | 51.24 | 3164 | 51.24 | 2458 | 1 | 51.24 | 2370 | 1 | 51.24 | 2499 | 1 | 51.24 | 2282 | 1 | 51.24 | 730 | 1
51.26 | 1671 | 28.4295 | 190 | 51.26 | 3246 | 51.26 | 2374 | 1 | 51.26 | 2369 | 1 | 51.26 | 2500 | 1 | 51.26 | 2335 | 1 | 51.26 | 735 | 1
51.28 | 1776 | 28.4397 | 185 | 51.28 | 3152 | 51.28 | 2470 | 1 | 51.28 | 2382 | 1 | 51.28 | 2398 | 1 | 51.28 | 2341 | 1 | 51.28 | 695 | 1
51.3 | 1689 | 28.4498 | 199 | 51.3 | 3264 | 51.3 | 2380 | 1 | 51.3 | 2365 | 1 | 51.3 | 2500 | 1 | 51.3 | 2318 | 1 | 51.3 | 744 | 1
51.32 | 1803 | 28.4599 | 216 | 51.32 | 3158 | 51.32 | 2460 | 1 | 51.32 | 2432 | 1 | 51.32 | 2426 | 1 | 51.32 | 2215 | 1 | 51.32 | 691 | 1
51.34 | 1742 | 28.47 | 211 | 51.34 | 3144 | 51.34 | 2438 | 1 | 51.34 | 2414 | 1 | 51.34 | 2440 | 1 | 51.34 | 2291 | 1 | 51.34 | 705 | 1
51.36 | 1703 | 28.4802 | 230 | 51.36 | 3309 | 51.36 | 2498 | 1 | 51.36 | 2327 | 1 | 51.36 | 2534 | 1 | 51.36 | 2343 | 1 | 51.36 | 718 | 1
51.38 | 1743 | 28.4903 | 204 | 51.38 | 3123 | 51.38 | 2440 | 1 | 51.38 | 2436 | 1 | 51.38 | 2507 | 1 | 51.38 | 2403 | 1 | 51.38 | 691 | 1
51.4 | 1743 | 28.5004 | 191 | 51.4 | 3255 | 51.4 | 2536 | 1 | 51.4 | 2324 | 1 | 51.4 | 2504 | 1 | 51.4 | 2303 | 1 | 51.4 | 656 | 1
51.42 | 1773 | 28.5106 | 223 | 51.42 | 3280 | 51.42 | 2507 | 1 | 51.42 | 2423 | 1 | 51.42 | 2478 | 1 | 51.42 | 2415 | 1 | 51.42 | 670 | 1
51.44 | 1651 | 28.5207 | 191 | 51.44 | 3161 | 51.44 | 2421 | 1 | 51.44 | 2323 | 1 | 51.44 | 2455 | 1 | 51.44 | 2308 | 1 | 51.44 | 634 | 1
51.46 | 1700 | 28.5308 | 222 | 51.46 | 3243 | 51.46 | 2491 | 1 | 51.46 | 2380 | 1 | 51.46 | 2525 | 1 | 51.46 | 2314 | 1 | 51.46 | 664 | 1
51.48 | 1685 | 28.5409 | 214 | 51.48 | 3232 | 51.48 | 2438 | 1 | 51.48 | 2356 | 1 | 51.48 | 2474 | 1 | 51.48 | 2288 | 1 | 51.48 | 658 | 1
51.5 | 1745 | 28.5511 | 218 | 51.5 | 3309 | 51.5 | 2419 | 1 | 51.5 | 2352 | 1 | 51.5 | 2493 | 1 | 51.5 | 2398 | 1 | 51.5 | 672 | 1
51.52 | 1678 | 28.5612 | 243 | 51.52 | 3183 | 51.52 | 2471 | 1 | 51.52 | 2318 | 1 | 51.52 | 2424 | 1 | 51.52 | 2274 | 1 | 51.52 | 619 | 1
51.54 | 1664 | 28.5713 | 220 | 51.54 | 3288 | 51.54 | 2404 | 1 | 51.54 | 2299 | 1 | 51.54 | 2536 | 1 | 51.54 | 2354 | 1 | 51.54 | 627 | 1
51.56 | 1757 | 28.5815 | 233 | 51.56 | 3242 | 51.56 | 2438 | 1 | 51.56 | 2349 | 1 | 51.56 | 2361 | 1 | 51.56 | 2254 | 1 | 51.56 | 648 | 1
51.58 | 1717 | 28.5916 | 214 | 51.58 | 3304 | 51.58 | 2504 | 1 | 51.58 | 2295 | 1 | 51.58 | 2455 | 1 | 51.58 | 2347 | 1 | 51.58 | 613 | 1
51.6 | 1699 | 28.6017 | 268 | 51.6 | 3244 | 51.6 | 2426 | 1 | 51.6 | 2336 | 1 | 51.6 | 2449 | 1 | 51.6 | 2329 | 1 | 51.6 | 609 | 1
51.62 | 1732 | 28.6118 | 215 | 51.62 | 3202 | 51.62 | 2506 | 1 | 51.62 | 2466 | 1 | 51.62 | 2511 | 1 | 51.62 | 2324 | 1 | 51.62 | 617 | 1
51.64 | 1693 | 28.622 | 231 | 51.64 | 3253 | 51.64 | 2438 | 1 | 51.64 | 2394 | 1 | 51.64 | 2511 | 1 | 51.64 | 2302 | 1 | 51.64 | 560 | 1
51.66 | 1696 | 28.6321 | 213 | 51.66 | 3291 | 51.66 | 2447 | 1 | 51.66 | 2416 | 1 | 51.66 | 2478 | 1 | 51.66 | 2322 | 1 | 51.66 | 565 | 1
51.68 | 1785 | 28.6422 | 208 | 51.68 | 3160 | 51.68 | 2425 | 1 | 51.68 | 2466 | 1 | 51.68 | 2471 | 1 | 51.68 | 2303 | 1 | 51.68 | 610 | 1
51.7 | 1693 | 28.6524 | 239 | 51.7 | 3242 | 51.7 | 2444 | 1 | 51.7 | 2383 | 1 | 51.7 | 2481 | 1 | 51.7 | 2285 | 1 | 51.7 | 588 | 1
51.72 | 1695 | 28.6625 | 236 | 51.72 | 3226 | 51.72 | 2406 | 1 | 51.72 | 2323 | 1 | 51.72 | 2476 | 1 | 51.72 | 2332 | 1 | 51.72 | 590 | 1
51.74 | 1748 | 28.6726 | 245 | 51.74 | 3286 | 51.74 | 2520 | 1 | 51.74 | 2337 | 1 | 51.74 | 2490 | 1 | 51.74 | 2359 | 1 | 51.74 | 557 | 1
51.76 | 1640 | 28.6827 | 227 | 51.76 | 3229 | 51.76 | 2448 | 1 | 51.76 | 2358 | 1 | 51.76 | 2558 | 1 | 51.76 | 2487 | 1 | 51.76 | 577 | 1
51.78 | 1692 | 28.6929 | 242 | 51.78 | 3278 | 51.78 | 2386 | 1 | 51.78 | 2440 | 1 | 51.78 | 2492 | 1 | 51.78 | 2287 | 1 | 51.78 | 534 | 1
51.8 | 1650 | 28.703 | 253 | 51.8 | 3306 | 51.8 | 2530 | 1 | 51.8 | 2454 | 1 | 51.8 | 2551 | 1 | 51.8 | 2273 | 1 | 51.8 | 558 | 1
51.82 | 1757 | 28.7131 | 241 | 51.82 | 3343 | 51.82 | 2368 | 1 | 51.82 | 2341 | 1 | 51.82 | 2495 | 1 | 51.82 | 2395 | 1 | 51.82 | 525 | 1
51.84 | 1677 | 28.7233 | 226 | 51.84 | 3340 | 51.84 | 2495 | 1 | 51.84 | 2382 | 1 | 51.84 | 2521 | 1 | 51.84 | 2331 | 1 | 51.84 | 561 | 1
51.86 | 1670 | 28.7334 | 251 | 51.86 | 3372 | 51.86 | 2506 | 1 | 51.86 | 2298 | 1 | 51.86 | 2477 | 1 | 51.86 | 2320 | 1 | 51.86 | 526 | 1
51.88 | 1749 | 28.7435 | 255 | 51.88 | 3287 | 51.88 | 2540 | 1 | 51.88 | 2379 | 1 | 51.88 | 2561 | 1 | 51.88 | 2279 | 1 | 51.88 | 478 | 1
51.9 | 1710 | 28.7536 | 220 | 51.9 | 3310 | 51.9 | 2516 | 1 | 51.9 | 2322 | 1 | 51.9 | 2524 | 1 | 51.9 | 2311 | 1 | 51.9 | 497 | 1
51.92 | 1756 | 28.7638 | 205 | 51.92 | 3285 | 51.92 | 2420 | 1 | 51.92 | 2368 | 1 | 51.92 | 2537 | 1 | 51.92 | 2306 | 1 | 51.92 | 512 | 1
51.94 | 1614 | 28.7739 | 220 | 51.94 | 3338 | 51.94 | 2481 | 1 | 51.94 | 2443 | 1 | 51.94 | 2432 | 1 | 51.94 | 2369 | 1 | 51.94 | 494 | 1
51.96 | 1719 | 28.784 | 233 | 51.96 | 3317 | 51.96 | 2493 | 1 | 51.96 | 2322 | 1 | 51.96 | 2518 | 1 | 51.96 | 2340 | 1 | 51.96 | 470 | 1
51.98 | 1760 | 28.7942 | 221 | 51.98 | 3319 | 51.98 | 2502 | 1 | 51.98 | 2315 | 1 | 51.98 | 2537 | 1 | 51.98 | 2356 | 1 | 51.98 | 499 | 1
52 | 1698 | 28.8043 | 220 | 52 | 3242 | 52 | 2518 | 1 | 52 | 2383 | 1 | 52 | 2561 | 1 | 52 | 2386 | 1 | 52 | 507 | 1
52.02 | 1619 | 28.8144 | 198 | 52.02 | 3262 | 52.02 | 2496 | 1 | 52.02 | 2341 | 1 | 52.02 | 2522 | 1 | 52.02 | 2360 | 1 | 52.02 | 530 | 1
52.04 | 1700 | 28.8245 | 193 | 52.04 | 3436 | 52.04 | 2492 | 1 | 52.04 | 2428 | 1 | 52.04 | 2462 | 1 | 52.04 | 2408 | 1 | 52.04 | 516 | 1
52.06 | 1665 | 28.8347 | 181 | 52.06 | 3284 | 52.06 | 2371 | 1 | 52.06 | 2456 | 1 | 52.06 | 2467 | 1 | 52.06 | 2424 | 1 | 52.06 | 507 | 1
52.08 | 1751 | 28.8448 | 225 | 52.08 | 3296 | 52.08 | 2468 | 1 | 52.08 | 2350 | 1 | 52.08 | 2510 | 1 | 52.08 | 2345 | 1 | 52.08 | 483 | 1
52.1 | 1645 | 28.8549 | 208 | 52.1 | 3305 | 52.1 | 2518 | 1 | 52.1 | 2455 | 1 | 52.1 | 2504 | 1 | 52.1 | 2334 | 1 | 52.1 | 496 | 1
52.12 | 1660 | 28.8651 | 210 | 52.12 | 3343 | 52.12 | 2435 | 1 | 52.12 | 2406 | 1 | 52.12 | 2491 | 1 | 52.12 | 2246 | 1 | 52.12 | 498 | 1
52.14 | 1680 | 28.8752 | 206 | 52.14 | 3256 | 52.14 | 2409 | 1 | 52.14 | 2459 | 1 | 52.14 | 2605 | 1 | 52.14 | 2279 | 1 | 52.14 | 534 | 1
52.16 | 1641 | 28.8853 | 211 | 52.16 | 3270 | 52.16 | 2541 | 1 | 52.16 | 2444 | 1 | 52.16 | 2490 | 1 | 52.16 | 2292 | 1 | 52.16 | 544 | 1
52.18 | 1720 | 28.8954 | 193 | 52.18 | 3329 | 52.18 | 2463 | 1 | 52.18 | 2382 | 1 | 52.18 | 2496 | 1 | 52.18 | 2368 | 1 | 52.18 | 501 | 1
52.2 | 1663 | 28.9056 | 204 | 52.2 | 3384 | 52.2 | 2524 | 1 | 52.2 | 2408 | 1 | 52.2 | 2512 | 1 | 52.2 | 2311 | 1 | 52.2 | 509 | 1
52.22 | 1743 | 28.9157 | 173 | 52.22 | 3311 | 52.22 | 2509 | 1 | 52.22 | 2394 | 1 | 52.22 | 2496 | 1 | 52.22 | 2297 | 1 | 52.22 | 536 | 1
52.24 | 1668 | 28.9258 | 188 | 52.24 | 3363 | 52.24 | 2544 | 1 | 52.24 | 2374 | 1 | 52.24 | 2503 | 1 | 52.24 | 2321 | 1 | 52.24 | 502 | 1
52.26 | 1692 | 28.936 | 182 | 52.26 | 3303 | 52.26 | 2406 | 1 | 52.26 | 2372 | 1 | 52.26 | 2507 | 1 | 52.26 | 2309 | 1 | 52.26 | 552 | 1
52.28 | 1688 | 28.9461 | 168 | 52.28 | 3237 | 52.28 | 2411 | 1 | 52.28 | 2429 | 1 | 52.28 | 2519 | 1 | 52.28 | 2339 | 1 | 52.28 | 526 | 1
52.3 | 1604 | 28.9562 | 177 | 52.3 | 3228 | 52.3 | 2505 | 1 | 52.3 | 2461 | 1 | 52.3 | 2513 | 1 | 52.3 | 2441 | 1 | 52.3 | 527 | 1
52.32 | 1662 | 28.9663 | 164 | 52.32 | 3479 | 52.32 | 2503 | 1 | 52.32 | 2315 | 1 | 52.32 | 2533 | 1 | 52.32 | 2380 | 1 | 52.32 | 530 | 1
52.34 | 1620 | 28.9765 | 186 | 52.34 | 3356 | 52.34 | 2396 | 1 | 52.34 | 2366 | 1 | 52.34 | 2425 | 1 | 52.34 | 2363 | 1 | 52.34 | 549 | 1
52.36 | 1645 | 28.9866 | 169 | 52.36 | 3279 | 52.36 | 2429 | 1 | 52.36 | 2372 | 1 | 52.36 | 2572 | 1 | 52.36 | 2397 | 1 | 52.36 | 519 | 1
52.38 | 1643 | 28.9967 | 171 | 52.38 | 3227 | 52.38 | 2487 | 1 | 52.38 | 2405 | 1 | 52.38 | 2495 | 1 | 52.38 | 2333 | 1 | 52.38 | 514 | 1
52.4 | 1689 | 29.0069 | 164 | 52.4 | 3324 | 52.4 | 2508 | 1 | 52.4 | 2400 | 1 | 52.4 | 2575 | 1 | 52.4 | 2324 | 1 | 52.4 | 556 | 1
52.42 | 1642 | 29.017 | 163 | 52.42 | 3329 | 52.42 | 2472 | 1 | 52.42 | 2452 | 1 | 52.42 | 2565 | 1 | 52.42 | 2400 | 1 | 52.42 | 531 | 1
52.44 | 1725 | 29.0271 | 180 | 52.44 | 3316 | 52.44 | 2392 | 1 | 52.44 | 2499 | 1 | 52.44 | 2532 | 1 | 52.44 | 2367 | 1 | 52.44 | 528 | 1
52.46 | 1800 | 29.0372 | 184 | 52.46 | 3337 | 52.46 | 2466 | 1 | 52.46 | 2502 | 1 | 52.46 | 2533 | 1 | 52.46 | 2379 | 1 | 52.46 | 558 | 1
52.48 | 1657 | 29.0474 | 174 | 52.48 | 3324 | 52.48 | 2497 | 1 | 52.48 | 2406 | 1 | 52.48 | 2539 | 1 | 52.48 | 2338 | 1 | 52.48 | 579 | 1
52.5 | 1703 | 29.0575 | 179 | 52.5 | 3390 | 52.5 | 2542 | 1 | 52.5 | 2383 | 1 | 52.5 | 2550 | 1 | 52.5 | 2298 | 1 | 52.5 | 593 | 1
52.52 | 1573 | 29.0676 | 168 | 52.52 | 3348 | 52.52 | 2500 | 1 | 52.52 | 2430 | 1 | 52.52 | 2578 | 1 | 52.52 | 2349 | 1 | 52.52 | 578 | 1
52.54 | 1703 | 29.0778 | 159 | 52.54 | 3357 | 52.54 | 2472 | 1 | 52.54 | 2433 | 1 | 52.54 | 2612 | 1 | 52.54 | 2326 | 1 | 52.54 | 553 | 1
52.56 | 1678 | 29.0879 | 159 | 52.56 | 3216 | 52.56 | 2444 | 1 | 52.56 | 2430 | 1 | 52.56 | 2477 | 1 | 52.56 | 2286 | 1 | 52.56 | 539 | 1
52.58 | 1637 | 29.098 | 173 | 52.58 | 3371 | 52.58 | 2502 | 1 | 52.58 | 2365 | 1 | 52.58 | 2463 | 1 | 52.58 | 2283 | 1 | 52.58 | 608 | 1
52.6 | 1654 | 29.1082 | 162 | 52.6 | 3302 | 52.6 | 2513 | 1 | 52.6 | 2344 | 1 | 52.6 | 2471 | 1 | 52.6 | 2330 | 1 | 52.6 | 588 | 1
52.62 | 1659 | 29.1183 | 161 | 52.62 | 3369 | 52.62 | 2537 | 1 | 52.62 | 2362 | 1 | 52.62 | 2495 | 1 | 52.62 | 2357 | 1 | 52.62 | 588 | 1
52.64 | 1624 | 29.1284 | 171 | 52.64 | 3288 | 52.64 | 2436 | 1 | 52.64 | 2443 | 1 | 52.64 | 2482 | 1 | 52.64 | 2334 | 1 | 52.64 | 565 | 1
52.66 | 1698 | 29.1385 | 178 | 52.66 | 3398 | 52.66 | 2508 | 1 | 52.66 | 2407 | 1 | 52.66 | 2450 | 1 | 52.66 | 2345 | 1 | 52.66 | 563 | 1
52.68 | 1712 | 29.1487 | 163 | 52.68 | 3384 | 52.68 | 2426 | 1 | 52.68 | 2397 | 1 | 52.68 | 2520 | 1 | 52.68 | 2323 | 1 | 52.68 | 580 | 1
52.7 | 1691 | 29.1588 | 153 | 52.7 | 3331 | 52.7 | 2488 | 1 | 52.7 | 2379 | 1 | 52.7 | 2555 | 1 | 52.7 | 2295 | 1 | 52.7 | 582 | 1
52.72 | 1703 | 29.1689 | 175 | 52.72 | 3262 | 52.72 | 2464 | 1 | 52.72 | 2380 | 1 | 52.72 | 2499 | 1 | 52.72 | 2328 | 1 | 52.72 | 655 | 1
52.74 | 1664 | 29.1791 | 173 | 52.74 | 3346 | 52.74 | 2435 | 1 | 52.74 | 2402 | 1 | 52.74 | 2549 | 1 | 52.74 | 2281 | 1 | 52.74 | 606 | 1
52.76 | 1639 | 29.1892 | 191 | 52.76 | 3377 | 52.76 | 2449 | 1 | 52.76 | 2438 | 1 | 52.76 | 2495 | 1 | 52.76 | 2367 | 1 | 52.76 | 616 | 1
52.78 | 1703 | 29.1993 | 157 | 52.78 | 3324 | 52.78 | 2626 | 1 | 52.78 | 2418 | 1 | 52.78 | 2544 | 1 | 52.78 | 2313 | 1 | 52.78 | 644 | 1
52.8 | 1681 | 29.2094 | 178 | 52.8 | 3357 | 52.8 | 2405 | 1 | 52.8 | 2350 | 1 | 52.8 | 2496 | 1 | 52.8 | 2323 | 1 | 52.8 | 691 | 1
52.82 | 1662 | 29.2196 | 181 | 52.82 | 3335 | 52.82 | 2481 | 1 | 52.82 | 2315 | 1 | 52.82 | 2571 | 1 | 52.82 | 2387 | 1 | 52.82 | 690 | 1
52.84 | 1608 | 29.2297 | 158 | 52.84 | 3320 | 52.84 | 2487 | 1 | 52.84 | 2436 | 1 | 52.84 | 2455 | 1 | 52.84 | 2323 | 1 | 52.84 | 736 | 1
52.86 | 1669 | 29.2398 | 136 | 52.86 | 3361 | 52.86 | 2514 | 1 | 52.86 | 2457 | 1 | 52.86 | 2543 | 1 | 52.86 | 2282 | 1 | 52.86 | 730 | 1
52.88 | 1680 | 29.25 | 155 | 52.88 | 3233 | 52.88 | 2491 | 1 | 52.88 | 2360 | 1 | 52.88 | 2572 | 1 | 52.88 | 2334 | 1 | 52.88 | 757 | 1
52.9 | 1661 | 29.2601 | 149 | 52.9 | 3342 | 52.9 | 2478 | 1 | 52.9 | 2306 | 1 | 52.9 | 2575 | 1 | 52.9 | 2416 | 1 | 52.9 | 771 | 1
52.92 | 1630 | 29.2702 | 176 | 52.92 | 3496 | 52.92 | 2539 | 1 | 52.92 | 2431 | 1 | 52.92 | 2452 | 1 | 52.92 | 2322 | 1 | 52.92 | 788 | 1
52.94 | 1663 | 29.2803 | 155 | 52.94 | 3337 | 52.94 | 2486 | 1 | 52.94 | 2421 | 1 | 52.94 | 2602 | 1 | 52.94 | 2363 | 1 | 52.94 | 809 | 1
52.96 | 1613 | 29.2905 | 169 | 52.96 | 3286 | 52.96 | 2467 | 1 | 52.96 | 2429 | 1 | 52.96 | 2537 | 1 | 52.96 | 2341 | 1 | 52.96 | 878 | 1
52.98 | 1650 | 29.3006 | 186 | 52.98 | 3348 | 52.98 | 2524 | 1 | 52.98 | 2425 | 1 | 52.98 | 2593 | 1 | 52.98 | 2303 | 1 | 52.98 | 879 | 1
53 | 1636 | 29.3107 | 165 | 53 | 3446 | 53 | 2505 | 1 | 53 | 2377 | 1 | 53 | 2575 | 1 | 53 | 2359 | 1 | 53 | 899 | 1
53.02 | 1602 | 29.3209 | 156 | 53.02 | 3288 | 53.02 | 2510 | 1 | 53.02 | 2363 | 1 | 53.02 | 2455 | 1 | 53.02 | 2362 | 1 | 53.02 | 962 | 1
53.04 | 1643 | 29.331 | 187 | 53.04 | 3381 | 53.04 | 2534 | 1 | 53.04 | 2372 | 1 | 53.04 | 2477 | 1 | 53.04 | 2394 | 1 | 53.04 | 1012 | 1
53.06 | 1677 | 29.3411 | 157 | 53.06 | 3348 | 53.06 | 2553 | 1 | 53.06 | 2438 | 1 | 53.06 | 2541 | 1 | 53.06 | 2314 | 1 | 53.06 | 1018 | 1
53.08 | 1658 | 29.3512 | 164 | 53.08 | 3309 | 53.08 | 2522 | 1 | 53.08 | 2406 | 1 | 53.08 | 2525 | 1 | 53.08 | 2350 | 1 | 53.08 | 1107 | 1
53.1 | 1700 | 29.3614 | 178 | 53.1 | 3280 | 53.1 | 2483 | 1 | 53.1 | 2496 | 1 | 53.1 | 2538 | 1 | 53.1 | 2335 | 1 | 53.1 | 1178 | 1
53.12 | 1625 | 29.3715 | 154 | 53.12 | 3331 | 53.12 | 2420 | 1 | 53.12 | 2362 | 1 | 53.12 | 2598 | 1 | 53.12 | 2311 | 1 | 53.12 | 1177 | 1
53.14 | 1656 | 29.3816 | 163 | 53.14 | 3451 | 53.14 | 2560 | 1 | 53.14 | 2411 | 1 | 53.14 | 2528 | 1 | 53.14 | 2295 | 1 | 53.14 | 1241 | 1
53.16 | 1695 | 29.3918 | 155 | 53.16 | 3293 | 53.16 | 2429 | 1 | 53.16 | 2441 | 1 | 53.16 | 2491 | 1 | 53.16 | 2372 | 1 | 53.16 | 1294 | 1
53.18 | 1618 | 29.4019 | 184 | 53.18 | 3335 | 53.18 | 2513 | 1 | 53.18 | 2348 | 1 | 53.18 | 2426 | 1 | 53.18 | 2336 | 1 | 53.18 | 1276 | 1
53.2 | 1625 | 29.412 | 157 | 53.2 | 3351 | 53.2 | 2482 | 1 | 53.2 | 2394 | 1 | 53.2 | 2484 | 1 | 53.2 | 2351 | 1 | 53.2 | 1408 | 1
53.22 | 1696 | 29.4221 | 154 | 53.22 | 3399 | 53.22 | 2583 | 1 | 53.22 | 2390 | 1 | 53.22 | 2565 | 1 | 53.22 | 2408 | 1 | 53.22 | 1436 | 1
53.24 | 1662 | 29.4323 | 141 | 53.24 | 3399 | 53.24 | 2525 | 1 | 53.24 | 2407 | 1 | 53.24 | 2606 | 1 | 53.24 | 2353 | 1 | 53.24 | 1501 | 1
53.26 | 1617 | 29.4424 | 172 | 53.26 | 3440 | 53.26 | 2517 | 1 | 53.26 | 2418 | 1 | 53.26 | 2526 | 1 | 53.26 | 2362 | 1 | 53.26 | 1559 | 1
53.28 | 1615 | 29.4525 | 152 | 53.28 | 3356 | 53.28 | 2528 | 1 | 53.28 | 2393 | 1 | 53.28 | 2553 | 1 | 53.28 | 2438 | 1 | 53.28 | 1619 | 1
53.3 | 1633 | 29.4627 | 188 | 53.3 | 3445 | 53.3 | 2569 | 1 | 53.3 | 2490 | 1 | 53.3 | 2553 | 1 | 53.3 | 2359 | 1 | 53.3 | 1745 | 1
53.32 | 1643 | 29.4728 | 177 | 53.32 | 3388 | 53.32 | 2513 | 1 | 53.32 | 2406 | 1 | 53.32 | 2530 | 1 | 53.32 | 2356 | 1 | 53.32 | 1804 | 1
53.34 | 1673 | 29.4829 | 176 | 53.34 | 3390 | 53.34 | 2464 | 1 | 53.34 | 2417 | 1 | 53.34 | 2590 | 1 | 53.34 | 2355 | 1 | 53.34 | 1827 | 1
53.36 | 1667 | 29.493 | 159 | 53.36 | 3383 | 53.36 | 2471 | 1 | 53.36 | 2368 | 1 | 53.36 | 2479 | 1 | 53.36 | 2398 | 1 | 53.36 | 1892 | 1
53.38 | 1653 | 29.5032 | 154 | 53.38 | 3355 | 53.38 | 2451 | 1 | 53.38 | 2365 | 1 | 53.38 | 2629 | 1 | 53.38 | 2377 | 1 | 53.38 | 1964 | 1
53.4 | 1733 | 29.5133 | 180 | 53.4 | 3319 | 53.4 | 2458 | 1 | 53.4 | 2395 | 1 | 53.4 | 2548 | 1 | 53.4 | 2370 | 1 | 53.4 | 2048 | 1
53.42 | 1625 | 29.5234 | 159 | 53.42 | 3325 | 53.42 | 2431 | 1 | 53.42 | 2400 | 1 | 53.42 | 2577 | 1 | 53.42 | 2370 | 1 | 53.42 | 2074 | 1
53.44 | 1693 | 29.5336 | 175 | 53.44 | 3391 | 53.44 | 2385 | 1 | 53.44 | 2392 | 1 | 53.44 | 2634 | 1 | 53.44 | 2389 | 1 | 53.44 | 2134 | 1
53.46 | 1679 | 29.5437 | 167 | 53.46 | 3400 | 53.46 | 2516 | 1 | 53.46 | 2350 | 1 | 53.46 | 2528 | 1 | 53.46 | 2358 | 1 | 53.46 | 2216 | 1
53.48 | 1671 | 29.5538 | 165 | 53.48 | 3423 | 53.48 | 2548 | 1 | 53.48 | 2402 | 1 | 53.48 | 2538 | 1 | 53.48 | 2373 | 1 | 53.48 | 2258 | 1
53.5 | 1733 | 29.5639 | 145 | 53.5 | 3397 | 53.5 | 2590 | 1 | 53.5 | 2433 | 1 | 53.5 | 2387 | 1 | 53.5 | 2292 | 1 | 53.5 | 2358 | 1
53.52 | 1650 | 29.5741 | 155 | 53.52 | 3289 | 53.52 | 2510 | 1 | 53.52 | 2405 | 1 | 53.52 | 2611 | 1 | 53.52 | 2371 | 1 | 53.52 | 2370 | 1
53.54 | 1712 | 29.5842 | 165 | 53.54 | 3392 | 53.54 | 2509 | 1 | 53.54 | 2459 | 1 | 53.54 | 2526 | 1 | 53.54 | 2374 | 1 | 53.54 | 2420 | 1
53.56 | 1652 | 29.5943 | 138 | 53.56 | 3390 | 53.56 | 2513 | 1 | 53.56 | 2411 | 1 | 53.56 | 2459 | 1 | 53.56 | 2343 | 1 | 53.56 | 2371 | 1
53.58 | 1542 | 29.6045 | 161 | 53.58 | 3315 | 53.58 | 2531 | 1 | 53.58 | 2426 | 1 | 53.58 | 2485 | 1 | 53.58 | 2409 | 1 | 53.58 | 2606 | 1
53.6 | 1661 | 29.6146 | 125 | 53.6 | 3325 | 53.6 | 2507 | 1 | 53.6 | 2474 | 1 | 53.6 | 2582 | 1 | 53.6 | 2381 | 1 | 53.6 | 2552 | 1
53.62 | 1631 | 29.6247 | 170 | 53.62 | 3382 | 53.62 | 2439 | 1 | 53.62 | 2437 | 1 | 53.62 | 2606 | 1 | 53.62 | 2379 | 1 | 53.62 | 2488 | 1
53.64 | 1657 | 29.6348 | 153 | 53.64 | 3412 | 53.64 | 2557 | 1 | 53.64 | 2562 | 1 | 53.64 | 2557 | 1 | 53.64 | 2346 | 1 | 53.64 | 2520 | 1
53.66 | 1691 | 29.645 | 143 | 53.66 | 3303 | 53.66 | 2499 | 1 | 53.66 | 2422 | 1 | 53.66 | 2418 | 1 | 53.66 | 2314 | 1 | 53.66 | 2551 | 1
53.68 | 1648 | 29.6551 | 147 | 53.68 | 3323 | 53.68 | 2514 | 1 | 53.68 | 2411 | 1 | 53.68 | 2480 | 1 | 53.68 | 2408 | 1 | 53.68 | 2654 | 1
53.7 | 1653 | 29.6652 | 176 | 53.7 | 3357 | 53.7 | 2528 | 1 | 53.7 | 2430 | 1 | 53.7 | 2537 | 1 | 53.7 | 2414 | 1 | 53.7 | 2607 | 1
53.72 | 1629 | 29.6754 | 172 | 53.72 | 3351 | 53.72 | 2564 | 1 | 53.72 | 2389 | 1 | 53.72 | 2492 | 1 | 53.72 | 2433 | 1 | 53.72 | 2632 | 1
53.74 | 1621 | 29.6855 | 172 | 53.74 | 3435 | 53.74 | 2528 | 1 | 53.74 | 2426 | 1 | 53.74 | 2559 | 1 | 53.74 | 2393 | 1 | 53.74 | 2663 | 1
53.76 | 1648 | 29.6956 | 198 | 53.76 | 3400 | 53.76 | 2484 | 1 | 53.76 | 2481 | 1 | 53.76 | 2582 | 1 | 53.76 | 2319 | 1 | 53.76 | 2690 | 1
53.78 | 1681 | 29.7057 | 197 | 53.78 | 3289 | 53.78 | 2498 | 1 | 53.78 | 2434 | 1 | 53.78 | 2565 | 1 | 53.78 | 2378 | 1 | 53.78 | 2630 | 1
53.8 | 1668 | 29.7159 | 171 | 53.8 | 3336 | 53.8 | 2453 | 1 | 53.8 | 2453 | 1 | 53.8 | 2571 | 1 | 53.8 | 2422 | 1 | 53.8 | 2560 | 1
53.82 | 1639 | 29.726 | 161 | 53.82 | 3298 | 53.82 | 2551 | 1 | 53.82 | 2459 | 1 | 53.82 | 2620 | 1 | 53.82 | 2444 | 1 | 53.82 | 2592 | 1
53.84 | 1587 | 29.7361 | 171 | 53.84 | 3443 | 53.84 | 2532 | 1 | 53.84 | 2483 | 1 | 53.84 | 2510 | 1 | 53.84 | 2437 | 1 | 53.84 | 2523 | 1
53.86 | 1672 | 29.7463 | 154 | 53.86 | 3336 | 53.86 | 2506 | 1 | 53.86 | 2467 | 1 | 53.86 | 2587 | 1 | 53.86 | 2344 | 1 | 53.86 | 2553 | 1
53.88 | 1628 | 29.7564 | 170 | 53.88 | 3349 | 53.88 | 2487 | 1 | 53.88 | 2383 | 1 | 53.88 | 2490 | 1 | 53.88 | 2271 | 1 | 53.88 | 2478 | 1
53.9 | 1628 | 29.7665 | 180 | 53.9 | 3357 | 53.9 | 2542 | 1 | 53.9 | 2458 | 1 | 53.9 | 2577 | 1 | 53.9 | 2427 | 1 | 53.9 | 2416 | 1
53.92 | 1619 | 29.7766 | 181 | 53.92 | 3398 | 53.92 | 2634 | 1 | 53.92 | 2391 | 1 | 53.92 | 2524 | 1 | 53.92 | 2313 | 1 | 53.92 | 2417 | 1
53.94 | 1643 | 29.7868 | 170 | 53.94 | 3343 | 53.94 | 2460 | 1 | 53.94 | 2371 | 1 | 53.94 | 2519 | 1 | 53.94 | 2365 | 1 | 53.94 | 2309 | 1
53.96 | 1611 | 29.7969 | 171 | 53.96 | 3349 | 53.96 | 2473 | 1 | 53.96 | 2462 | 1 | 53.96 | 2583 | 1 | 53.96 | 2327 | 1 | 53.96 | 2206 | 1
53.98 | 1655 | 29.807 | 161 | 53.98 | 3464 | 53.98 | 2584 | 1 | 53.98 | 2432 | 1 | 53.98 | 2544 | 1 | 53.98 | 2404 | 1 | 53.98 | 2228 | 1
54 | 1663 | 29.8172 | 173 | 54 | 3324 | 54 | 2451 | 1 | 54 | 2485 | 1 | 54 | 2582 | 1 | 54 | 2286 | 1 | 54 | 2149 | 1
54.02 | 1688 | 29.8273 | 177 | 54.02 | 3308 | 54.02 | 2477 | 1 | 54.02 | 2468 | 1 | 54.02 | 2549 | 1 | 54.02 | 2372 | 1 | 54.02 | 2124 | 1
54.04 | 1698 | 29.8374 | 154 | 54.04 | 3296 | 54.04 | 2447 | 1 | 54.04 | 2486 | 1 | 54.04 | 2552 | 1 | 54.04 | 2381 | 1 | 54.04 | 1987 | 1
54.06 | 1628 | 29.8475 | 163 | 54.06 | 3326 | 54.06 | 2525 | 1 | 54.06 | 2416 | 1 | 54.06 | 2454 | 1 | 54.06 | 2446 | 1 | 54.06 | 1892 | 1
54.08 | 1638 | 29.8577 | 171 | 54.08 | 3437 | 54.08 | 2497 | 1 | 54.08 | 2482 | 1 | 54.08 | 2539 | 1 | 54.08 | 2308 | 1 | 54.08 | 1845 | 1
54.1 | 1670 | 29.8678 | 156 | 54.1 | 3487 | 54.1 | 2501 | 1 | 54.1 | 2332 | 1 | 54.1 | 2517 | 1 | 54.1 | 2271 | 1 | 54.1 | 1809 | 1
54.12 | 1693 | 29.8779 | 170 | 54.12 | 3315 | 54.12 | 2498 | 1 | 54.12 | 2437 | 1 | 54.12 | 2583 | 1 | 54.12 | 2333 | 1 | 54.12 | 1716 | 1
54.14 | 1643 | 29.8881 | 143 | 54.14 | 3468 | 54.14 | 2546 | 1 | 54.14 | 2399 | 1 | 54.14 | 2527 | 1 | 54.14 | 2264 | 1 | 54.14 | 1647 | 1
54.16 | 1623 | 29.8982 | 157 | 54.16 | 3493 | 54.16 | 2438 | 1 | 54.16 | 2424 | 1 | 54.16 | 2548 | 1 | 54.16 | 2438 | 1 | 54.16 | 1623 | 1
54.18 | 1665 | 29.9083 | 178 | 54.18 | 3344 | 54.18 | 2493 | 1 | 54.18 | 2421 | 1 | 54.18 | 2551 | 1 | 54.18 | 2399 | 1 | 54.18 | 1596 | 1
54.2 | 1700 | 29.9184 | 178 | 54.2 | 3405 | 54.2 | 2489 | 1 | 54.2 | 2408 | 1 | 54.2 | 2578 | 1 | 54.2 | 2363 | 1 | 54.2 | 1423 | 1
54.22 | 1646 | 29.9286 | 148 | 54.22 | 3326 | 54.22 | 2464 | 1 | 54.22 | 2374 | 1 | 54.22 | 2484 | 1 | 54.22 | 2340 | 1 | 54.22 | 1460 | 1
54.24 | 1632 | 29.9387 | 147 | 54.24 | 3345 | 54.24 | 2467 | 1 | 54.24 | 2476 | 1 | 54.24 | 2531 | 1 | 54.24 | 2407 | 1 | 54.24 | 1430 | 1
54.26 | 1603 | 29.9488 | 150 | 54.26 | 3344 | 54.26 | 2452 | 1 | 54.26 | 2507 | 1 | 54.26 | 2552 | 1 | 54.26 | 2426 | 1 | 54.26 | 1390 | 1
54.28 | 1676 | 29.959 | 181 | 54.28 | 3316 | 54.28 | 2461 | 1 | 54.28 | 2540 | 1 | 54.28 | 2541 | 1 | 54.28 | 2463 | 1 | 54.28 | 1338 | 1
54.3 | 1684 | 29.9691 | 168 | 54.3 | 3385 | 54.3 | 2467 | 1 | 54.3 | 2455 | 1 | 54.3 | 2497 | 1 | 54.3 | 2347 | 1 | 54.3 | 1268 | 1
54.32 | 1705 | 29.9792 | 182 | 54.32 | 3384 | 54.32 | 2579 | 1 | 54.32 | 2362 | 1 | 54.32 | 2532 | 1 | 54.32 | 2360 | 1 | 54.32 | 1240 | 1
54.34 | 1693 | 29.9893 | 150 | 54.34 | 3369 | 54.34 | 2526 | 1 | 54.34 | 2387 | 1 | 54.34 | 2507 | 1 | 54.34 | 2363 | 1 | 54.34 | 1246 | 1
54.36 | 1729 | 29.9995 | 140 | 54.36 | 3249 | 54.36 | 2499 | 1 | 54.36 | 2465 | 1 | 54.36 | 2497 | 1 | 54.36 | 2456 | 1 | 54.36 | 1248 | 1
54.38 | 1691 | 30.0096 | 155 | 54.38 | 3300 | 54.38 | 2480 | 1 | 54.38 | 2327 | 1 | 54.38 | 2588 | 1 | 54.38 | 2385 | 1 | 54.38 | 1151 | 1
54.4 | 1640 | 30.0197 | 147 | 54.4 | 3360 | 54.4 | 2499 | 1 | 54.4 | 2430 | 1 | 54.4 | 2529 | 1 | 54.4 | 2376 | 1 | 54.4 | 1181 | 1
54.42 | 1666 | 30.0299 | 163 | 54.42 | 3300 | 54.42 | 2488 | 1 | 54.42 | 2367 | 1 | 54.42 | 2544 | 1 | 54.42 | 2365 | 1 | 54.42 | 1143 | 1
54.44 | 1659 | 30.04 | 138 | 54.44 | 3435 | 54.44 | 2534 | 1 | 54.44 | 2433 | 1 | 54.44 | 2495 | 1 | 54.44 | 2358 | 1 | 54.44 | 1117 | 1
54.46 | 1567 | 30.0501 | 134 | 54.46 | 3408 | 54.46 | 2540 | 1 | 54.46 | 2429 | 1 | 54.46 | 2547 | 1 | 54.46 | 2328 | 1 | 54.46 | 1129 | 1
54.48 | 1575 | 30.0602 | 151 | 54.48 | 3520 | 54.48 | 2590 | 1 | 54.48 | 2375 | 1 | 54.48 | 2411 | 1 | 54.48 | 2315 | 1 | 54.48 | 1093 | 1
54.5 | 1636 | 30.0704 | 149 | 54.5 | 3294 | 54.5 | 2489 | 1 | 54.5 | 2462 | 1 | 54.5 | 2491 | 1 | 54.5 | 2334 | 1 | 54.5 | 1096 | 1
54.52 | 1618 | 30.0805 | 155 | 54.52 | 3341 | 54.52 | 2568 | 1 | 54.52 | 2404 | 1 | 54.52 | 2526 | 1 | 54.52 | 2445 | 1 | 54.52 | 1082 | 1
54.54 | 1679 | 30.0906 | 151 | 54.54 | 3431 | 54.54 | 2491 | 1 | 54.54 | 2383 | 1 | 54.54 | 2534 | 1 | 54.54 | 2415 | 1 | 54.54 | 1135 | 1
54.56 | 1615 | 30.1008 | 146 | 54.56 | 3410 | 54.56 | 2508 | 1 | 54.56 | 2363 | 1 | 54.56 | 2470 | 1 | 54.56 | 2347 | 1 | 54.56 | 1063 | 1
54.58 | 1581 | 30.1109 | 124 | 54.58 | 3372 | 54.58 | 2527 | 1 | 54.58 | 2384 | 1 | 54.58 | 2618 | 1 | 54.58 | 2347 | 1 | 54.58 | 1079 | 1
54.6 | 1642 | 30.121 | 149 | 54.6 | 3389 | 54.6 | 2463 | 1 | 54.6 | 2404 | 1 | 54.6 | 2591 | 1 | 54.6 | 2337 | 1 | 54.6 | 1108 | 1
54.62 | 1656 | 30.1311 | 144 | 54.62 | 3278 | 54.62 | 2451 | 1 | 54.62 | 2353 | 1 | 54.62 | 2567 | 1 | 54.62 | 2410 | 1 | 54.62 | 1064 | 1
54.64 | 1668 | 30.1413 | 142 | 54.64 | 3334 | 54.64 | 2501 | 1 | 54.64 | 2390 | 1 | 54.64 | 2525 | 1 | 54.64 | 2444 | 1 | 54.64 | 1087 | 1
54.66 | 1640 | 30.1514 | 144 | 54.66 | 3310 | 54.66 | 2546 | 1 | 54.66 | 2355 | 1 | 54.66 | 2538 | 1 | 54.66 | 2399 | 1 | 54.66 | 1101 | 1
54.68 | 1560 | 30.1615 | 157 | 54.68 | 3382 | 54.68 | 2544 | 1 | 54.68 | 2405 | 1 | 54.68 | 2537 | 1 | 54.68 | 2382 | 1 | 54.68 | 1062 | 1
54.7 | 1678 | 30.1717 | 131 | 54.7 | 3409 | 54.7 | 2524 | 1 | 54.7 | 2445 | 1 | 54.7 | 2536 | 1 | 54.7 | 2357 | 1 | 54.7 | 1101 | 1
54.72 | 1639 | 30.1818 | 151 | 54.72 | 3306 | 54.72 | 2421 | 1 | 54.72 | 2444 | 1 | 54.72 | 2511 | 1 | 54.72 | 2346 | 1 | 54.72 | 1108 | 1
54.74 | 1594 | 30.1919 | 169 | 54.74 | 3359 | 54.74 | 2465 | 1 | 54.74 | 2484 | 1 | 54.74 | 2438 | 1 | 54.74 | 2347 | 1 | 54.74 | 1082 | 1
54.76 | 1605 | 30.202 | 164 | 54.76 | 3270 | 54.76 | 2457 | 1 | 54.76 | 2452 | 1 | 54.76 | 2538 | 1 | 54.76 | 2309 | 1 | 54.76 | 1071 | 1
54.78 | 1594 | 30.2122 | 139 | 54.78 | 3378 | 54.78 | 2467 | 1 | 54.78 | 2403 | 1 | 54.78 | 2617 | 1 | 54.78 | 2351 | 1 | 54.78 | 1137 | 1
54.8 | 1651 | 30.2223 | 144 | 54.8 | 3422 | 54.8 | 2593 | 1 | 54.8 | 2432 | 1 | 54.8 | 2507 | 1 | 54.8 | 2398 | 1 | 54.8 | 1077 | 1
54.82 | 1644 | 30.2324 | 146 | 54.82 | 3291 | 54.82 | 2447 | 1 | 54.82 | 2471 | 1 | 54.82 | 2498 | 1 | 54.82 | 2375 | 1 | 54.82 | 1047 | 1
54.84 | 1606 | 30.2426 | 158 | 54.84 | 3374 | 54.84 | 2393 | 1 | 54.84 | 2429 | 1 | 54.84 | 2505 | 1 | 54.84 | 2414 | 1 | 54.84 | 1063 | 1
54.86 | 1607 | 30.2527 | 156 | 54.86 | 3378 | 54.86 | 2519 | 1 | 54.86 | 2394 | 1 | 54.86 | 2482 | 1 | 54.86 | 2343 | 1 | 54.86 | 1042 | 1
54.88 | 1678 | 30.2628 | 149 | 54.88 | 3257 | 54.88 | 2503 | 1 | 54.88 | 2382 | 1 | 54.88 | 2557 | 1 | 54.88 | 2369 | 1 | 54.88 | 1030 | 1
54.9 | 1607 | 30.2729 | 151 | 54.9 | 3294 | 54.9 | 2529 | 1 | 54.9 | 2391 | 1 | 54.9 | 2538 | 1 | 54.9 | 2306 | 1 | 54.9 | 989 | 1
54.92 | 1641 | 30.2831 | 160 | 54.92 | 3293 | 54.92 | 2555 | 1 | 54.92 | 2413 | 1 | 54.92 | 2478 | 1 | 54.92 | 2432 | 1 | 54.92 | 1047 | 1
54.94 | 1643 | 30.2932 | 161 | 54.94 | 3268 | 54.94 | 2503 | 1 | 54.94 | 2420 | 1 | 54.94 | 2551 | 1 | 54.94 | 2349 | 1 | 54.94 | 1033 | 1
54.96 | 1639 | 30.3033 | 136 | 54.96 | 3350 | 54.96 | 2534 | 1 | 54.96 | 2346 | 1 | 54.96 | 2534 | 1 | 54.96 | 2286 | 1 | 54.96 | 1009 | 1
54.98 | 1636 | 30.3135 | 164 | 54.98 | 3361 | 54.98 | 2568 | 1 | 54.98 | 2341 | 1 | 54.98 | 2460 | 1 | 54.98 | 2354 | 1 | 54.98 | 978 | 1
55 | 1598 | 30.3236 | 143 | 55 | 3384 | 55 | 2492 | 1 | 55 | 2431 | 1 | 55 | 2545 | 1 | 55 | 2302 | 1 | 55 | 897 | 1
55.02 | 1601 | 30.3337 | 161 | 55.02 | 3355 | 55.02 | 2481 | 1 | 55.02 | 2444 | 1 | 55.02 | 2571 | 1 | 55.02 | 2376 | 1 | 55.02 | 931 | 1
55.04 | 1593 | 30.3438 | 148 | 55.04 | 3234 | 55.04 | 2461 | 1 | 55.04 | 2459 | 1 | 55.04 | 2488 | 1 | 55.04 | 2314 | 1 | 55.04 | 932 | 1
55.06 | 1666 | 30.354 | 139 | 55.06 | 3383 | 55.06 | 2546 | 1 | 55.06 | 2428 | 1 | 55.06 | 2452 | 1 | 55.06 | 2308 | 1 | 55.06 | 876 | 1
55.08 | 1624 | 30.3641 | 130 | 55.08 | 3380 | 55.08 | 2576 | 1 | 55.08 | 2380 | 1 | 55.08 | 2549 | 1 | 55.08 | 2312 | 1 | 55.08 | 864 | 1
55.1 | 1605 | 30.3742 | 143 | 55.1 | 3356 | 55.1 | 2518 | 1 | 55.1 | 2416 | 1 | 55.1 | 2457 | 1 | 55.1 | 2316 | 1 | 55.1 | 829 | 1
55.12 | 1697 | 30.3844 | 165 | 55.12 | 3367 | 55.12 | 2529 | 1 | 55.12 | 2435 | 1 | 55.12 | 2535 | 1 | 55.12 | 2401 | 1 | 55.12 | 766 | 1
55.14 | 1647 | 30.3945 | 132 | 55.14 | 3290 | 55.14 | 2551 | 1 | 55.14 | 2450 | 1 | 55.14 | 2521 | 1 | 55.14 | 2450 | 1 | 55.14 | 798 | 1
55.16 | 1611 | 30.4046 | 128 | 55.16 | 3280 | 55.16 | 2494 | 1 | 55.16 | 2336 | 1 | 55.16 | 2527 | 1 | 55.16 | 2386 | 1 | 55.16 | 758 | 1
55.18 | 1639 | 30.4147 | 157 | 55.18 | 3303 | 55.18 | 2478 | 1 | 55.18 | 2486 | 1 | 55.18 | 2459 | 1 | 55.18 | 2311 | 1 | 55.18 | 760 | 1
55.2 | 1626 | 30.4249 | 151 | 55.2 | 3238 | 55.2 | 2473 | 1 | 55.2 | 2343 | 1 | 55.2 | 2494 | 1 | 55.2 | 2337 | 1 | 55.2 | 675 | 1
55.22 | 1634 | 30.435 | 161 | 55.22 | 3372 | 55.22 | 2450 | 1 | 55.22 | 2278 | 1 | 55.22 | 2467 | 1 | 55.22 | 2428 | 1 | 55.22 | 721 | 1
55.24 | 1630 | 30.4451 | 146 | 55.24 | 3283 | 55.24 | 2517 | 1 | 55.24 | 2394 | 1 | 55.24 | 2488 | 1 | 55.24 | 2345 | 1 | 55.24 | 683 | 1
55.26 | 1649 | 30.4553 | 140 | 55.26 | 3363 | 55.26 | 2500 | 1 | 55.26 | 2345 | 1 | 55.26 | 2489 | 1 | 55.26 | 2413 | 1 | 55.26 | 646 | 1
55.28 | 1628 | 30.4654 | 145 | 55.28 | 3374 | 55.28 | 2540 | 1 | 55.28 | 2367 | 1 | 55.28 | 2576 | 1 | 55.28 | 2378 | 1 | 55.28 | 676 | 1
55.3 | 1606 | 30.4755 | 138 | 55.3 | 3271 | 55.3 | 2504 | 1 | 55.3 | 2349 | 1 | 55.3 | 2579 | 1 | 55.3 | 2405 | 1 | 55.3 | 606 | 1
55.32 | 1618 | 30.4856 | 145 | 55.32 | 3227 | 55.32 | 2591 | 1 | 55.32 | 2427 | 1 | 55.32 | 2621 | 1 | 55.32 | 2382 | 1 | 55.32 | 627 | 1
55.34 | 1670 | 30.4958 | 160 | 55.34 | 3313 | 55.34 | 2549 | 1 | 55.34 | 2451 | 1 | 55.34 | 2563 | 1 | 55.34 | 2312 | 1 | 55.34 | 595 | 1
55.36 | 1614 | 30.5059 | 145 | 55.36 | 3384 | 55.36 | 2533 | 1 | 55.36 | 2394 | 1 | 55.36 | 2541 | 1 | 55.36 | 2386 | 1 | 55.36 | 621 | 1
55.38 | 1576 | 30.516 | 136 | 55.38 | 3334 | 55.38 | 2466 | 1 | 55.38 | 2350 | 1 | 55.38 | 2537 | 1 | 55.38 | 2324 | 1 | 55.38 | 611 | 1
55.4 | 1660 | 30.5262 | 139 | 55.4 | 3298 | 55.4 | 2468 | 1 | 55.4 | 2494 | 1 | 55.4 | 2503 | 1 | 55.4 | 2358 | 1 | 55.4 | 581 | 1
55.42 | 1625 | 30.5363 | 154 | 55.42 | 3383 | 55.42 | 2488 | 1 | 55.42 | 2476 | 1 | 55.42 | 2606 | 1 | 55.42 | 2358 | 1 | 55.42 | 582 | 1
55.44 | 1584 | 30.5464 | 165 | 55.44 | 3216 | 55.44 | 2465 | 1 | 55.44 | 2422 | 1 | 55.44 | 2531 | 1 | 55.44 | 2379 | 1 | 55.44 | 598 | 1
55.46 | 1619 | 30.5565 | 146 | 55.46 | 3297 | 55.46 | 2516 | 1 | 55.46 | 2412 | 1 | 55.46 | 2522 | 1 | 55.46 | 2400 | 1 | 55.46 | 582 | 1
55.48 | 1627 | 30.5667 | 146 | 55.48 | 3361 | 55.48 | 2458 | 1 | 55.48 | 2431 | 1 | 55.48 | 2535 | 1 | 55.48 | 2330 | 1 | 55.48 | 550 | 1
55.5 | 1608 | 30.5768 | 149 | 55.5 | 3305 | 55.5 | 2371 | 1 | 55.5 | 2399 | 1 | 55.5 | 2523 | 1 | 55.5 | 2221 | 1 | 55.5 | 589 | 1
55.52 | 1685 | 30.5869 | 151 | 55.52 | 3247 | 55.52 | 2420 | 1 | 55.52 | 2376 | 1 | 55.52 | 2590 | 1 | 55.52 | 2332 | 1 | 55.52 | 559 | 1
55.54 | 1702 | 30.5971 | 155 | 55.54 | 3331 | 55.54 | 2396 | 1 | 55.54 | 2464 | 1 | 55.54 | 2498 | 1 | 55.54 | 2399 | 1 | 55.54 | 584 | 1
55.56 | 1580 | 30.6072 | 136 | 55.56 | 3324 | 55.56 | 2416 | 1 | 55.56 | 2424 | 1 | 55.56 | 2511 | 1 | 55.56 | 2337 | 1 | 55.56 | 581 | 1
55.58 | 1644 | 30.6173 | 129 | 55.58 | 3243 | 55.58 | 2455 | 1 | 55.58 | 2391 | 1 | 55.58 | 2541 | 1 | 55.58 | 2397 | 1 | 55.58 | 562 | 1
55.6 | 1630 | 30.6274 | 152 | 55.6 | 3278 | 55.6 | 2447 | 1 | 55.6 | 2339 | 1 | 55.6 | 2449 | 1 | 55.6 | 2298 | 1 | 55.6 | 524 | 1
55.62 | 1590 | 30.6376 | 165 | 55.62 | 3267 | 55.62 | 2430 | 1 | 55.62 | 2450 | 1 | 55.62 | 2475 | 1 | 55.62 | 2398 | 1 | 55.62 | 572 | 1
55.64 | 1627 | 30.6477 | 144 | 55.64 | 3327 | 55.64 | 2551 | 1 | 55.64 | 2522 | 1 | 55.64 | 2573 | 1 | 55.64 | 2336 | 1 | 55.64 | 538 | 1
55.66 | 1588 | 30.6578 | 131 | 55.66 | 3300 | 55.66 | 2507 | 1 | 55.66 | 2377 | 1 | 55.66 | 2552 | 1 | 55.66 | 2355 | 1 | 55.66 | 549 | 1
55.68 | 1656 | 30.668 | 155 | 55.68 | 3269 | 55.68 | 2427 | 1 | 55.68 | 2436 | 1 | 55.68 | 2585 | 1 | 55.68 | 2301 | 1 | 55.68 | 573 | 1
55.7 | 1687 | 30.6781 | 154 | 55.7 | 3262 | 55.7 | 2464 | 1 | 55.7 | 2437 | 1 | 55.7 | 2535 | 1 | 55.7 | 2351 | 1 | 55.7 | 593 | 1
55.72 | 1579 | 30.6882 | 170 | 55.72 | 3211 | 55.72 | 2480 | 1 | 55.72 | 2309 | 1 | 55.72 | 2448 | 1 | 55.72 | 2395 | 1 | 55.72 | 589 | 1
55.74 | 1570 | 30.6983 | 139 | 55.74 | 3211 | 55.74 | 2376 | 1 | 55.74 | 2422 | 1 | 55.74 | 2662 | 1 | 55.74 | 2361 | 1 | 55.74 | 564 | 1
55.76 | 1617 | 30.7085 | 130 | 55.76 | 3191 | 55.76 | 2374 | 1 | 55.76 | 2363 | 1 | 55.76 | 2484 | 1 | 55.76 | 2399 | 1 | 55.76 | 536 | 1
55.78 | 1609 | 30.7186 | 146 | 55.78 | 3261 | 55.78 | 2470 | 1 | 55.78 | 2302 | 1 | 55.78 | 2545 | 1 | 55.78 | 2420 | 1 | 55.78 | 552 | 1
55.8 | 1592 | 30.7287 | 142 | 55.8 | 3280 | 55.8 | 2479 | 1 | 55.8 | 2374 | 1 | 55.8 | 2540 | 1 | 55.8 | 2332 | 1 | 55.8 | 583 | 1
55.82 | 1615 | 30.7389 | 140 | 55.82 | 3196 | 55.82 | 2417 | 1 | 55.82 | 2307 | 1 | 55.82 | 2499 | 1 | 55.82 | 2350 | 1 | 55.82 | 631 | 1
55.84 | 1602 | 30.749 | 141 | 55.84 | 3288 | 55.84 | 2448 | 1 | 55.84 | 2403 | 1 | 55.84 | 2497 | 1 | 55.84 | 2488 | 1 | 55.84 | 601 | 1
55.86 | 1694 | 30.7591 | 147 | 55.86 | 3393 | 55.86 | 2455 | 1 | 55.86 | 2412 | 1 | 55.86 | 2567 | 1 | 55.86 | 2403 | 1 | 55.86 | 608 | 1
55.88 | 1614 | 30.7692 | 150 | 55.88 | 3310 | 55.88 | 2494 | 1 | 55.88 | 2473 | 1 | 55.88 | 2496 | 1 | 55.88 | 2428 | 1 | 55.88 | 575 | 1
55.9 | 1614 | 30.7794 | 148 | 55.9 | 3293 | 55.9 | 2392 | 1 | 55.9 | 2384 | 1 | 55.9 | 2466 | 1 | 55.9 | 2432 | 1 | 55.9 | 619 | 1
55.92 | 1660 | 30.7895 | 143 | 55.92 | 3258 | 55.92 | 2431 | 1 | 55.92 | 2374 | 1 | 55.92 | 2564 | 1 | 55.92 | 2380 | 1 | 55.92 | 593 | 1
55.94 | 1662 | 30.7996 | 157 | 55.94 | 3311 | 55.94 | 2380 | 1 | 55.94 | 2348 | 1 | 55.94 | 2481 | 1 | 55.94 | 2310 | 1 | 55.94 | 605 | 1
55.96 | 1649 | 30.8098 | 113 | 55.96 | 3234 | 55.96 | 2478 | 1 | 55.96 | 2379 | 1 | 55.96 | 2476 | 1 | 55.96 | 2351 | 1 | 55.96 | 576 | 1
55.98 | 1658 | 30.8199 | 138 | 55.98 | 3263 | 55.98 | 2495 | 1 | 55.98 | 2332 | 1 | 55.98 | 2567 | 1 | 55.98 | 2432 | 1 | 55.98 | 619 | 1
56 | 1589 | 30.83 | 147 | 56 | 3213 | 56 | 2437 | 1 | 56 | 2390 | 1 | 56 | 2492 | 1 | 56 | 2340 | 1 | 56 | 611 | 1
56.02 | 1581 | 30.8401 | 139 | 56.02 | 3266 | 56.02 | 2509 | 1 | 56.02 | 2383 | 1 | 56.02 | 2495 | 1 | 56.02 | 2361 | 1 | 56.02 | 629 | 1
56.04 | 1630 | 30.8503 | 127 | 56.04 | 3216 | 56.04 | 2522 | 1 | 56.04 | 2412 | 1 | 56.04 | 2510 | 1 | 56.04 | 2470 | 1 | 56.04 | 634 | 1
56.06 | 1686 | 30.8604 | 145 | 56.06 | 3164 | 56.06 | 2405 | 1 | 56.06 | 2425 | 1 | 56.06 | 2560 | 1 | 56.06 | 2374 | 1 | 56.06 | 617 | 1
56.08 | 1636 | 30.8705 | 135 | 56.08 | 3337 | 56.08 | 2366 | 1 | 56.08 | 2470 | 1 | 56.08 | 2500 | 1 | 56.08 | 2299 | 1 | 56.08 | 603 | 1
56.1 | 1614 | 30.8807 | 142 | 56.1 | 3240 | 56.1 | 2484 | 1 | 56.1 | 2501 | 1 | 56.1 | 2562 | 1 | 56.1 | 2355 | 1 | 56.1 | 702 | 1
56.12 | 1640 | 30.8908 | 135 | 56.12 | 3163 | 56.12 | 2409 | 1 | 56.12 | 2371 | 1 | 56.12 | 2561 | 1 | 56.12 | 2364 | 1 | 56.12 | 680 | 1
56.14 | 1626 | 30.9009 | 146 | 56.14 | 3163 | 56.14 | 2479 | 1 | 56.14 | 2364 | 1 | 56.14 | 2600 | 1 | 56.14 | 2305 | 1 | 56.14 | 654 | 1
56.16 | 1569 | 30.911 | 129 | 56.16 | 3158 | 56.16 | 2375 | 1 | 56.16 | 2407 | 1 | 56.16 | 2578 | 1 | 56.16 | 2418 | 1 | 56.16 | 699 | 1
56.18 | 1653 | 30.9212 | 135 | 56.18 | 3309 | 56.18 | 2445 | 1 | 56.18 | 2455 | 1 | 56.18 | 2434 | 1 | 56.18 | 2341 | 1 | 56.18 | 728 | 1
56.2 | 1657 | 30.9313 | 165 | 56.2 | 3190 | 56.2 | 2387 | 1 | 56.2 | 2511 | 1 | 56.2 | 2505 | 1 | 56.2 | 2386 | 1 | 56.2 | 721 | 1
56.22 | 1625 | 30.9414 | 144 | 56.22 | 3182 | 56.22 | 2404 | 1 | 56.22 | 2462 | 1 | 56.22 | 2463 | 1 | 56.22 | 2425 | 1 | 56.22 | 726 | 1
56.24 | 1627 | 30.9516 | 136 | 56.24 | 3284 | 56.24 | 2492 | 1 | 56.24 | 2397 | 1 | 56.24 | 2509 | 1 | 56.24 | 2380 | 1 | 56.24 | 710 | 1
56.26 | 1619 | 30.9617 | 130 | 56.26 | 3249 | 56.26 | 2501 | 1 | 56.26 | 2388 | 1 | 56.26 | 2487 | 1 | 56.26 | 2397 | 1 | 56.26 | 711 | 1
56.28 | 1565 | 30.9718 | 152 | 56.28 | 3166 | 56.28 | 2540 | 1 | 56.28 | 2432 | 1 | 56.28 | 2515 | 1 | 56.28 | 2326 | 1 | 56.28 | 746 | 1
56.3 | 1693 | 30.9819 | 154 | 56.3 | 3288 | 56.3 | 2443 | 1 | 56.3 | 2327 | 1 | 56.3 | 2534 | 1 | 56.3 | 2456 | 1 | 56.3 | 748 | 1
56.32 | 1642 | 30.9921 | 139 | 56.32 | 3145 | 56.32 | 2352 | 1 | 56.32 | 2440 | 1 | 56.32 | 2544 | 1 | 56.32 | 2438 | 1 | 56.32 | 784 | 1
56.34 | 1619 | 31.0022 | 136 | 56.34 | 3244 | 56.34 | 2397 | 1 | 56.34 | 2388 | 1 | 56.34 | 2498 | 1 | 56.34 | 2398 | 1 | 56.34 | 773 | 1
56.36 | 1695 | 31.0123 | 148 | 56.36 | 3197 | 56.36 | 2390 | 1 | 56.36 | 2344 | 1 | 56.36 | 2498 | 1 | 56.36 | 2385 | 1 | 56.36 | 818 | 1
56.38 | 1681 | 31.0225 | 125 | 56.38 | 3198 | 56.38 | 2419 | 1 | 56.38 | 2300 | 1 | 56.38 | 2515 | 1 | 56.38 | 2328 | 1 | 56.38 | 822 | 1
56.4 | 1663 | 31.0326 | 138 | 56.4 | 3261 | 56.4 | 2550 | 1 | 56.4 | 2408 | 1 | 56.4 | 2553 | 1 | 56.4 | 2417 | 1 | 56.4 | 869 | 1
56.42 | 1604 | 31.0427 | 156 | 56.42 | 3271 | 56.42 | 2395 | 1 | 56.42 | 2294 | 1 | 56.42 | 2486 | 1 | 56.42 | 2350 | 1 | 56.42 | 884 | 1
56.44 | 1625 | 31.0528 | 138 | 56.44 | 3154 | 56.44 | 2483 | 1 | 56.44 | 2475 | 1 | 56.44 | 2523 | 1 | 56.44 | 2340 | 1 | 56.44 | 900 | 1
56.46 | 1589 | 31.063 | 133 | 56.46 | 3223 | 56.46 | 2454 | 1 | 56.46 | 2332 | 1 | 56.46 | 2471 | 1 | 56.46 | 2400 | 1 | 56.46 | 902 | 1
56.48 | 1558 | 31.0731 | 128 | 56.48 | 3302 | 56.48 | 2484 | 1 | 56.48 | 2364 | 1 | 56.48 | 2495 | 1 | 56.48 | 2394 | 1 | 56.48 | 881 | 1
56.5 | 1612 | 31.0832 | 141 | 56.5 | 3148 | 56.5 | 2416 | 1 | 56.5 | 2388 | 1 | 56.5 | 2470 | 1 | 56.5 | 2312 | 1 | 56.5 | 941 | 1
56.52 | 1572 | 31.0934 | 139 | 56.52 | 3191 | 56.52 | 2436 | 1 | 56.52 | 2306 | 1 | 56.52 | 2545 | 1 | 56.52 | 2340 | 1 | 56.52 | 976 | 1
56.54 | 1619 | 31.1035 | 134 | 56.54 | 3192 | 56.54 | 2406 | 1 | 56.54 | 2417 | 1 | 56.54 | 2549 | 1 | 56.54 | 2400 | 1 | 56.54 | 978 | 1
56.56 | 1604 | 31.1136 | 133 | 56.56 | 3170 | 56.56 | 2422 | 1 | 56.56 | 2343 | 1 | 56.56 | 2469 | 1 | 56.56 | 2453 | 1 | 56.56 | 1018 | 1
56.58 | 1588 | 31.1237 | 137 | 56.58 | 3217 | 56.58 | 2463 | 1 | 56.58 | 2367 | 1 | 56.58 | 2472 | 1 | 56.58 | 2343 | 1 | 56.58 | 1044 | 1
56.6 | 1584 | 31.1339 | 129 | 56.6 | 3272 | 56.6 | 2431 | 1 | 56.6 | 2284 | 1 | 56.6 | 2472 | 1 | 56.6 | 2304 | 1 | 56.6 | 1000 | 1
56.62 | 1642 | 31.144 | 126 | 56.62 | 3204 | 56.62 | 2435 | 1 | 56.62 | 2329 | 1 | 56.62 | 2481 | 1 | 56.62 | 2427 | 1 | 56.62 | 1055 | 1
56.64 | 1626 | 31.1541 | 138 | 56.64 | 3165 | 56.64 | 2377 | 1 | 56.64 | 2384 | 1 | 56.64 | 2499 | 1 | 56.64 | 2349 | 1 | 56.64 | 1048 | 1
56.66 | 1658 | 31.1643 | 145 | 56.66 | 3166 | 56.66 | 2375 | 1 | 56.66 | 2398 | 1 | 56.66 | 2518 | 1 | 56.66 | 2426 | 1 | 56.66 | 1089 | 1
56.68 | 1607 | 31.1744 | 139 | 56.68 | 3167 | 56.68 | 2393 | 1 | 56.68 | 2391 | 1 | 56.68 | 2471 | 1 | 56.68 | 2345 | 1 | 56.68 | 1097 | 1
56.7 | 1606 | 31.1845 | 144 | 56.7 | 3166 | 56.7 | 2398 | 1 | 56.7 | 2406 | 1 | 56.7 | 2446 | 1 | 56.7 | 2373 | 1 | 56.7 | 1037 | 1
56.72 | 1573 | 31.1946 | 144 | 56.72 | 3247 | 56.72 | 2412 | 1 | 56.72 | 2345 | 1 | 56.72 | 2544 | 1 | 56.72 | 2412 | 1 | 56.72 | 1100 | 1
56.74 | 1639 | 31.2048 | 136 | 56.74 | 3078 | 56.74 | 2421 | 1 | 56.74 | 2305 | 1 | 56.74 | 2455 | 1 | 56.74 | 2383 | 1 | 56.74 | 1194 | 1
56.76 | 1655 | 31.2149 | 134 | 56.76 | 3141 | 56.76 | 2422 | 1 | 56.76 | 2366 | 1 | 56.76 | 2444 | 1 | 56.76 | 2363 | 1 | 56.76 | 1225 | 1
56.78 | 1602 | 31.225 | 148 | 56.78 | 3161 | 56.78 | 2412 | 1 | 56.78 | 2351 | 1 | 56.78 | 2492 | 1 | 56.78 | 2325 | 1 | 56.78 | 1165 | 1
56.8 | 1580 | 31.2352 | 138 | 56.8 | 3235 | 56.8 | 2479 | 1 | 56.8 | 2327 | 1 | 56.8 | 2459 | 1 | 56.8 | 2410 | 1 | 56.8 | 1260 | 1
56.82 | 1622 | 31.2453 | 132 | 56.82 | 3169 | 56.82 | 2422 | 1 | 56.82 | 2398 | 1 | 56.82 | 2493 | 1 | 56.82 | 2436 | 1 | 56.82 | 1330 | 1
56.84 | 1655 | 31.2554 | 122 | 56.84 | 3200 | 56.84 | 2365 | 1 | 56.84 | 2403 | 1 | 56.84 | 2465 | 1 | 56.84 | 2418 | 1 | 56.84 | 1382 | 1
56.86 | 1548 | 31.2655 | 128 | 56.86 | 3109 | 56.86 | 2415 | 1 | 56.86 | 2335 | 1 | 56.86 | 2370 | 1 | 56.86 | 2398 | 1 | 56.86 | 1398 | 1
56.88 | 1632 | 31.2757 | 134 | 56.88 | 3187 | 56.88 | 2564 | 1 | 56.88 | 2412 | 1 | 56.88 | 2497 | 1 | 56.88 | 2319 | 1 | 56.88 | 1427 | 1
56.9 | 1610 | 31.2858 | 161 | 56.9 | 3088 | 56.9 | 2500 | 1 | 56.9 | 2391 | 1 | 56.9 | 2469 | 1 | 56.9 | 2330 | 1 | 56.9 | 1483 | 1
56.92 | 1612 | 31.2959 | 127 | 56.92 | 3170 | 56.92 | 2398 | 1 | 56.92 | 2395 | 1 | 56.92 | 2482 | 1 | 56.92 | 2339 | 1 | 56.92 | 1507 | 1
56.94 | 1543 | 31.3061 | 138 | 56.94 | 3132 | 56.94 | 2336 | 1 | 56.94 | 2368 | 1 | 56.94 | 2585 | 1 | 56.94 | 2331 | 1 | 56.94 | 1533 | 1
56.96 | 1657 | 31.3162 | 138 | 56.96 | 3209 | 56.96 | 2375 | 1 | 56.96 | 2344 | 1 | 56.96 | 2496 | 1 | 56.96 | 2301 | 1 | 56.96 | 1661 | 1
56.98 | 1662 | 31.3263 | 119 | 56.98 | 3263 | 56.98 | 2339 | 1 | 56.98 | 2298 | 1 | 56.98 | 2559 | 1 | 56.98 | 2328 | 1 | 56.98 | 1739 | 1
57 | 1587 | 31.3364 | 140 | 57 | 3167 | 57 | 2391 | 1 | 57 | 2315 | 1 | 57 | 2459 | 1 | 57 | 2334 | 1 | 57 | 1800 | 1
57.02 | 1586 | 31.3466 | 123 | 57.02 | 3133 | 57.02 | 2410 | 1 | 57.02 | 2434 | 1 | 57.02 | 2585 | 1 | 57.02 | 2395 | 1 | 57.02 | 1878 | 1
57.04 | 1635 | 31.3567 | 138 | 57.04 | 3140 | 57.04 | 2413 | 1 | 57.04 | 2364 | 1 | 57.04 | 2558 | 1 | 57.04 | 2358 | 1 | 57.04 | 2004 | 1
57.06 | 1630 | 31.3668 | 128 | 57.06 | 3160 | 57.06 | 2342 | 1 | 57.06 | 2307 | 1 | 57.06 | 2495 | 1 | 57.06 | 2427 | 1 | 57.06 | 1996 | 1
57.08 | 1598 | 31.377 | 135 | 57.08 | 3149 | 57.08 | 2401 | 1 | 57.08 | 2394 | 1 | 57.08 | 2568 | 1 | 57.08 | 2383 | 1 | 57.08 | 2099 | 1
57.1 | 1565 | 31.3871 | 146 | 57.1 | 3181 | 57.1 | 2348 | 1 | 57.1 | 2335 | 1 | 57.1 | 2427 | 1 | 57.1 | 2304 | 1 | 57.1 | 2168 | 1
57.12 | 1620 | 31.3972 | 161 | 57.12 | 3158 | 57.12 | 2311 | 1 | 57.12 | 2301 | 1 | 57.12 | 2590 | 1 | 57.12 | 2302 | 1 | 57.12 | 2222 | 1
57.14 | 1630 | 31.4073 | 140 | 57.14 | 3196 | 57.14 | 2424 | 1 | 57.14 | 2371 | 1 | 57.14 | 2483 | 1 | 57.14 | 2291 | 1 | 57.14 | 2455 | 1
57.16 | 1640 | 31.4175 | 139 | 57.16 | 3063 | 57.16 | 2405 | 1 | 57.16 | 2328 | 1 | 57.16 | 2521 | 1 | 57.16 | 2322 | 1 | 57.16 | 2534 | 1
57.18 | 1611 | 31.4276 | 156 | 57.18 | 3139 | 57.18 | 2302 | 1 | 57.18 | 2489 | 1 | 57.18 | 2529 | 1 | 57.18 | 2336 | 1 | 57.18 | 2548 | 1
57.2 | 1669 | 31.4377 | 147 | 57.2 | 3109 | 57.2 | 2333 | 1 | 57.2 | 2307 | 1 | 57.2 | 2472 | 1 | 57.2 | 2394 | 1 | 57.2 | 2519 | 1
57.22 | 1631 | 31.4479 | 131 | 57.22 | 3140 | 57.22 | 2361 | 1 | 57.22 | 2314 | 1 | 57.22 | 2462 | 1 | 57.22 | 2371 | 1 | 57.22 | 2718 | 1
57.24 | 1658 | 31.458 | 154 | 57.24 | 3155 | 57.24 | 2311 | 1 | 57.24 | 2373 | 1 | 57.24 | 2524 | 1 | 57.24 | 2420 | 1 | 57.24 | 2821 | 1
57.26 | 1650 | 31.4681 | 121 | 57.26 | 3213 | 57.26 | 2408 | 1 | 57.26 | 2305 | 1 | 57.26 | 2474 | 1 | 57.26 | 2349 | 1 | 57.26 | 2830 | 1
57.28 | 1697 | 31.4782 | 143 | 57.28 | 3126 | 57.28 | 2384 | 1 | 57.28 | 2302 | 1 | 57.28 | 2394 | 1 | 57.28 | 2364 | 1 | 57.28 | 3017 | 1
57.3 | 1642 | 31.4884 | 143 | 57.3 | 3194 | 57.3 | 2420 | 1 | 57.3 | 2380 | 1 | 57.3 | 2621 | 1 | 57.3 | 2408 | 1 | 57.3 | 3180 | 1
57.32 | 1618 | 31.4985 | 115 | 57.32 | 3187 | 57.32 | 2350 | 1 | 57.32 | 2289 | 1 | 57.32 | 2394 | 1 | 57.32 | 2414 | 1 | 57.32 | 3190 | 1
57.34 | 1583 | 31.5086 | 137 | 57.34 | 3106 | 57.34 | 2346 | 1 | 57.34 | 2384 | 1 | 57.34 | 2472 | 1 | 57.34 | 2385 | 1 | 57.34 | 3304 | 1
57.36 | 1660 | 31.5188 | 154 | 57.36 | 3055 | 57.36 | 2278 | 1 | 57.36 | 2355 | 1 | 57.36 | 2469 | 1 | 57.36 | 2420 | 1 | 57.36 | 3320 | 1
57.38 | 1632 | 31.5289 | 137 | 57.38 | 3041 | 57.38 | 2383 | 1 | 57.38 | 2331 | 1 | 57.38 | 2487 | 1 | 57.38 | 2451 | 1 | 57.38 | 3335 | 1
57.4 | 1682 | 31.539 | 127 | 57.4 | 3091 | 57.4 | 2400 | 1 | 57.4 | 2265 | 1 | 57.4 | 2424 | 1 | 57.4 | 2393 | 1 | 57.4 | 3423 | 1
57.42 | 1661 | 31.5491 | 168 | 57.42 | 3088 | 57.42 | 2407 | 1 | 57.42 | 2381 | 1 | 57.42 | 2482 | 1 | 57.42 | 2323 | 1 | 57.42 | 3614 | 1
57.44 | 1577 | 31.5593 | 135 | 57.44 | 3016 | 57.44 | 2295 | 1 | 57.44 | 2324 | 1 | 57.44 | 2489 | 1 | 57.44 | 2339 | 1 | 57.44 | 3628 | 1
57.46 | 1590 | 31.5694 | 130 | 57.46 | 3054 | 57.46 | 2360 | 1 | 57.46 | 2300 | 1 | 57.46 | 2512 | 1 | 57.46 | 2353 | 1 | 57.46 | 3672 | 1
57.48 | 1668 | 31.5795 | 145 | 57.48 | 2969 | 57.48 | 2459 | 1 | 57.48 | 2337 | 1 | 57.48 | 2476 | 1 | 57.48 | 2289 | 1 | 57.48 | 3634 | 1
57.5 | 1663 | 31.5897 | 138 | 57.5 | 3170 | 57.5 | 2435 | 1 | 57.5 | 2314 | 1 | 57.5 | 2475 | 1 | 57.5 | 2403 | 1 | 57.5 | 3694 | 1
57.52 | 1597 | 31.5998 | 113 | 57.52 | 3050 | 57.52 | 2376 | 1 | 57.52 | 2317 | 1 | 57.52 | 2526 | 1 | 57.52 | 2474 | 1 | 57.52 | 3789 | 1
57.54 | 1591 | 31.6099 | 131 | 57.54 | 3054 | 57.54 | 2315 | 1 | 57.54 | 2337 | 1 | 57.54 | 2445 | 1 | 57.54 | 2393 | 1 | 57.54 | 3708 | 1
57.56 | 1683 | 31.62 | 154 | 57.56 | 3023 | 57.56 | 2427 | 1 | 57.56 | 2319 | 1 | 57.56 | 2441 | 1 | 57.56 | 2371 | 1 | 57.56 | 3775 | 1
57.58 | 1615 | 31.6302 | 137 | 57.58 | 3180 | 57.58 | 2399 | 1 | 57.58 | 2282 | 1 | 57.58 | 2503 | 1 | 57.58 | 2389 | 1 | 57.58 | 3755 | 1
57.6 | 1573 | 31.6403 | 131 | 57.6 | 3079 | 57.6 | 2297 | 1 | 57.6 | 2223 | 1 | 57.6 | 2534 | 1 | 57.6 | 2363 | 1 | 57.6 | 3772 | 1
57.62 | 1626 | 31.6504 | 127 | 57.62 | 3107 | 57.62 | 2444 | 1 | 57.62 | 2205 | 1 | 57.62 | 2479 | 1 | 57.62 | 2368 | 1 | 57.62 | 3799 | 1
57.64 | 1641 | 31.6606 | 137 | 57.64 | 3202 | 57.64 | 2396 | 1 | 57.64 | 2245 | 1 | 57.64 | 2454 | 1 | 57.64 | 2435 | 1 | 57.64 | 3780 | 1
57.66 | 1569 | 31.6707 | 143 | 57.66 | 3174 | 57.66 | 2395 | 1 | 57.66 | 2323 | 1 | 57.66 | 2408 | 1 | 57.66 | 2358 | 1 | 57.66 | 3732 | 1
57.68 | 1680 | 31.6808 | 109 | 57.68 | 3024 | 57.68 | 2315 | 1 | 57.68 | 2296 | 1 | 57.68 | 2516 | 1 | 57.68 | 2434 | 1 | 57.68 | 3727 | 1
57.7 | 1691 | 31.6909 | 128 | 57.7 | 3159 | 57.7 | 2338 | 1 | 57.7 | 2320 | 1 | 57.7 | 2455 | 1 | 57.7 | 2396 | 1 | 57.7 | 3620 | 1
57.72 | 1620 | 31.7011 | 130 | 57.72 | 3030 | 57.72 | 2423 | 1 | 57.72 | 2390 | 1 | 57.72 | 2475 | 1 | 57.72 | 2382 | 1 | 57.72 | 3550 | 1
57.74 | 1667 | 31.7112 | 129 | 57.74 | 3044 | 57.74 | 2298 | 1 | 57.74 | 2274 | 1 | 57.74 | 2388 | 1 | 57.74 | 2396 | 1 | 57.74 | 3601 | 1
57.76 | 1627 | 31.7213 | 137 | 57.76 | 3013 | 57.76 | 2310 | 1 | 57.76 | 2307 | 1 | 57.76 | 2484 | 1 | 57.76 | 2396 | 1 | 57.76 | 3524 | 1
57.78 | 1571 | 31.7315 | 115 | 57.78 | 3145 | 57.78 | 2467 | 1 | 57.78 | 2250 | 1 | 57.78 | 2409 | 1 | 57.78 | 2413 | 1 | 57.78 | 3423 | 1
57.8 | 1578 | 31.7416 | 150 | 57.8 | 2879 | 57.8 | 2459 | 1 | 57.8 | 2232 | 1 | 57.8 | 2469 | 1 | 57.8 | 2370 | 1 | 57.8 | 3246 | 1
57.82 | 1614 | 31.7517 | 126 | 57.82 | 3103 | 57.82 | 2369 | 1 | 57.82 | 2324 | 1 | 57.82 | 2521 | 1 | 57.82 | 2315 | 1 | 57.82 | 3114 | 1
57.84 | 1631 | 31.7618 | 139 | 57.84 | 3087 | 57.84 | 2291 | 1 | 57.84 | 2303 | 1 | 57.84 | 2455 | 1 | 57.84 | 2433 | 1 | 57.84 | 2991 | 1
57.86 | 1596 | 31.772 | 134 | 57.86 | 2998 | 57.86 | 2432 | 1 | 57.86 | 2318 | 1 | 57.86 | 2447 | 1 | 57.86 | 2320 | 1 | 57.86 | 2947 | 1
57.88 | 1614 | 31.7821 | 132 | 57.88 | 3011 | 57.88 | 2299 | 1 | 57.88 | 2221 | 1 | 57.88 | 2453 | 1 | 57.88 | 2424 | 1 | 57.88 | 2908 | 1
57.9 | 1600 | 31.7922 | 124 | 57.9 | 3056 | 57.9 | 2303 | 1 | 57.9 | 2297 | 1 | 57.9 | 2421 | 1 | 57.9 | 2382 | 1 | 57.9 | 2746 | 1
57.92 | 1603 | 31.8024 | 130 | 57.92 | 2946 | 57.92 | 2321 | 1 | 57.92 | 2247 | 1 | 57.92 | 2416 | 1 | 57.92 | 2405 | 1 | 57.92 | 2578 | 1
57.94 | 1653 | 31.8125 | 144 | 57.94 | 3015 | 57.94 | 2372 | 1 | 57.94 | 2301 | 1 | 57.94 | 2460 | 1 | 57.94 | 2301 | 1 | 57.94 | 2550 | 1
57.96 | 1559 | 31.8226 | 145 | 57.96 | 3055 | 57.96 | 2329 | 1 | 57.96 | 2349 | 1 | 57.96 | 2540 | 1 | 57.96 | 2370 | 1 | 57.96 | 2288 | 1
57.98 | 1713 | 31.8327 | 150 | 57.98 | 3029 | 57.98 | 2344 | 1 | 57.98 | 2343 | 1 | 57.98 | 2412 | 1 | 57.98 | 2453 | 1 | 57.98 | 2221 | 1
58 | 1665 | 31.8429 | 119 | 58 | 3018 | 58 | 2315 | 1 | 58 | 2288 | 1 | 58 | 2425 | 1 | 58 | 2350 | 1 | 58 | 2164 | 1
58.02 | 1662 | 31.853 | 126 | 58.02 | 3043 | 58.02 | 2377 | 1 | 58.02 | 2289 | 1 | 58.02 | 2389 | 1 | 58.02 | 2427 | 1 | 58.02 | 1994 | 1
58.04 | 1673 | 31.8631 | 142 | 58.04 | 3050 | 58.04 | 2270 | 1 | 58.04 | 2291 | 1 | 58.04 | 2477 | 1 | 58.04 | 2429 | 1 | 58.04 | 1884 | 1
58.06 | 1624 | 31.8733 | 138 | 58.06 | 2967 | 58.06 | 2322 | 1 | 58.06 | 2282 | 1 | 58.06 | 2495 | 1 | 58.06 | 2359 | 1 | 58.06 | 1682 | 1
58.08 | 1599 | 31.8834 | 126 | 58.08 | 2987 | 58.08 | 2341 | 1 | 58.08 | 2264 | 1 | 58.08 | 2452 | 1 | 58.08 | 2354 | 1 | 58.08 | 1693 | 1
58.1 | 1651 | 31.8935 | 122 | 58.1 | 3003 | 58.1 | 2389 | 1 | 58.1 | 2281 | 1 | 58.1 | 2453 | 1 | 58.1 | 2397 | 1 | 58.1 | 1637 | 1
58.12 | 1620 | 31.9036 | 143 | 58.12 | 2999 | 58.12 | 2269 | 1 | 58.12 | 2309 | 1 | 58.12 | 2439 | 1 | 58.12 | 2330 | 1 | 58.12 | 1538 | 1
58.14 | 1630 | 31.9138 | 137 | 58.14 | 2993 | 58.14 | 2376 | 1 | 58.14 | 2280 | 1 | 58.14 | 2467 | 1 | 58.14 | 2339 | 1 | 58.14 | 1475 | 1
58.16 | 1677 | 31.9239 | 124 | 58.16 | 2968 | 58.16 | 2322 | 1 | 58.16 | 2203 | 1 | 58.16 | 2436 | 1 | 58.16 | 2434 | 1 | 58.16 | 1364 | 1
58.18 | 1630 | 31.934 | 126 | 58.18 | 3057 | 58.18 | 2307 | 1 | 58.18 | 2312 | 1 | 58.18 | 2507 | 1 | 58.18 | 2383 | 1 | 58.18 | 1236 | 1
58.2 | 1584 | 31.9442 | 135 | 58.2 | 2971 | 58.2 | 2278 | 1 | 58.2 | 2331 | 1 | 58.2 | 2387 | 1 | 58.2 | 2369 | 1 | 58.2 | 1246 | 1
58.22 | 1588 | 31.9543 | 129 | 58.22 | 3007 | 58.22 | 2312 | 1 | 58.22 | 2287 | 1 | 58.22 | 2436 | 1 | 58.22 | 2335 | 1 | 58.22 | 1204 | 1
58.24 | 1682 | 31.9644 | 137 | 58.24 | 2981 | 58.24 | 2261 | 1 | 58.24 | 2225 | 1 | 58.24 | 2465 | 1 | 58.24 | 2394 | 1 | 58.24 | 1134 | 1
58.26 | 1602 | 31.9745 | 139 | 58.26 | 3014 | 58.26 | 2312 | 1 | 58.26 | 2333 | 1 | 58.26 | 2463 | 1 | 58.26 | 2425 | 1 | 58.26 | 1083 | 1
58.28 | 1624 | 31.9847 | 133 | 58.28 | 2978 | 58.28 | 2279 | 1 | 58.28 | 2253 | 1 | 58.28 | 2406 | 1 | 58.28 | 2352 | 1 | 58.28 | 1008 | 1
58.3 | 1657 | 31.9948 | 134 | 58.3 | 2965 | 58.3 | 2208 | 1 | 58.3 | 2294 | 1 | 58.3 | 2427 | 1 | 58.3 | 2491 | 1 | 58.3 | 1071 | 1
58.32 | 1644 | 32.0049 | 159 | 58.32 | 3034 | 58.32 | 2339 | 1 | 58.32 | 2353 | 1 | 58.32 | 2406 | 1 | 58.32 | 2362 | 1 | 58.32 | 935 | 1
58.34 | 1609 | 32.0151 | 124 | 58.34 | 3009 | 58.34 | 2258 | 1 | 58.34 | 2303 | 1 | 58.34 | 2403 | 1 | 58.34 | 2391 | 1 | 58.34 | 891 | 1
58.36 | 1566 | 32.0252 | 126 | 58.36 | 3003 | 58.36 | 2280 | 1 | 58.36 | 2292 | 1 | 58.36 | 2413 | 1 | 58.36 | 2359 | 1 | 58.36 | 865 | 1
58.38 | 1669 | 32.0353 | 136 | 58.38 | 2924 | 58.38 | 2281 | 1 | 58.38 | 2326 | 1 | 58.38 | 2371 | 1 | 58.38 | 2392 | 1 | 58.38 | 890 | 1
58.4 | 1570 | 32.0454 | 129 | 58.4 | 2906 | 58.4 | 2321 | 1 | 58.4 | 2318 | 1 | 58.4 | 2344 | 1 | 58.4 | 2375 | 1 | 58.4 | 851 | 1
58.42 | 1643 | 32.0556 | 143 | 58.42 | 2852 | 58.42 | 2380 | 1 | 58.42 | 2286 | 1 | 58.42 | 2524 | 1 | 58.42 | 2402 | 1 | 58.42 | 881 | 1
58.44 | 1622 | 32.0657 | 141 | 58.44 | 2965 | 58.44 | 2303 | 1 | 58.44 | 2241 | 1 | 58.44 | 2411 | 1 | 58.44 | 2395 | 1 | 58.44 | 804 | 1
58.46 | 1628 | 32.0758 | 140 | 58.46 | 2895 | 58.46 | 2220 | 1 | 58.46 | 2234 | 1 | 58.46 | 2355 | 1 | 58.46 | 2377 | 1 | 58.46 | 810 | 1
58.48 | 1628 | 32.086 | 122 | 58.48 | 2990 | 58.48 | 2257 | 1 | 58.48 | 2327 | 1 | 58.48 | 2464 | 1 | 58.48 | 2333 | 1 | 58.48 | 779 | 1
58.5 | 1593 | 32.0961 | 136 | 58.5 | 2954 | 58.5 | 2294 | 1 | 58.5 | 2200 | 1 | 58.5 | 2415 | 1 | 58.5 | 2294 | 1 | 58.5 | 768 | 1
58.52 | 1637 | 32.1062 | 126 | 58.52 | 2962 | 58.52 | 2314 | 1 | 58.52 | 2277 | 1 | 58.52 | 2379 | 1 | 58.52 | 2328 | 1 | 58.52 | 753 | 1
58.54 | 1652 | 32.1163 | 138 | 58.54 | 2958 | 58.54 | 2284 | 1 | 58.54 | 2281 | 1 | 58.54 | 2445 | 1 | 58.54 | 2383 | 1 | 58.54 | 747 | 1
58.56 | 1652 | 32.1265 | 125 | 58.56 | 2993 | 58.56 | 2329 | 1 | 58.56 | 2309 | 1 | 58.56 | 2494 | 1 | 58.56 | 2395 | 1 | 58.56 | 671 | 1
58.58 | 1651 | 32.1366 | 133 | 58.58 | 2957 | 58.58 | 2266 | 1 | 58.58 | 2295 | 1 | 58.58 | 2413 | 1 | 58.58 | 2336 | 1 | 58.58 | 699 | 1
58.6 | 1633 | 32.1467 | 128 | 58.6 | 2997 | 58.6 | 2236 | 1 | 58.6 | 2169 | 1 | 58.6 | 2280 | 1 | 58.6 | 2328 | 1 | 58.6 | 745 | 1
58.62 | 1679 | 32.1569 | 107 | 58.62 | 2992 | 58.62 | 2309 | 1 | 58.62 | 2229 | 1 | 58.62 | 2307 | 1 | 58.62 | 2349 | 1 | 58.62 | 682 | 1
58.64 | 1628 | 32.167 | 114 | 58.64 | 2891 | 58.64 | 2305 | 1 | 58.64 | 2270 | 1 | 58.64 | 2438 | 1 | 58.64 | 2370 | 1 | 58.64 | 701 | 1
58.66 | 1569 | 32.1771 | 139 | 58.66 | 2938 | 58.66 | 2175 | 1 | 58.66 | 2232 | 1 | 58.66 | 2404 | 1 | 58.66 | 2448 | 1 | 58.66 | 681 | 1
58.68 | 1581 | 32.1872 | 146 | 58.68 | 2881 | 58.68 | 2280 | 1 | 58.68 | 2210 | 1 | 58.68 | 2301 | 1 | 58.68 | 2404 | 1 | 58.68 | 689 | 1
58.7 | 1615 | 32.1974 | 135 | 58.7 | 2976 | 58.7 | 2242 | 1 | 58.7 | 2240 | 1 | 58.7 | 2413 | 1 | 58.7 | 2381 | 1 | 58.7 | 672 | 1
58.72 | 1633 | 32.2075 | 120 | 58.72 | 2916 | 58.72 | 2180 | 1 | 58.72 | 2185 | 1 | 58.72 | 2451 | 1 | 58.72 | 2373 | 1 | 58.72 | 669 | 1
58.74 | 1592 | 32.2176 | 146 | 58.74 | 2901 | 58.74 | 2332 | 1 | 58.74 | 2232 | 1 | 58.74 | 2335 | 1 | 58.74 | 2326 | 1 | 58.74 | 674 | 1
58.76 | 1597 | 32.2278 | 120 | 58.76 | 2875 | 58.76 | 2225 | 1 | 58.76 | 2265 | 1 | 58.76 | 2292 | 1 | 58.76 | 2358 | 1 | 58.76 | 681 | 1
58.78 | 1636 | 32.2379 | 126 | 58.78 | 2892 | 58.78 | 2296 | 1 | 58.78 | 2184 | 1 | 58.78 | 2384 | 1 | 58.78 | 2362 | 1 | 58.78 | 707 | 1
58.8 | 1560 | 32.248 | 124 | 58.8 | 2998 | 58.8 | 2267 | 1 | 58.8 | 2221 | 1 | 58.8 | 2408 | 1 | 58.8 | 2333 | 1 | 58.8 | 611 | 1
58.82 | 1661 | 32.2581 | 132 | 58.82 | 2959 | 58.82 | 2240 | 1 | 58.82 | 2236 | 1 | 58.82 | 2429 | 1 | 58.82 | 2331 | 1 | 58.82 | 638 | 1
58.84 | 1716 | 32.2683 | 136 | 58.84 | 2895 | 58.84 | 2283 | 1 | 58.84 | 2240 | 1 | 58.84 | 2432 | 1 | 58.84 | 2392 | 1 | 58.84 | 647 | 1
58.86 | 1622 | 32.2784 | 145 | 58.86 | 2858 | 58.86 | 2240 | 1 | 58.86 | 2228 | 1 | 58.86 | 2438 | 1 | 58.86 | 2359 | 1 | 58.86 | 617 | 1
58.88 | 1592 | 32.2885 | 129 | 58.88 | 2887 | 58.88 | 2250 | 1 | 58.88 | 2254 | 1 | 58.88 | 2416 | 1 | 58.88 | 2364 | 1 | 58.88 | 660 | 1
58.9 | 1610 | 32.2987 | 139 | 58.9 | 2882 | 58.9 | 2296 | 1 | 58.9 | 2308 | 1 | 58.9 | 2491 | 1 | 58.9 | 2389 | 1 | 58.9 | 619 | 1
58.92 | 1627 | 32.3088 | 147 | 58.92 | 2867 | 58.92 | 2256 | 1 | 58.92 | 2202 | 1 | 58.92 | 2393 | 1 | 58.92 | 2375 | 1 | 58.92 | 691 | 1
58.94 | 1678 | 32.3189 | 104 | 58.94 | 2870 | 58.94 | 2320 | 1 | 58.94 | 2129 | 1 | 58.94 | 2351 | 1 | 58.94 | 2395 | 1 | 58.94 | 663 | 1
58.96 | 1675 | 32.329 | 146 | 58.96 | 2896 | 58.96 | 2224 | 1 | 58.96 | 2264 | 1 | 58.96 | 2358 | 1 | 58.96 | 2418 | 1 | 58.96 | 620 | 1
58.98 | 1571 | 32.3392 | 143 | 58.98 | 2832 | 58.98 | 2203 | 1 | 58.98 | 2209 | 1 | 58.98 | 2436 | 1 | 58.98 | 2371 | 1 | 58.98 | 647 | 1
59 | 1619 | 32.3493 | 154 | 59 | 2861 | 59 | 2250 | 1 | 59 | 2271 | 1 | 59 | 2355 | 1 | 59 | 2380 | 1 | 59 | 646 | 1
59.02 | 1607 | 32.3594 | 149 | 59.02 | 2914 | 59.02 | 2230 | 1 | 59.02 | 2265 | 1 | 59.02 | 2399 | 1 | 59.02 | 2349 | 1 | 59.02 | 647 | 1
59.04 | 1595 | 32.3696 | 148 | 59.04 | 2889 | 59.04 | 2291 | 1 | 59.04 | 2301 | 1 | 59.04 | 2465 | 1 | 59.04 | 2429 | 1 | 59.04 | 663 | 1
59.06 | 1666 | 32.3797 | 146 | 59.06 | 2930 | 59.06 | 2197 | 1 | 59.06 | 2249 | 1 | 59.06 | 2406 | 1 | 59.06 | 2374 | 1 | 59.06 | 656 | 1
59.08 | 1710 | 32.3898 | 118 | 59.08 | 2906 | 59.08 | 2184 | 1 | 59.08 | 2293 | 1 | 59.08 | 2404 | 1 | 59.08 | 2363 | 1 | 59.08 | 683 | 1
59.1 | 1625 | 32.3999 | 123 | 59.1 | 2888 | 59.1 | 2193 | 1 | 59.1 | 2264 | 1 | 59.1 | 2411 | 1 | 59.1 | 2322 | 1 | 59.1 | 671 | 1
59.12 | 1603 | 32.4101 | 150 | 59.12 | 2889 | 59.12 | 2224 | 1 | 59.12 | 2275 | 1 | 59.12 | 2364 | 1 | 59.12 | 2436 | 1 | 59.12 | 695 | 1
59.14 | 1661 | 32.4202 | 135 | 59.14 | 2857 | 59.14 | 2151 | 1 | 59.14 | 2285 | 1 | 59.14 | 2417 | 1 | 59.14 | 2367 | 1 | 59.14 | 642 | 1
59.16 | 1627 | 32.4303 | 141 | 59.16 | 2827 | 59.16 | 2252 | 1 | 59.16 | 2147 | 1 | 59.16 | 2421 | 1 | 59.16 | 2403 | 1 | 59.16 | 691 | 1
59.18 | 1693 | 32.4405 | 150 | 59.18 | 2864 | 59.18 | 2215 | 1 | 59.18 | 2276 | 1 | 59.18 | 2452 | 1 | 59.18 | 2349 | 1 | 59.18 | 758 | 1
59.2 | 1630 | 32.4506 | 141 | 59.2 | 2819 | 59.2 | 2202 | 1 | 59.2 | 2171 | 1 | 59.2 | 2382 | 1 | 59.2 | 2339 | 1 | 59.2 | 806 | 1
59.22 | 1607 | 32.4607 | 145 | 59.22 | 2870 | 59.22 | 2246 | 1 | 59.22 | 2160 | 1 | 59.22 | 2406 | 1 | 59.22 | 2390 | 1 | 59.22 | 786 | 1
59.24 | 1619 | 32.4708 | 148 | 59.24 | 2878 | 59.24 | 2215 | 1 | 59.24 | 2199 | 1 | 59.24 | 2389 | 1 | 59.24 | 2373 | 1 | 59.24 | 777 | 1
59.26 | 1722 | 32.481 | 145 | 59.26 | 2781 | 59.26 | 2174 | 1 | 59.26 | 2200 | 1 | 59.26 | 2404 | 1 | 59.26 | 2365 | 1 | 59.26 | 844 | 1
59.28 | 1683 | 32.4911 | 138 | 59.28 | 2821 | 59.28 | 2240 | 1 | 59.28 | 2208 | 1 | 59.28 | 2343 | 1 | 59.28 | 2377 | 1 | 59.28 | 822 | 1
59.3 | 1648 | 32.5012 | 151 | 59.3 | 2849 | 59.3 | 2246 | 1 | 59.3 | 2146 | 1 | 59.3 | 2490 | 1 | 59.3 | 2388 | 1 | 59.3 | 828 | 1
59.32 | 1614 | 32.5114 | 146 | 59.32 | 2713 | 59.32 | 2168 | 1 | 59.32 | 2252 | 1 | 59.32 | 2467 | 1 | 59.32 | 2365 | 1 | 59.32 | 821 | 1
59.34 | 1656 | 32.5215 | 151 | 59.34 | 2889 | 59.34 | 2238 | 1 | 59.34 | 2225 | 1 | 59.34 | 2373 | 1 | 59.34 | 2359 | 1 | 59.34 | 926 | 1
59.36 | 1689 | 32.5316 | 148 | 59.36 | 2815 | 59.36 | 2239 | 1 | 59.36 | 2236 | 1 | 59.36 | 2390 | 1 | 59.36 | 2381 | 1 | 59.36 | 918 | 1
59.38 | 1655 | 32.5418 | 132 | 59.38 | 2812 | 59.38 | 2211 | 1 | 59.38 | 2212 | 1 | 59.38 | 2336 | 1 | 59.38 | 2331 | 1 | 59.38 | 948 | 1
59.4 | 1587 | 32.5519 | 119 | 59.4 | 2848 | 59.4 | 2135 | 1 | 59.4 | 2141 | 1 | 59.4 | 2331 | 1 | 59.4 | 2370 | 1 | 59.4 | 994 | 1
59.42 | 1628 | 32.562 | 139 | 59.42 | 2805 | 59.42 | 2160 | 1 | 59.42 | 2089 | 1 | 59.42 | 2357 | 1 | 59.42 | 2308 | 1 | 59.42 | 1019 | 1
59.44 | 1620 | 32.5721 | 129 | 59.44 | 2836 | 59.44 | 2251 | 1 | 59.44 | 2193 | 1 | 59.44 | 2389 | 1 | 59.44 | 2389 | 1 | 59.44 | 1018 | 1
59.46 | 1576 | 32.5823 | 145 | 59.46 | 2808 | 59.46 | 2186 | 1 | 59.46 | 2176 | 1 | 59.46 | 2262 | 1 | 59.46 | 2356 | 1 | 59.46 | 1005 | 1
59.48 | 1629 | 32.5924 | 119 | 59.48 | 2858 | 59.48 | 2211 | 1 | 59.48 | 2185 | 1 | 59.48 | 2328 | 1 | 59.48 | 2347 | 1 | 59.48 | 1057 | 1
59.5 | 1607 | 32.6025 | 122 | 59.5 | 2902 | 59.5 | 2219 | 1 | 59.5 | 2230 | 1 | 59.5 | 2390 | 1 | 59.5 | 2292 | 1 | 59.5 | 1058 | 1
59.52 | 1577 | 32.6127 | 109 | 59.52 | 2829 | 59.52 | 2187 | 1 | 59.52 | 2225 | 1 | 59.52 | 2385 | 1 | 59.52 | 2339 | 1 | 59.52 | 1073 | 1
59.54 | 1625 | 32.6228 | 109 | 59.54 | 2820 | 59.54 | 2183 | 1 | 59.54 | 2160 | 1 | 59.54 | 2370 | 1 | 59.54 | 2304 | 1 | 59.54 | 1140 | 1
59.56 | 1640 | 32.6329 | 126 | 59.56 | 2810 | 59.56 | 2202 | 1 | 59.56 | 2173 | 1 | 59.56 | 2330 | 1 | 59.56 | 2330 | 1 | 59.56 | 1153 | 1
59.58 | 1593 | 32.643 | 125 | 59.58 | 2728 | 59.58 | 2247 | 1 | 59.58 | 2252 | 1 | 59.58 | 2386 | 1 | 59.58 | 2239 | 1 | 59.58 | 1171 | 1
59.6 | 1618 | 32.6532 | 145 | 59.6 | 2842 | 59.6 | 2263 | 1 | 59.6 | 2108 | 1 | 59.6 | 2406 | 1 | 59.6 | 2311 | 1 | 59.6 | 1155 | 1
59.62 | 1632 | 32.6633 | 121 | 59.62 | 2731 | 59.62 | 2261 | 1 | 59.62 | 2094 | 1 | 59.62 | 2336 | 1 | 59.62 | 2335 | 1 | 59.62 | 1200 | 1
59.64 | 1643 | 32.6734 | 124 | 59.64 | 2729 | 59.64 | 2196 | 1 | 59.64 | 2117 | 1 | 59.64 | 2324 | 1 | 59.64 | 2408 | 1 | 59.64 | 1196 | 1
59.66 | 1588 | 32.6836 | 121 | 59.66 | 2721 | 59.66 | 2227 | 1 | 59.66 | 2227 | 1 | 59.66 | 2342 | 1 | 59.66 | 2335 | 1 | 59.66 | 1222 | 1
59.68 | 1624 | 32.6937 | 137 | 59.68 | 2743 | 59.68 | 2208 | 1 | 59.68 | 2177 | 1 | 59.68 | 2302 | 1 | 59.68 | 2343 | 1 | 59.68 | 1194 | 1
59.7 | 1652 | 32.7038 | 138 | 59.7 | 2813 | 59.7 | 2170 | 1 | 59.7 | 2197 | 1 | 59.7 | 2449 | 1 | 59.7 | 2367 | 1 | 59.7 | 1231 | 1
59.72 | 1672 | 32.7139 | 137 | 59.72 | 2777 | 59.72 | 2243 | 1 | 59.72 | 2147 | 1 | 59.72 | 2346 | 1 | 59.72 | 2419 | 1 | 59.72 | 1195 | 1
59.74 | 1550 | 32.7241 | 125 | 59.74 | 2819 | 59.74 | 2225 | 1 | 59.74 | 2186 | 1 | 59.74 | 2281 | 1 | 59.74 | 2416 | 1 | 59.74 | 1225 | 1
59.76 | 1736 | 32.7342 | 143 | 59.76 | 2722 | 59.76 | 2207 | 1 | 59.76 | 2129 | 1 | 59.76 | 2309 | 1 | 59.76 | 2387 | 1 | 59.76 | 1214 | 1
59.78 | 1684 | 32.7443 | 135 | 59.78 | 2691 | 59.78 | 2116 | 1 | 59.78 | 2182 | 1 | 59.78 | 2311 | 1 | 59.78 | 2381 | 1 | 59.78 | 1211 | 1
59.8 | 1610 | 32.7545 | 137 | 59.8 | 2851 | 59.8 | 2231 | 1 | 59.8 | 2146 | 1 | 59.8 | 2350 | 1 | 59.8 | 2300 | 1 | 59.8 | 1248 | 1
59.82 | 1633 | 32.7646 | 120 | 59.82 | 2820 | 59.82 | 2159 | 1 | 59.82 | 2152 | 1 | 59.82 | 2436 | 1 | 59.82 | 2272 | 1 | 59.82 | 1250 | 1
59.84 | 1687 | 32.7747 | 128 | 59.84 | 2718 | 59.84 | 2163 | 1 | 59.84 | 2171 | 1 | 59.84 | 2325 | 1 | 59.84 | 2251 | 1 | 59.84 | 1250 | 1
59.86 | 1734 | 32.7848 | 115 | 59.86 | 2733 | 59.86 | 2178 | 1 | 59.86 | 2195 | 1 | 59.86 | 2372 | 1 | 59.86 | 2304 | 1 | 59.86 | 1272 | 1
59.88 | 1679 | 32.795 | 122 | 59.88 | 2701 | 59.88 | 2220 | 1 | 59.88 | 2124 | 1 | 59.88 | 2418 | 1 | 59.88 | 2359 | 1 | 59.88 | 1211 | 1
59.9 | 1684 | 32.8051 | 136 | 59.9 | 2723 | 59.9 | 2170 | 1 | 59.9 | 2093 | 1 | 59.9 | 2317 | 1 | 59.9 | 2343 | 1 | 59.9 | 1299 | 1
59.92 | 1658 | 32.8152 | 117 | 59.92 | 2813 | 59.92 | 2232 | 1 | 59.92 | 2113 | 1 | 59.92 | 2311 | 1 | 59.92 | 2322 | 1 | 59.92 | 1141 | 1
59.94 | 1669 | 32.8254 | 132 | 59.94 | 2650 | 59.94 | 2170 | 1 | 59.94 | 2094 | 1 | 59.94 | 2317 | 1 | 59.94 | 2363 | 1 | 59.94 | 1152 | 1
59.96 | 1703 | 32.8355 | 122 | 59.96 | 2760 | 59.96 | 2195 | 1 | 59.96 | 2076 | 1 | 59.96 | 2338 | 1 | 59.96 | 2302 | 1 | 59.96 | 1160 | 1
59.98 | 1621 | 32.8456 | 105 | 59.98 | 2745 | 59.98 | 2123 | 1 | 59.98 | 2056 | 1 | 59.98 | 2396 | 1 | 59.98 | 2389 | 1 | 59.98 | 1180 | 1
60 | 1655 | 32.8557 | 117 | 60 | 2855 | 60 | 2152 | 1 | 60 | 2121 | 1 | 60 | 2321 | 1 | 60 | 2280 | 1 | 60 | 1127 | 1
60.02 | 1715 | 32.8659 | 107 | 60.02 | 2758 | 60.02 | 2211 | 1 | 60.02 | 2087 | 1 | 60.02 | 2403 | 1 | 60.02 | 2416 | 1 | 60.02 | 1156 | 1
60.04 | 1676 | 32.876 | 135 | 60.04 | 2624 | 60.04 | 2164 | 1 | 60.04 | 2182 | 1 | 60.04 | 2278 | 1 | 60.04 | 2362 | 1 | 60.04 | 1079 | 1
60.06 | 1663 | 32.8861 | 126 | 60.06 | 2727 | 60.06 | 2167 | 1 | 60.06 | 2092 | 1 | 60.06 | 2374 | 1 | 60.06 | 2358 | 1 | 60.06 | 1040 | 1
60.08 | 1686 | 32.8963 | 121 | 60.08 | 2740 | 60.08 | 2061 | 1 | 60.08 | 2078 | 1 | 60.08 | 2342 | 1 | 60.08 | 2403 | 1 | 60.08 | 943 | 1
60.1 | 1670 | 32.9064 | 129 | 60.1 | 2734 | 60.1 | 2117 | 1 | 60.1 | 2173 | 1 | 60.1 | 2354 | 1 | 60.1 | 2320 | 1 | 60.1 | 970 | 1
60.12 | 1633 | 32.9165 | 128 | 60.12 | 2655 | 60.12 | 2147 | 1 | 60.12 | 2117 | 1 | 60.12 | 2408 | 1 | 60.12 | 2313 | 1 | 60.12 | 977 | 1
60.14 | 1624 | 32.9266 | 101 | 60.14 | 2710 | 60.14 | 2269 | 1 | 60.14 | 2166 | 1 | 60.14 | 2283 | 1 | 60.14 | 2331 | 1 | 60.14 | 896 | 1
60.16 | 1719 | 32.9368 | 127 | 60.16 | 2618 | 60.16 | 2190 | 1 | 60.16 | 2057 | 1 | 60.16 | 2272 | 1 | 60.16 | 2341 | 1 | 60.16 | 906 | 1
60.18 | 1647 | 32.9469 | 135 | 60.18 | 2651 | 60.18 | 2215 | 1 | 60.18 | 2059 | 1 | 60.18 | 2282 | 1 | 60.18 | 2325 | 1 | 60.18 | 895 | 1
60.2 | 1644 | 32.957 | 135 | 60.2 | 2748 | 60.2 | 2229 | 1 | 60.2 | 2102 | 1 | 60.2 | 2406 | 1 | 60.2 | 2345 | 1 | 60.2 | 876 | 1
60.22 | 1618 | 32.9672 | 133 | 60.22 | 2728 | 60.22 | 2162 | 1 | 60.22 | 2161 | 1 | 60.22 | 2282 | 1 | 60.22 | 2381 | 1 | 60.22 | 872 | 1
60.24 | 1608 | 32.9773 | 129 | 60.24 | 2635 | 60.24 | 2228 | 1 | 60.24 | 2129 | 1 | 60.24 | 2289 | 1 | 60.24 | 2327 | 1 | 60.24 | 783 | 1
60.26 | 1643 | 32.9874 | 113 | 60.26 | 2778 | 60.26 | 2061 | 1 | 60.26 | 2196 | 1 | 60.26 | 2374 | 1 | 60.26 | 2292 | 1 | 60.26 | 788 | 1
60.28 | 1649 | 32.9975 | 125 | 60.28 | 2683 | 60.28 | 2088 | 1 | 60.28 | 2069 | 1 | 60.28 | 2345 | 1 | 60.28 | 2383 | 1 | 60.28 | 774 | 1
60.3 | 1645 | 33.0077 | 119 | 60.3 | 2671 | 60.3 | 2189 | 1 | 60.3 | 2106 | 1 | 60.3 | 2401 | 1 | 60.3 | 2446 | 1 | 60.3 | 735 | 1
60.32 | 1605 | 33.0178 | 122 | 60.32 | 2697 | 60.32 | 2158 | 1 | 60.32 | 2045 | 1 | 60.32 | 2329 | 1 | 60.32 | 2331 | 1 | 60.32 | 741 | 1
60.34 | 1708 | 33.0279 | 123 | 60.34 | 2760 | 60.34 | 2034 | 1 | 60.34 | 2098 | 1 | 60.34 | 2341 | 1 | 60.34 | 2338 | 1 | 60.34 | 721 | 1
60.36 | 1677 | 33.0381 | 115 | 60.36 | 2679 | 60.36 | 2124 | 1 | 60.36 | 2105 | 1 | 60.36 | 2240 | 1 | 60.36 | 2264 | 1 | 60.36 | 724 | 1
60.38 | 1697 | 33.0482 | 124 | 60.38 | 2731 | 60.38 | 2102 | 1 | 60.38 | 2069 | 1 | 60.38 | 2314 | 1 | 60.38 | 2244 | 1 | 60.38 | 682 | 1
60.4 | 1632 | 33.0583 | 124 | 60.4 | 2719 | 60.4 | 2144 | 1 | 60.4 | 2075 | 1 | 60.4 | 2299 | 1 | 60.4 | 2343 | 1 | 60.4 | 712 | 1
60.42 | 1652 | 33.0684 | 122 | 60.42 | 2656 | 60.42 | 2195 | 1 | 60.42 | 2158 | 1 | 60.42 | 2283 | 1 | 60.42 | 2334 | 1 | 60.42 | 635 | 1
60.44 | 1580 | 33.0786 | 109 | 60.44 | 2716 | 60.44 | 2110 | 1 | 60.44 | 2072 | 1 | 60.44 | 2333 | 1 | 60.44 | 2268 | 1 | 60.44 | 671 | 1
60.46 | 1669 | 33.0887 | 137 | 60.46 | 2624 | 60.46 | 2144 | 1 | 60.46 | 2190 | 1 | 60.46 | 2308 | 1 | 60.46 | 2428 | 1 | 60.46 | 607 | 1
60.48 | 1701 | 33.0988 | 134 | 60.48 | 2606 | 60.48 | 2112 | 1 | 60.48 | 2162 | 1 | 60.48 | 2308 | 1 | 60.48 | 2293 | 1 | 60.48 | 648 | 1
60.5 | 1603 | 33.109 | 129 | 60.5 | 2710 | 60.5 | 2152 | 1 | 60.5 | 2085 | 1 | 60.5 | 2351 | 1 | 60.5 | 2348 | 1 | 60.5 | 617 | 1
60.52 | 1646 | 33.1191 | 116 | 60.52 | 2584 | 60.52 | 2129 | 1 | 60.52 | 2173 | 1 | 60.52 | 2288 | 1 | 60.52 | 2298 | 1 | 60.52 | 683 | 1
60.54 | 1660 | 33.1292 | 123 | 60.54 | 2660 | 60.54 | 2086 | 1 | 60.54 | 2109 | 1 | 60.54 | 2242 | 1 | 60.54 | 2384 | 1 | 60.54 | 643 | 1
60.56 | 1700 | 33.1393 | 137 | 60.56 | 2707 | 60.56 | 2156 | 1 | 60.56 | 2077 | 1 | 60.56 | 2261 | 1 | 60.56 | 2344 | 1 | 60.56 | 664 | 1
60.58 | 1633 | 33.1495 | 115 | 60.58 | 2640 | 60.58 | 2179 | 1 | 60.58 | 2176 | 1 | 60.58 | 2333 | 1 | 60.58 | 2379 | 1 | 60.58 | 628 | 1
60.6 | 1646 | 33.1596 | 132 | 60.6 | 2641 | 60.6 | 2156 | 1 | 60.6 | 2078 | 1 | 60.6 | 2350 | 1 | 60.6 | 2266 | 1 | 60.6 | 602 | 1
60.62 | 1723 | 33.1697 | 110 | 60.62 | 2661 | 60.62 | 2130 | 1 | 60.62 | 2106 | 1 | 60.62 | 2268 | 1 | 60.62 | 2314 | 1 | 60.62 | 640 | 1
60.64 | 1676 | 33.1799 | 144 | 60.64 | 2687 | 60.64 | 2096 | 1 | 60.64 | 2018 | 1 | 60.64 | 2342 | 1 | 60.64 | 2300 | 1 | 60.64 | 644 | 1
60.66 | 1567 | 33.19 | 111 | 60.66 | 2638 | 60.66 | 2079 | 1 | 60.66 | 1991 | 1 | 60.66 | 2410 | 1 | 60.66 | 2294 | 1 | 60.66 | 630 | 1
60.68 | 1613 | 33.2001 | 116 | 60.68 | 2707 | 60.68 | 2070 | 1 | 60.68 | 2096 | 1 | 60.68 | 2266 | 1 | 60.68 | 2259 | 1 | 60.68 | 617 | 1
60.7 | 1646 | 33.2102 | 129 | 60.7 | 2683 | 60.7 | 2074 | 1 | 60.7 | 2037 | 1 | 60.7 | 2270 | 1 | 60.7 | 2329 | 1 | 60.7 | 624 | 1
60.72 | 1651 | 33.2204 | 101 | 60.72 | 2682 | 60.72 | 2156 | 1 | 60.72 | 2081 | 1 | 60.72 | 2283 | 1 | 60.72 | 2371 | 1 | 60.72 | 610 | 1
60.74 | 1644 | 33.2305 | 110 | 60.74 | 2604 | 60.74 | 2201 | 1 | 60.74 | 2095 | 1 | 60.74 | 2294 | 1 | 60.74 | 2231 | 1 | 60.74 | 623 | 1
60.76 | 1662 | 33.2406 | 114 | 60.76 | 2593 | 60.76 | 2085 | 1 | 60.76 | 2033 | 1 | 60.76 | 2387 | 1 | 60.76 | 2374 | 1 | 60.76 | 614 | 1
60.78 | 1709 | 33.2508 | 104 | 60.78 | 2576 | 60.78 | 2114 | 1 | 60.78 | 2054 | 1 | 60.78 | 2279 | 1 | 60.78 | 2375 | 1 | 60.78 | 621 | 1
60.8 | 1664 | 33.2609 | 122 | 60.8 | 2620 | 60.8 | 2105 | 1 | 60.8 | 2055 | 1 | 60.8 | 2278 | 1 | 60.8 | 2321 | 1 | 60.8 | 599 | 1
60.82 | 1655 | 33.271 | 109 | 60.82 | 2580 | 60.82 | 2128 | 1 | 60.82 | 2041 | 1 | 60.82 | 2283 | 1 | 60.82 | 2323 | 1 | 60.82 | 599 | 1
60.84 | 1656 | 33.2811 | 129 | 60.84 | 2572 | 60.84 | 2081 | 1 | 60.84 | 1991 | 1 | 60.84 | 2284 | 1 | 60.84 | 2385 | 1 | 60.84 | 628 | 1
60.86 | 1640 | 33.2913 | 104 | 60.86 | 2607 | 60.86 | 2136 | 1 | 60.86 | 2041 | 1 | 60.86 | 2302 | 1 | 60.86 | 2378 | 1 | 60.86 | 592 | 1
60.88 | 1566 | 33.3014 | 119 | 60.88 | 2596 | 60.88 | 2084 | 1 | 60.88 | 2085 | 1 | 60.88 | 2228 | 1 | 60.88 | 2336 | 1 | 60.88 | 645 | 1
60.9 | 1617 | 33.3115 | 128 | 60.9 | 2663 | 60.9 | 2065 | 1 | 60.9 | 2019 | 1 | 60.9 | 2237 | 1 | 60.9 | 2280 | 1 | 60.9 | 601 | 1
60.92 | 1645 | 33.3217 | 113 | 60.92 | 2544 | 60.92 | 2159 | 1 | 60.92 | 2029 | 1 | 60.92 | 2229 | 1 | 60.92 | 2390 | 1 | 60.92 | 610 | 1
60.94 | 1665 | 33.3318 | 132 | 60.94 | 2504 | 60.94 | 2173 | 1 | 60.94 | 2095 | 1 | 60.94 | 2291 | 1 | 60.94 | 2308 | 1 | 60.94 | 641 | 1
60.96 | 1600 | 33.3419 | 97 | 60.96 | 2648 | 60.96 | 2071 | 1 | 60.96 | 2116 | 1 | 60.96 | 2389 | 1 | 60.96 | 2256 | 1 | 60.96 | 620 | 1
60.98 | 1622 | 33.352 | 140 | 60.98 | 2537 | 60.98 | 2089 | 1 | 60.98 | 2008 | 1 | 60.98 | 2366 | 1 | 60.98 | 2246 | 1 | 60.98 | 602 | 1
61 | 1663 | 33.3622 | 113 | 61 | 2515 | 61 | 2101 | 1 | 61 | 2033 | 1 | 61 | 2299 | 1 | 61 | 2365 | 1 | 61 | 608 | 1
61.02 | 1623 | 33.3723 | 151 | 61.02 | 2488 | 61.02 | 2073 | 1 | 61.02 | 2028 | 1 | 61.02 | 2323 | 1 | 61.02 | 2329 | 1 | 61.02 | 582 | 1
61.04 | 1669 | 33.3824 | 96 | 61.04 | 2455 | 61.04 | 2082 | 1 | 61.04 | 2116 | 1 | 61.04 | 2146 | 1 | 61.04 | 2309 | 1 | 61.04 | 572 | 1
61.06 | 1693 | 33.3926 | 118 | 61.06 | 2589 | 61.06 | 2084 | 1 | 61.06 | 2047 | 1 | 61.06 | 2149 | 1 | 61.06 | 2357 | 1 | 61.06 | 598 | 1
61.08 | 1627 | 33.4027 | 124 | 61.08 | 2596 | 61.08 | 2067 | 1 | 61.08 | 1971 | 1 | 61.08 | 2306 | 1 | 61.08 | 2262 | 1 | 61.08 | 531 | 1
61.1 | 1654 | 33.4128 | 121 | 61.1 | 2526 | 61.1 | 2131 | 1 | 61.1 | 2073 | 1 | 61.1 | 2302 | 1 | 61.1 | 2319 | 1 | 61.1 | 532 | 1
61.12 | 1608 | 33.4229 | 134 | 61.12 | 2526 | 61.12 | 2130 | 1 | 61.12 | 2037 | 1 | 61.12 | 2145 | 1 | 61.12 | 2374 | 1 | 61.12 | 558 | 1
61.14 | 1652 | 33.4331 | 135 | 61.14 | 2504 | 61.14 | 2174 | 1 | 61.14 | 2030 | 1 | 61.14 | 2283 | 1 | 61.14 | 2412 | 1 | 61.14 | 528 | 1
61.16 | 1656 | 33.4432 | 114 | 61.16 | 2626 | 61.16 | 2071 | 1 | 61.16 | 2056 | 1 | 61.16 | 2207 | 1 | 61.16 | 2329 | 1 | 61.16 | 511 | 1
61.18 | 1671 | 33.4533 | 130 | 61.18 | 2607 | 61.18 | 2076 | 1 | 61.18 | 1985 | 1 | 61.18 | 2242 | 1 | 61.18 | 2318 | 1 | 61.18 | 527 | 1
61.2 | 1564 | 33.4635 | 134 | 61.2 | 2523 | 61.2 | 2065 | 1 | 61.2 | 2055 | 1 | 61.2 | 2222 | 1 | 61.2 | 2270 | 1 | 61.2 | 525 | 1
61.22 | 1667 | 33.4736 | 108 | 61.22 | 2505 | 61.22 | 2044 | 1 | 61.22 | 2092 | 1 | 61.22 | 2332 | 1 | 61.22 | 2240 | 1 | 61.22 | 520 | 1
61.24 | 1654 | 33.4837 | 119 | 61.24 | 2506 | 61.24 | 2064 | 1 | 61.24 | 2078 | 1 | 61.24 | 2285 | 1 | 61.24 | 2230 | 1 | 61.24 | 561 | 1
61.26 | 1665 | 33.4938 | 125 | 61.26 | 2544 | 61.26 | 2096 | 1 | 61.26 | 2033 | 1 | 61.26 | 2171 | 1 | 61.26 | 2358 | 1 | 61.26 | 489 | 1
61.28 | 1674 | 33.504 | 138 | 61.28 | 2613 | 61.28 | 2012 | 1 | 61.28 | 2003 | 1 | 61.28 | 2275 | 1 | 61.28 | 2227 | 1 | 61.28 | 524 | 1
61.3 | 1678 | 33.5141 | 113 | 61.3 | 2579 | 61.3 | 2053 | 1 | 61.3 | 2049 | 1 | 61.3 | 2249 | 1 | 61.3 | 2181 | 1 | 61.3 | 510 | 1
61.32 | 1677 | 33.5242 | 114 | 61.32 | 2511 | 61.32 | 2052 | 1 | 61.32 | 2007 | 1 | 61.32 | 2290 | 1 | 61.32 | 2321 | 1 | 61.32 | 478 | 1
61.34 | 1580 | 33.5344 | 134 | 61.34 | 2583 | 61.34 | 2030 | 1 | 61.34 | 1989 | 1 | 61.34 | 2192 | 1 | 61.34 | 2315 | 1 | 61.34 | 479 | 1
61.36 | 1648 | 33.5445 | 129 | 61.36 | 2577 | 61.36 | 2036 | 1 | 61.36 | 1997 | 1 | 61.36 | 2252 | 1 | 61.36 | 2228 | 1 | 61.36 | 483 | 1
61.38 | 1622 | 33.5546 | 116 | 61.38 | 2531 | 61.38 | 1998 | 1 | 61.38 | 2003 | 1 | 61.38 | 2200 | 1 | 61.38 | 2264 | 1 | 61.38 | 499 | 1
61.4 | 1739 | 33.5647 | 104 | 61.4 | 2558 | 61.4 | 2054 | 1 | 61.4 | 2024 | 1 | 61.4 | 2250 | 1 | 61.4 | 2373 | 1 | 61.4 | 483 | 1
61.42 | 1646 | 33.5749 | 123 | 61.42 | 2530 | 61.42 | 1958 | 1 | 61.42 | 2037 | 1 | 61.42 | 2245 | 1 | 61.42 | 2278 | 1 | 61.42 | 455 | 1
61.44 | 1637 | 33.585 | 114 | 61.44 | 2499 | 61.44 | 1939 | 1 | 61.44 | 1974 | 1 | 61.44 | 2241 | 1 | 61.44 | 2310 | 1 | 61.44 | 476 | 1
61.46 | 1597 | 33.5951 | 111 | 61.46 | 2582 | 61.46 | 2076 | 1 | 61.46 | 1930 | 1 | 61.46 | 2233 | 1 | 61.46 | 2335 | 1 | 61.46 | 482 | 1
61.48 | 1629 | 33.6053 | 117 | 61.48 | 2489 | 61.48 | 2049 | 1 | 61.48 | 2020 | 1 | 61.48 | 2224 | 1 | 61.48 | 2234 | 1 | 61.48 | 486 | 1
61.5 | 1624 | 33.6154 | 131 | 61.5 | 2478 | 61.5 | 2043 | 1 | 61.5 | 2008 | 1 | 61.5 | 2213 | 1 | 61.5 | 2196 | 1 | 61.5 | 471 | 1
61.52 | 1631 | 33.6255 | 128 | 61.52 | 2524 | 61.52 | 1997 | 1 | 61.52 | 2065 | 1 | 61.52 | 2179 | 1 | 61.52 | 2246 | 1 | 61.52 | 475 | 1
61.54 | 1653 | 33.6356 | 138 | 61.54 | 2444 | 61.54 | 1979 | 1 | 61.54 | 2004 | 1 | 61.54 | 2215 | 1 | 61.54 | 2339 | 1 | 61.54 | 492 | 1
61.56 | 1625 | 33.6458 | 122 | 61.56 | 2495 | 61.56 | 2052 | 1 | 61.56 | 1940 | 1 | 61.56 | 2172 | 1 | 61.56 | 2302 | 1 | 61.56 | 490 | 1
61.58 | 1666 | 33.6559 | 108 | 61.58 | 2552 | 61.58 | 1970 | 1 | 61.58 | 2006 | 1 | 61.58 | 2259 | 1 | 61.58 | 2264 | 1 | 61.58 | 463 | 1
61.6 | 1669 | 33.666 | 118 | 61.6 | 2430 | 61.6 | 2028 | 1 | 61.6 | 2002 | 1 | 61.6 | 2235 | 1 | 61.6 | 2352 | 1 | 61.6 | 494 | 1
61.62 | 1624 | 33.6762 | 131 | 61.62 | 2482 | 61.62 | 1953 | 1 | 61.62 | 1964 | 1 | 61.62 | 2265 | 1 | 61.62 | 2265 | 1 | 61.62 | 471 | 1
61.64 | 1645 | 33.6863 | 122 | 61.64 | 2430 | 61.64 | 2005 | 1 | 61.64 | 1977 | 1 | 61.64 | 2182 | 1 | 61.64 | 2271 | 1 | 61.64 | 491 | 1
61.66 | 1659 | 33.6964 | 128 | 61.66 | 2449 | 61.66 | 2023 | 1 | 61.66 | 2001 | 1 | 61.66 | 2233 | 1 | 61.66 | 2274 | 1 | 61.66 | 476 | 1
61.68 | 1688 | 33.7065 | 109 | 61.68 | 2450 | 61.68 | 2022 | 1 | 61.68 | 2027 | 1 | 61.68 | 2235 | 1 | 61.68 | 2264 | 1 | 61.68 | 486 | 1
61.7 | 1599 | 33.7167 | 108 | 61.7 | 2487 | 61.7 | 1978 | 1 | 61.7 | 2037 | 1 | 61.7 | 2198 | 1 | 61.7 | 2241 | 1 | 61.7 | 517 | 1
61.72 | 1628 | 33.7268 | 144 | 61.72 | 2468 | 61.72 | 2094 | 1 | 61.72 | 1968 | 1 | 61.72 | 2179 | 1 | 61.72 | 2272 | 1 | 61.72 | 472 | 1
61.74 | 1676 | 33.7369 | 127 | 61.74 | 2445 | 61.74 | 1999 | 1 | 61.74 | 1925 | 1 | 61.74 | 2213 | 1 | 61.74 | 2304 | 1 | 61.74 | 504 | 1
61.76 | 1689 | 33.7471 | 108 | 61.76 | 2393 | 61.76 | 1952 | 1 | 61.76 | 2048 | 1 | 61.76 | 2158 | 1 | 61.76 | 2286 | 1 | 61.76 | 519 | 1
61.78 | 1646 | 33.7572 | 113 | 61.78 | 2428 | 61.78 | 1985 | 1 | 61.78 | 2046 | 1 | 61.78 | 2159 | 1 | 61.78 | 2301 | 1 | 61.78 | 479 | 1
61.8 | 1634 | 33.7673 | 120 | 61.8 | 2435 | 61.8 | 2001 | 1 | 61.8 | 1974 | 1 | 61.8 | 2251 | 1 | 61.8 | 2220 | 1 | 61.8 | 489 | 1
61.82 | 1660 | 33.7774 | 116 | 61.82 | 2387 | 61.82 | 2036 | 1 | 61.82 | 1936 | 1 | 61.82 | 2249 | 1 | 61.82 | 2256 | 1 | 61.82 | 497 | 1
61.84 | 1663 | 33.7876 | 117 | 61.84 | 2515 | 61.84 | 1996 | 1 | 61.84 | 1945 | 1 | 61.84 | 2173 | 1 | 61.84 | 2310 | 1 | 61.84 | 474 | 1
61.86 | 1700 | 33.7977 | 113 | 61.86 | 2424 | 61.86 | 2005 | 1 | 61.86 | 2029 | 1 | 61.86 | 2207 | 1 | 61.86 | 2249 | 1 | 61.86 | 511 | 1
61.88 | 1689 | 33.8078 | 118 | 61.88 | 2427 | 61.88 | 1939 | 1 | 61.88 | 2012 | 1 | 61.88 | 2273 | 1 | 61.88 | 2225 | 1 | 61.88 | 497 | 1
61.9 | 1594 | 33.818 | 106 | 61.9 | 2473 | 61.9 | 1945 | 1 | 61.9 | 1921 | 1 | 61.9 | 2206 | 1 | 61.9 | 2274 | 1 | 61.9 | 498 | 1
61.92 | 1599 | 33.8281 | 129 | 61.92 | 2383 | 61.92 | 2000 | 1 | 61.92 | 1951 | 1 | 61.92 | 2217 | 1 | 61.92 | 2290 | 1 | 61.92 | 566 | 1
61.94 | 1597 | 33.8382 | 103 | 61.94 | 2384 | 61.94 | 1992 | 1 | 61.94 | 1927 | 1 | 61.94 | 2227 | 1 | 61.94 | 2288 | 1 | 61.94 | 557 | 1
61.96 | 1630 | 33.8483 | 106 | 61.96 | 2400 | 61.96 | 2050 | 1 | 61.96 | 1974 | 1 | 61.96 | 2236 | 1 | 61.96 | 2192 | 1 | 61.96 | 545 | 1
61.98 | 1612 | 33.8585 | 132 | 61.98 | 2502 | 61.98 | 2013 | 1 | 61.98 | 1947 | 1 | 61.98 | 2182 | 1 | 61.98 | 2255 | 1 | 61.98 | 506 | 1
62 | 1673 | 33.8686 | 112 | 62 | 2430 | 62 | 2048 | 1 | 62 | 1901 | 1 | 62 | 2141 | 1 | 62 | 2285 | 1 | 62 | 536 | 1
62.02 | 1683 | 33.8787 | 124 | 62.02 | 2485 | 62.02 | 1975 | 1 | 62.02 | 1963 | 1 | 62.02 | 2211 | 1 | 62.02 | 2224 | 1 | 62.02 | 551 | 1
62.04 | 1636 | 33.8889 | 100 | 62.04 | 2424 | 62.04 | 2062 | 1 | 62.04 | 1862 | 1 | 62.04 | 2145 | 1 | 62.04 | 2305 | 1 | 62.04 | 532 | 1
62.06 | 1742 | 33.899 | 133 | 62.06 | 2406 | 62.06 | 1992 | 1 | 62.06 | 1932 | 1 | 62.06 | 2145 | 1 | 62.06 | 2283 | 1 | 62.06 | 567 | 1
62.08 | 1654 | 33.9091 | 110 | 62.08 | 2416 | 62.08 | 1983 | 1 | 62.08 | 1935 | 1 | 62.08 | 2189 | 1 | 62.08 | 2252 | 1 | 62.08 | 564 | 1
62.1 | 1599 | 33.9192 | 107 | 62.1 | 2318 | 62.1 | 2017 | 1 | 62.1 | 1964 | 1 | 62.1 | 2173 | 1 | 62.1 | 2293 | 1 | 62.1 | 567 | 1
62.12 | 1678 | 33.9294 | 103 | 62.12 | 2447 | 62.12 | 2013 | 1 | 62.12 | 1913 | 1 | 62.12 | 2141 | 1 | 62.12 | 2258 | 1 | 62.12 | 601 | 1
62.14 | 1667 | 33.9395 | 125 | 62.14 | 2427 | 62.14 | 2020 | 1 | 62.14 | 1976 | 1 | 62.14 | 2135 | 1 | 62.14 | 2253 | 1 | 62.14 | 599 | 1
62.16 | 1651 | 33.9496 | 117 | 62.16 | 2359 | 62.16 | 2015 | 1 | 62.16 | 1949 | 1 | 62.16 | 2235 | 1 | 62.16 | 2278 | 1 | 62.16 | 581 | 1
62.18 | 1694 | 33.9598 | 112 | 62.18 | 2407 | 62.18 | 1993 | 1 | 62.18 | 1945 | 1 | 62.18 | 2191 | 1 | 62.18 | 2191 | 1 | 62.18 | 646 | 1
62.2 | 1631 | 33.9699 | 134 | 62.2 | 2427 | 62.2 | 2022 | 1 | 62.2 | 1950 | 1 | 62.2 | 2185 | 1 | 62.2 | 2231 | 1 | 62.2 | 692 | 1
62.22 | 1644 | 33.98 | 127 | 62.22 | 2418 | 62.22 | 1918 | 1 | 62.22 | 1935 | 1 | 62.22 | 2164 | 1 | 62.22 | 2318 | 1 | 62.22 | 714 | 1
62.24 | 1698 | 33.9901 | 124 | 62.24 | 2453 | 62.24 | 2022 | 1 | 62.24 | 1899 | 1 | 62.24 | 2194 | 1 | 62.24 | 2295 | 1 | 62.24 | 700 | 1
62.26 | 1699 | 34.0003 | 109 | 62.26 | 2411 | 62.26 | 2040 | 1 | 62.26 | 1914 | 1 | 62.26 | 2131 | 1 | 62.26 | 2336 | 1 | 62.26 | 721 | 1
62.28 | 1676 | 34.0104 | 121 | 62.28 | 2382 | 62.28 | 1933 | 1 | 62.28 | 1827 | 1 | 62.28 | 2199 | 1 | 62.28 | 2152 | 1 | 62.28 | 753 | 1
62.3 | 1631 | 34.0205 | 111 | 62.3 | 2390 | 62.3 | 1943 | 1 | 62.3 | 2020 | 1 | 62.3 | 2153 | 1 | 62.3 | 2197 | 1 | 62.3 | 764 | 1
62.32 | 1637 | 34.0307 | 123 | 62.32 | 2394 | 62.32 | 2018 | 1 | 62.32 | 1938 | 1 | 62.32 | 2058 | 1 | 62.32 | 2207 | 1 | 62.32 | 804 | 1
62.34 | 1672 | 34.0408 | 130 | 62.34 | 2387 | 62.34 | 1996 | 1 | 62.34 | 1932 | 1 | 62.34 | 2065 | 1 | 62.34 | 2332 | 1 | 62.34 | 797 | 1
62.36 | 1663 | 34.0509 | 106 | 62.36 | 2337 | 62.36 | 1959 | 1 | 62.36 | 1914 | 1 | 62.36 | 2124 | 1 | 62.36 | 2233 | 1 | 62.36 | 793 | 1
62.38 | 1692 | 34.061 | 115 | 62.38 | 2355 | 62.38 | 1993 | 1 | 62.38 | 1880 | 1 | 62.38 | 2195 | 1 | 62.38 | 2239 | 1 | 62.38 | 851 | 1
62.4 | 1625 | 34.0712 | 122 | 62.4 | 2414 | 62.4 | 2043 | 1 | 62.4 | 1907 | 1 | 62.4 | 2152 | 1 | 62.4 | 2229 | 1 | 62.4 | 911 | 1
62.42 | 1655 | 34.0813 | 113 | 62.42 | 2373 | 62.42 | 1883 | 1 | 62.42 | 1901 | 1 | 62.42 | 2243 | 1 | 62.42 | 2153 | 1 | 62.42 | 905 | 1
62.44 | 1727 | 34.0914 | 124 | 62.44 | 2323 | 62.44 | 1892 | 1 | 62.44 | 1879 | 1 | 62.44 | 2147 | 1 | 62.44 | 2175 | 1 | 62.44 | 997 | 1
62.46 | 1728 | 34.1016 | 107 | 62.46 | 2394 | 62.46 | 1960 | 1 | 62.46 | 1849 | 1 | 62.46 | 2119 | 1 | 62.46 | 2249 | 1 | 62.46 | 998 | 1
62.48 | 1649 | 34.1117 | 110 | 62.48 | 2320 | 62.48 | 1988 | 1 | 62.48 | 1890 | 1 | 62.48 | 2068 | 1 | 62.48 | 2248 | 1 | 62.48 | 967 | 1
62.5 | 1678 | 34.1218 | 108 | 62.5 | 2306 | 62.5 | 2013 | 1 | 62.5 | 1882 | 1 | 62.5 | 2137 | 1 | 62.5 | 2296 | 1 | 62.5 | 997 | 1
62.52 | 1618 | 34.1319 | 102 | 62.52 | 2422 | 62.52 | 1989 | 1 | 62.52 | 1858 | 1 | 62.52 | 2188 | 1 | 62.52 | 2196 | 1 | 62.52 | 1016 | 1
62.54 | 1674 | 34.1421 | 115 | 62.54 | 2330 | 62.54 | 1969 | 1 | 62.54 | 1851 | 1 | 62.54 | 2158 | 1 | 62.54 | 2163 | 1 | 62.54 | 1011 | 1
62.56 | 1745 | 34.1522 | 100 | 62.56 | 2351 | 62.56 | 1944 | 1 | 62.56 | 1865 | 1 | 62.56 | 2106 | 1 | 62.56 | 2232 | 1 | 62.56 | 1176 | 1
62.58 | 1676 | 34.1623 | 110 | 62.58 | 2335 | 62.58 | 1929 | 1 | 62.58 | 1902 | 1 | 62.58 | 2089 | 1 | 62.58 | 2200 | 1 | 62.58 | 1105 | 1
62.6 | 1712 | 34.1725 | 116 | 62.6 | 2383 | 62.6 | 1946 | 1 | 62.6 | 1900 | 1 | 62.6 | 2068 | 1 | 62.6 | 2255 | 1 | 62.6 | 1180 | 1
62.62 | 1713 | 34.1826 | 115 | 62.62 | 2384 | 62.62 | 1943 | 1 | 62.62 | 1909 | 1 | 62.62 | 2057 | 1 | 62.62 | 2270 | 1 | 62.62 | 1154 | 1
62.64 | 1620 | 34.1927 | 118 | 62.64 | 2322 | 62.64 | 2003 | 1 | 62.64 | 1834 | 1 | 62.64 | 2095 | 1 | 62.64 | 2247 | 1 | 62.64 | 1138 | 1
62.66 | 1697 | 34.2028 | 124 | 62.66 | 2342 | 62.66 | 1975 | 1 | 62.66 | 1899 | 1 | 62.66 | 2110 | 1 | 62.66 | 2276 | 1 | 62.66 | 1154 | 1
62.68 | 1726 | 34.213 | 102 | 62.68 | 2401 | 62.68 | 1987 | 1 | 62.68 | 1862 | 1 | 62.68 | 2069 | 1 | 62.68 | 2183 | 1 | 62.68 | 1179 | 1
62.7 | 1691 | 34.2231 | 109 | 62.7 | 2382 | 62.7 | 1905 | 1 | 62.7 | 1882 | 1 | 62.7 | 2161 | 1 | 62.7 | 2223 | 1 | 62.7 | 1188 | 1
62.72 | 1665 | 34.2332 | 120 | 62.72 | 2262 | 62.72 | 1934 | 1 | 62.72 | 1843 | 1 | 62.72 | 2137 | 1 | 62.72 | 2118 | 1 | 62.72 | 1167 | 1
62.74 | 1587 | 34.2434 | 120 | 62.74 | 2389 | 62.74 | 1966 | 1 | 62.74 | 1798 | 1 | 62.74 | 2108 | 1 | 62.74 | 2100 | 1 | 62.74 | 1211 | 1
62.76 | 1646 | 34.2535 | 128 | 62.76 | 2372 | 62.76 | 1874 | 1 | 62.76 | 1930 | 1 | 62.76 | 2183 | 1 | 62.76 | 2243 | 1 | 62.76 | 1226 | 1
62.78 | 1658 | 34.2636 | 127 | 62.78 | 2393 | 62.78 | 1952 | 1 | 62.78 | 1867 | 1 | 62.78 | 2114 | 1 | 62.78 | 2231 | 1 | 62.78 | 1226 | 1
62.8 | 1652 | 34.2737 | 110 | 62.8 | 2234 | 62.8 | 1903 | 1 | 62.8 | 1857 | 1 | 62.8 | 2149 | 1 | 62.8 | 2226 | 1 | 62.8 | 1258 | 1
62.82 | 1703 | 34.2839 | 124 | 62.82 | 2321 | 62.82 | 1998 | 1 | 62.82 | 1804 | 1 | 62.82 | 2103 | 1 | 62.82 | 2154 | 1 | 62.82 | 1254 | 1
62.84 | 1646 | 34.294 | 132 | 62.84 | 2285 | 62.84 | 1921 | 1 | 62.84 | 1849 | 1 | 62.84 | 2123 | 1 | 62.84 | 2203 | 1 | 62.84 | 1259 | 1
62.86 | 1715 | 34.3041 | 112 | 62.86 | 2319 | 62.86 | 1812 | 1 | 62.86 | 1871 | 1 | 62.86 | 2123 | 1 | 62.86 | 2130 | 1 | 62.86 | 1257 | 1
62.88 | 1702 | 34.3143 | 119 | 62.88 | 2299 | 62.88 | 1914 | 1 | 62.88 | 1860 | 1 | 62.88 | 2077 | 1 | 62.88 | 2186 | 1 | 62.88 | 1285 | 1
62.9 | 1667 | 34.3244 | 98 | 62.9 | 2252 | 62.9 | 1868 | 1 | 62.9 | 1855 | 1 | 62.9 | 2071 | 1 | 62.9 | 2158 | 1 | 62.9 | 1302 | 1
62.92 | 1628 | 34.3345 | 114 | 62.92 | 2325 | 62.92 | 1921 | 1 | 62.92 | 1928 | 1 | 62.92 | 2062 | 1 | 62.92 | 2213 | 1 | 62.92 | 1195 | 1
62.94 | 1638 | 34.3446 | 91 | 62.94 | 2261 | 62.94 | 1966 | 1 | 62.94 | 1883 | 1 | 62.94 | 2138 | 1 | 62.94 | 2302 | 1 | 62.94 | 1181 | 1
62.96 | 1707 | 34.3548 | 129 | 62.96 | 2319 | 62.96 | 1955 | 1 | 62.96 | 1909 | 1 | 62.96 | 2068 | 1 | 62.96 | 2254 | 1 | 62.96 | 1173 | 1
62.98 | 1719 | 34.3649 | 122 | 62.98 | 2253 | 62.98 | 1913 | 1 | 62.98 | 1822 | 1 | 62.98 | 2129 | 1 | 62.98 | 2279 | 1 | 62.98 | 1164 | 1
63 | 1720 | 34.375 | 101 | 63 | 2309 | 63 | 1881 | 1 | 63 | 1804 | 1 | 63 | 2111 | 1 | 63 | 2148 | 1 | 63 | 1174 | 1
63.02 | 1703 | 34.3852 | 107 | 63.02 | 2333 | 63.02 | 1950 | 1 | 63.02 | 1826 | 1 | 63.02 | 2199 | 1 | 63.02 | 2217 | 1 | 63.02 | 1108 | 1
63.04 | 1747 | 34.3953 | 104 | 63.04 | 2355 | 63.04 | 1948 | 1 | 63.04 | 1821 | 1 | 63.04 | 2135 | 1 | 63.04 | 2200 | 1 | 63.04 | 1099 | 1
63.06 | 1645 | 34.4054 | 123 | 63.06 | 2256 | 63.06 | 1897 | 1 | 63.06 | 1966 | 1 | 63.06 | 2028 | 1 | 63.06 | 2177 | 1 | 63.06 | 1136 | 1
63.08 | 1707 | 34.4155 | 102 | 63.08 | 2239 | 63.08 | 1897 | 1 | 63.08 | 1783 | 1 | 63.08 | 2059 | 1 | 63.08 | 2125 | 1 | 63.08 | 1144 | 1
63.1 | 1614 | 34.4257 | 94 | 63.1 | 2271 | 63.1 | 1909 | 1 | 63.1 | 1809 | 1 | 63.1 | 2040 | 1 | 63.1 | 2178 | 1 | 63.1 | 1092 | 1
63.12 | 1618 | 34.4358 | 112 | 63.12 | 2265 | 63.12 | 1925 | 1 | 63.12 | 1843 | 1 | 63.12 | 2043 | 1 | 63.12 | 2159 | 1 | 63.12 | 1093 | 1
63.14 | 1654 | 34.4459 | 122 | 63.14 | 2235 | 63.14 | 1868 | 1 | 63.14 | 1718 | 1 | 63.14 | 1983 | 1 | 63.14 | 2158 | 1 | 63.14 | 1045 | 1
63.16 | 1660 | 34.4561 | 102 | 63.16 | 2234 | 63.16 | 1848 | 1 | 63.16 | 1876 | 1 | 63.16 | 2036 | 1 | 63.16 | 2197 | 1 | 63.16 | 1004 | 1
63.18 | 1569 | 34.4662 | 112 | 63.18 | 2334 | 63.18 | 1917 | 1 | 63.18 | 1777 | 1 | 63.18 | 2087 | 1 | 63.18 | 2152 | 1 | 63.18 | 957 | 1
63.2 | 1708 | 34.4763 | 99 | 63.2 | 2337 | 63.2 | 1864 | 1 | 63.2 | 1852 | 1 | 63.2 | 2072 | 1 | 63.2 | 2232 | 1 | 63.2 | 872 | 1
63.22 | 1714 | 34.4864 | 91 | 63.22 | 2239 | 63.22 | 1847 | 1 | 63.22 | 1812 | 1 | 63.22 | 2069 | 1 | 63.22 | 2208 | 1 | 63.22 | 927 | 1
63.24 | 1689 | 34.4966 | 97 | 63.24 | 2217 | 63.24 | 1839 | 1 | 63.24 | 1823 | 1 | 63.24 | 2054 | 1 | 63.24 | 2122 | 1 | 63.24 | 836 | 1
63.26 | 1681 | 34.5067 | 112 | 63.26 | 2227 | 63.26 | 1854 | 1 | 63.26 | 1892 | 1 | 63.26 | 2117 | 1 | 63.26 | 2205 | 1 | 63.26 | 870 | 1
63.28 | 1640 | 34.5168 | 101 | 63.28 | 2263 | 63.28 | 1891 | 1 | 63.28 | 1770 | 1 | 63.28 | 2019 | 1 | 63.28 | 2206 | 1 | 63.28 | 825 | 1
63.3 | 1731 | 34.527 | 127 | 63.3 | 2234 | 63.3 | 1836 | 1 | 63.3 | 1763 | 1 | 63.3 | 1990 | 1 | 63.3 | 2148 | 1 | 63.3 | 797 | 1
63.32 | 1723 | 34.5371 | 119 | 63.32 | 2248 | 63.32 | 1861 | 1 | 63.32 | 1803 | 1 | 63.32 | 2076 | 1 | 63.32 | 2183 | 1 | 63.32 | 764 | 1
63.34 | 1670 | 34.5472 | 115 | 63.34 | 2235 | 63.34 | 1893 | 1 | 63.34 | 1803 | 1 | 63.34 | 2074 | 1 | 63.34 | 2160 | 1 | 63.34 | 701 | 1
63.36 | 1631 | 34.5573 | 127 | 63.36 | 2200 | 63.36 | 1911 | 1 | 63.36 | 1844 | 1 | 63.36 | 2087 | 1 | 63.36 | 2204 | 1 | 63.36 | 751 | 1
63.38 | 1590 | 34.5675 | 121 | 63.38 | 2329 | 63.38 | 1842 | 1 | 63.38 | 1826 | 1 | 63.38 | 2106 | 1 | 63.38 | 2152 | 1 | 63.38 | 671 | 1
63.4 | 1731 | 34.5776 | 125 | 63.4 | 2344 | 63.4 | 1802 | 1 | 63.4 | 1786 | 1 | 63.4 | 2010 | 1 | 63.4 | 2173 | 1 | 63.4 | 656 | 1
63.42 | 1611 | 34.5877 | 104 | 63.42 | 2263 | 63.42 | 1877 | 1 | 63.42 | 1762 | 1 | 63.42 | 2041 | 1 | 63.42 | 2199 | 1 | 63.42 | 634 | 1
63.44 | 1657 | 34.5979 | 115 | 63.44 | 2152 | 63.44 | 2001 | 1 | 63.44 | 1724 | 1 | 63.44 | 2051 | 1 | 63.44 | 2157 | 1 | 63.44 | 602 | 1
63.46 | 1659 | 34.608 | 97 | 63.46 | 2212 | 63.46 | 1918 | 1 | 63.46 | 1781 | 1 | 63.46 | 2050 | 1 | 63.46 | 2085 | 1 | 63.46 | 615 | 1
63.48 | 1661 | 34.6181 | 115 | 63.48 | 2269 | 63.48 | 1949 | 1 | 63.48 | 1789 | 1 | 63.48 | 2063 | 1 | 63.48 | 2121 | 1 | 63.48 | 600 | 1
63.5 | 1642 | 34.6282 | 94 | 63.5 | 2215 | 63.5 | 1869 | 1 | 63.5 | 1770 | 1 | 63.5 | 2034 | 1 | 63.5 | 2074 | 1 | 63.5 | 569 | 1
63.52 | 1668 | 34.6384 | 118 | 63.52 | 2189 | 63.52 | 1884 | 1 | 63.52 | 1779 | 1 | 63.52 | 2069 | 1 | 63.52 | 2197 | 1 | 63.52 | 607 | 1
63.54 | 1677 | 34.6485 | 136 | 63.54 | 2253 | 63.54 | 1849 | 1 | 63.54 | 1839 | 1 | 63.54 | 2068 | 1 | 63.54 | 2184 | 1 | 63.54 | 574 | 1
63.56 | 1702 | 34.6586 | 110 | 63.56 | 2170 | 63.56 | 1803 | 1 | 63.56 | 1852 | 1 | 63.56 | 1970 | 1 | 63.56 | 2202 | 1 | 63.56 | 524 | 1
63.58 | 1725 | 34.6688 | 99 | 63.58 | 2194 | 63.58 | 1856 | 1 | 63.58 | 1754 | 1 | 63.58 | 2073 | 1 | 63.58 | 2175 | 1 | 63.58 | 577 | 1
63.6 | 1579 | 34.6789 | 99 | 63.6 | 2264 | 63.6 | 1898 | 1 | 63.6 | 1797 | 1 | 63.6 | 2049 | 1 | 63.6 | 2148 | 1 | 63.6 | 542 | 1
63.62 | 1629 | 34.689 | 112 | 63.62 | 2240 | 63.62 | 1722 | 1 | 63.62 | 1783 | 1 | 63.62 | 1974 | 1 | 63.62 | 2116 | 1 | 63.62 | 539 | 1
63.64 | 1639 | 34.6991 | 102 | 63.64 | 2261 | 63.64 | 1788 | 1 | 63.64 | 1712 | 1 | 63.64 | 2035 | 1 | 63.64 | 2087 | 1 | 63.64 | 509 | 1
63.66 | 1644 | 34.7093 | 113 | 63.66 | 2166 | 63.66 | 1843 | 1 | 63.66 | 1755 | 1 | 63.66 | 2110 | 1 | 63.66 | 2143 | 1 | 63.66 | 504 | 1
63.68 | 1683 | 34.7194 | 118 | 63.68 | 2194 | 63.68 | 1861 | 1 | 63.68 | 1802 | 1 | 63.68 | 1942 | 1 | 63.68 | 2147 | 1 | 63.68 | 453 | 1
63.7 | 1669 | 34.7295 | 127 | 63.7 | 2155 | 63.7 | 1852 | 1 | 63.7 | 1735 | 1 | 63.7 | 2049 | 1 | 63.7 | 2173 | 1 | 63.7 | 500 | 1
63.72 | 1666 | 34.7397 | 122 | 63.72 | 2108 | 63.72 | 1782 | 1 | 63.72 | 1778 | 1 | 63.72 | 2006 | 1 | 63.72 | 2097 | 1 | 63.72 | 488 | 1
63.74 | 1701 | 34.7498 | 110 | 63.74 | 2211 | 63.74 | 1802 | 1 | 63.74 | 1706 | 1 | 63.74 | 1931 | 1 | 63.74 | 2071 | 1 | 63.74 | 459 | 1
63.76 | 1637 | 34.7599 | 125 | 63.76 | 2223 | 63.76 | 1789 | 1 | 63.76 | 1737 | 1 | 63.76 | 2031 | 1 | 63.76 | 2008 | 1 | 63.76 | 493 | 1
63.78 | 1639 | 34.77 | 110 | 63.78 | 2182 | 63.78 | 1860 | 1 | 63.78 | 1742 | 1 | 63.78 | 2004 | 1 | 63.78 | 2114 | 1 | 63.78 | 465 | 1
63.8 | 1697 | 34.7802 | 119 | 63.8 | 2175 | 63.8 | 1852 | 1 | 63.8 | 1740 | 1 | 63.8 | 1946 | 1 | 63.8 | 2047 | 1 | 63.8 | 501 | 1
63.82 | 1671 | 34.7903 | 110 | 63.82 | 2214 | 63.82 | 1845 | 1 | 63.82 | 1751 | 1 | 63.82 | 2056 | 1 | 63.82 | 2134 | 1 | 63.82 | 488 | 1
63.84 | 1650 | 34.8004 | 106 | 63.84 | 2148 | 63.84 | 1709 | 1 | 63.84 | 1807 | 1 | 63.84 | 2109 | 1 | 63.84 | 2048 | 1 | 63.84 | 460 | 1
63.86 | 1635 | 34.8106 | 113 | 63.86 | 2217 | 63.86 | 1821 | 1 | 63.86 | 1783 | 1 | 63.86 | 2015 | 1 | 63.86 | 2123 | 1 | 63.86 | 490 | 1
63.88 | 1669 | 34.8207 | 130 | 63.88 | 2093 | 63.88 | 1811 | 1 | 63.88 | 1787 | 1 | 63.88 | 2036 | 1 | 63.88 | 2050 | 1 | 63.88 | 447 | 1
63.9 | 1699 | 34.8308 | 98 | 63.9 | 2139 | 63.9 | 1822 | 1 | 63.9 | 1770 | 1 | 63.9 | 1952 | 1 | 63.9 | 2081 | 1 | 63.9 | 441 | 1
63.92 | 1655 | 34.8409 | 112 | 63.92 | 2222 | 63.92 | 1758 | 1 | 63.92 | 1785 | 1 | 63.92 | 2041 | 1 | 63.92 | 2110 | 1 | 63.92 | 481 | 1
63.94 | 1715 | 34.8511 | 134 | 63.94 | 2178 | 63.94 | 1780 | 1 | 63.94 | 1759 | 1 | 63.94 | 2005 | 1 | 63.94 | 2090 | 1 | 63.94 | 469 | 1
63.96 | 1691 | 34.8612 | 108 | 63.96 | 2190 | 63.96 | 1833 | 1 | 63.96 | 1676 | 1 | 63.96 | 2009 | 1 | 63.96 | 2107 | 1 | 63.96 | 479 | 1
63.98 | 1707 | 34.8713 | 148 | 63.98 | 2129 | 63.98 | 1788 | 1 | 63.98 | 1740 | 1 | 63.98 | 1931 | 1 | 63.98 | 2101 | 1 | 63.98 | 461 | 1
64 | 1694 | 34.8815 | 122 | 64 | 2146 | 64 | 1840 | 1 | 64 | 1738 | 1 | 64 | 1982 | 1 | 64 | 2174 | 1 | 64 | 459 | 1
64.02 | 1718 | 34.8916 | 113 | 64.02 | 2191 | 64.02 | 1842 | 1 | 64.02 | 1757 | 1 | 64.02 | 1928 | 1 | 64.02 | 2099 | 1 | 64.02 | 431 | 1
64.04 | 1656 | 34.9017 | 134 | 64.04 | 2110 | 64.04 | 1769 | 1 | 64.04 | 1741 | 1 | 64.04 | 1989 | 1 | 64.04 | 2109 | 1 | 64.04 | 473 | 1
64.06 | 1679 | 34.9118 | 110 | 64.06 | 2149 | 64.06 | 1820 | 1 | 64.06 | 1806 | 1 | 64.06 | 2011 | 1 | 64.06 | 2098 | 1 | 64.06 | 464 | 1
64.08 | 1647 | 34.922 | 116 | 64.08 | 2160 | 64.08 | 1803 | 1 | 64.08 | 1765 | 1 | 64.08 | 1982 | 1 | 64.08 | 2145 | 1 | 64.08 | 459 | 1
64.1 | 1618 | 34.9321 | 110 | 64.1 | 2180 | 64.1 | 1879 | 1 | 64.1 | 1772 | 1 | 64.1 | 1952 | 1 | 64.1 | 2113 | 1 | 64.1 | 439 | 1
64.12 | 1643 | 34.9422 | 133 | 64.12 | 2118 | 64.12 | 1802 | 1 | 64.12 | 1811 | 1 | 64.12 | 2002 | 1 | 64.12 | 2156 | 1 | 64.12 | 473 | 1
64.14 | 1625 | 34.9524 | 122 | 64.14 | 2082 | 64.14 | 1831 | 1 | 64.14 | 1751 | 1 | 64.14 | 1994 | 1 | 64.14 | 2133 | 1 | 64.14 | 449 | 1
64.16 | 1694 | 34.9625 | 117 | 64.16 | 2132 | 64.16 | 1763 | 1 | 64.16 | 1825 | 1 | 64.16 | 1981 | 1 | 64.16 | 2071 | 1 | 64.16 | 451 | 1
64.18 | 1614 | 34.9726 | 106 | 64.18 | 2165 | 64.18 | 1829 | 1 | 64.18 | 1732 | 1 | 64.18 | 1937 | 1 | 64.18 | 2051 | 1 | 64.18 | 462 | 1
64.2 | 1679 | 34.9827 | 134 | 64.2 | 2136 | 64.2 | 1768 | 1 | 64.2 | 1741 | 1 | 64.2 | 1991 | 1 | 64.2 | 2062 | 1 | 64.2 | 435 | 1
64.22 | 1700 | 34.9929 | 108 | 64.22 | 2185 | 64.22 | 1789 | 1 | 64.22 | 1687 | 1 | 64.22 | 2020 | 1 | 64.22 | 2125 | 1 | 64.22 | 460 | 1
64.24 | 1646 | 35.003 | 103 | 64.24 | 2096 | 64.24 | 1812 | 1 | 64.24 | 1642 | 1 | 64.24 | 1920 | 1 | 64.24 | 2100 | 1 | 64.24 | 457 | 1
64.26 | 1649 | 35.0131 | 106 | 64.26 | 2124 | 64.26 | 1718 | 1 | 64.26 | 1773 | 1 | 64.26 | 1971 | 1 | 64.26 | 2097 | 1 | 64.26 | 455 | 1
64.28 | 1655 | 35.0233 | 123 | 64.28 | 2050 | 64.28 | 1846 | 1 | 64.28 | 1742 | 1 | 64.28 | 1988 | 1 | 64.28 | 2104 | 1 | 64.28 | 459 | 1
64.3 | 1638 | 35.0334 | 101 | 64.3 | 2103 | 64.3 | 1839 | 1 | 64.3 | 1726 | 1 | 64.3 | 1886 | 1 | 64.3 | 2064 | 1 | 64.3 | 469 | 1
64.32 | 1667 | 35.0435 | 109 | 64.32 | 2132 | 64.32 | 1872 | 1 | 64.32 | 1697 | 1 | 64.32 | 1948 | 1 | 64.32 | 1985 | 1 | 64.32 | 449 | 1
64.34 | 1704 | 35.0536 | 107 | 64.34 | 2137 | 64.34 | 1788 | 1 | 64.34 | 1726 | 1 | 64.34 | 1982 | 1 | 64.34 | 2046 | 1 | 64.34 | 455 | 1
64.36 | 1658 | 35.0638 | 98 | 64.36 | 2101 | 64.36 | 1756 | 1 | 64.36 | 1623 | 1 | 64.36 | 1907 | 1 | 64.36 | 2078 | 1 | 64.36 | 502 | 1
64.38 | 1671 | 35.0739 | 120 | 64.38 | 2082 | 64.38 | 1760 | 1 | 64.38 | 1705 | 1 | 64.38 | 1966 | 1 | 64.38 | 1985 | 1 | 64.38 | 439 | 1
64.4 | 1662 | 35.084 | 110 | 64.4 | 2013 | 64.4 | 1794 | 1 | 64.4 | 1658 | 1 | 64.4 | 1945 | 1 | 64.4 | 2117 | 1 | 64.4 | 454 | 1
64.42 | 1682 | 35.0942 | 114 | 64.42 | 2060 | 64.42 | 1759 | 1 | 64.42 | 1658 | 1 | 64.42 | 1970 | 1 | 64.42 | 2066 | 1 | 64.42 | 470 | 1
64.44 | 1653 | 35.1043 | 114 | 64.44 | 2075 | 64.44 | 1798 | 1 | 64.44 | 1703 | 1 | 64.44 | 1932 | 1 | 64.44 | 2078 | 1 | 64.44 | 469 | 1
64.46 | 1648 | 35.1144 | 116 | 64.46 | 2119 | 64.46 | 1793 | 1 | 64.46 | 1715 | 1 | 64.46 | 1930 | 1 | 64.46 | 2035 | 1 | 64.46 | 455 | 1
64.48 | 1675 | 35.1245 | 118 | 64.48 | 2070 | 64.48 | 1825 | 1 | 64.48 | 1705 | 1 | 64.48 | 2003 | 1 | 64.48 | 2082 | 1 | 64.48 | 484 | 1
64.5 | 1654 | 35.1347 | 103 | 64.5 | 2141 | 64.5 | 1768 | 1 | 64.5 | 1688 | 1 | 64.5 | 1981 | 1 | 64.5 | 1896 | 1 | 64.5 | 463 | 1
64.52 | 1625 | 35.1448 | 95 | 64.52 | 2100 | 64.52 | 1726 | 1 | 64.52 | 1713 | 1 | 64.52 | 1979 | 1 | 64.52 | 2009 | 1 | 64.52 | 461 | 1
64.54 | 1587 | 35.1549 | 113 | 64.54 | 2084 | 64.54 | 1829 | 1 | 64.54 | 1758 | 1 | 64.54 | 2023 | 1 | 64.54 | 2036 | 1 | 64.54 | 461 | 1
64.56 | 1605 | 35.1651 | 108 | 64.56 | 2069 | 64.56 | 1759 | 1 | 64.56 | 1658 | 1 | 64.56 | 1894 | 1 | 64.56 | 2047 | 1 | 64.56 | 484 | 1
64.58 | 1656 | 35.1752 | 107 | 64.58 | 2014 | 64.58 | 1745 | 1 | 64.58 | 1685 | 1 | 64.58 | 1930 | 1 | 64.58 | 2127 | 1 | 64.58 | 488 | 1
64.6 | 1592 | 35.1853 | 105 | 64.6 | 2113 | 64.6 | 1647 | 1 | 64.6 | 1721 | 1 | 64.6 | 1901 | 1 | 64.6 | 2043 | 1 | 64.6 | 489 | 1
64.62 | 1604 | 35.1954 | 114 | 64.62 | 1989 | 64.62 | 1701 | 1 | 64.62 | 1654 | 1 | 64.62 | 1876 | 1 | 64.62 | 2029 | 1 | 64.62 | 462 | 1
64.64 | 1622 | 35.2056 | 115 | 64.64 | 2052 | 64.64 | 1810 | 1 | 64.64 | 1729 | 1 | 64.64 | 1811 | 1 | 64.64 | 1947 | 1 | 64.64 | 518 | 1
64.66 | 1682 | 35.2157 | 92 | 64.66 | 2064 | 64.66 | 1713 | 1 | 64.66 | 1757 | 1 | 64.66 | 1913 | 1 | 64.66 | 2061 | 1 | 64.66 | 462 | 1
64.68 | 1680 | 35.2258 | 91 | 64.68 | 2066 | 64.68 | 1733 | 1 | 64.68 | 1765 | 1 | 64.68 | 1842 | 1 | 64.68 | 2061 | 1 | 64.68 | 533 | 1
64.7 | 1625 | 35.236 | 115 | 64.7 | 2055 | 64.7 | 1749 | 1 | 64.7 | 1717 | 1 | 64.7 | 2008 | 1 | 64.7 | 2002 | 1 | 64.7 | 502 | 1
64.72 | 1663 | 35.2461 | 121 | 64.72 | 2056 | 64.72 | 1807 | 1 | 64.72 | 1678 | 1 | 64.72 | 1942 | 1 | 64.72 | 2050 | 1 | 64.72 | 474 | 1
64.74 | 1633 | 35.2562 | 109 | 64.74 | 2036 | 64.74 | 1770 | 1 | 64.74 | 1691 | 1 | 64.74 | 1892 | 1 | 64.74 | 2090 | 1 | 64.74 | 518 | 1
64.76 | 1689 | 35.2663 | 112 | 64.76 | 2044 | 64.76 | 1753 | 1 | 64.76 | 1639 | 1 | 64.76 | 1905 | 1 | 64.76 | 2091 | 1 | 64.76 | 552 | 1
64.78 | 1637 | 35.2765 | 105 | 64.78 | 2050 | 64.78 | 1774 | 1 | 64.78 | 1586 | 1 | 64.78 | 1873 | 1 | 64.78 | 2049 | 1 | 64.78 | 527 | 1
64.8 | 1684 | 35.2866 | 96 | 64.8 | 2055 | 64.8 | 1765 | 1 | 64.8 | 1682 | 1 | 64.8 | 1945 | 1 | 64.8 | 2030 | 1 | 64.8 | 560 | 1
64.82 | 1660 | 35.2967 | 98 | 64.82 | 2017 | 64.82 | 1749 | 1 | 64.82 | 1694 | 1 | 64.82 | 1827 | 1 | 64.82 | 2014 | 1 | 64.82 | 564 | 1
64.84 | 1652 | 35.3069 | 103 | 64.84 | 2085 | 64.84 | 1707 | 1 | 64.84 | 1660 | 1 | 64.84 | 1855 | 1 | 64.84 | 1992 | 1 | 64.84 | 541 | 1
64.86 | 1666 | 35.317 | 104 | 64.86 | 2020 | 64.86 | 1751 | 1 | 64.86 | 1687 | 1 | 64.86 | 1903 | 1 | 64.86 | 2045 | 1 | 64.86 | 535 | 1
64.88 | 1646 | 35.3271 | 113 | 64.88 | 2011 | 64.88 | 1771 | 1 | 64.88 | 1638 | 1 | 64.88 | 1913 | 1 | 64.88 | 2072 | 1 | 64.88 | 547 | 1
64.9 | 1641 | 35.3372 | 99 | 64.9 | 2059 | 64.9 | 1752 | 1 | 64.9 | 1664 | 1 | 64.9 | 1911 | 1 | 64.9 | 2040 | 1 | 64.9 | 601 | 1
64.92 | 1734 | 35.3474 | 111 | 64.92 | 2075 | 64.92 | 1674 | 1 | 64.92 | 1567 | 1 | 64.92 | 1911 | 1 | 64.92 | 2039 | 1 | 64.92 | 575 | 1
64.94 | 1724 | 35.3575 | 115 | 64.94 | 2066 | 64.94 | 1722 | 1 | 64.94 | 1627 | 1 | 64.94 | 1800 | 1 | 64.94 | 2000 | 1 | 64.94 | 624 | 1
64.96 | 1664 | 35.3676 | 120 | 64.96 | 2060 | 64.96 | 1772 | 1 | 64.96 | 1708 | 1 | 64.96 | 1865 | 1 | 64.96 | 1923 | 1 | 64.96 | 605 | 1
64.98 | 1645 | 35.3778 | 107 | 64.98 | 2051 | 64.98 | 1701 | 1 | 64.98 | 1597 | 1 | 64.98 | 1874 | 1 | 64.98 | 2011 | 1 | 64.98 | 615 | 1
65 | 1623 | 35.3879 | 115 | 65 | 2051 | 65 | 1756 | 1 | 65 | 1672 | 1 | 65 | 1924 | 1 | 65 | 2025 | 1 | 65 | 623 | 1
65.02 | 1641 | 35.398 | 126 | 65.02 | 2030 | 65.02 | 1729 | 1 | 65.02 | 1629 | 1 | 65.02 | 1861 | 1 | 65.02 | 2000 | 1 | 65.02 | 666 | 1
65.04 | 1641 | 35.4081 | 102 | 65.04 | 1981 | 65.04 | 1687 | 1 | 65.04 | 1619 | 1 | 65.04 | 1925 | 1 | 65.04 | 2044 | 1 | 65.04 | 666 | 1
65.06 | 1694 | 35.4183 | 91 | 65.06 | 2035 | 65.06 | 1693 | 1 | 65.06 | 1605 | 1 | 65.06 | 1856 | 1 | 65.06 | 2025 | 1 | 65.06 | 656 | 1
65.08 | 1712 | 35.4284 | 110 | 65.08 | 1996 | 65.08 | 1743 | 1 | 65.08 | 1709 | 1 | 65.08 | 1894 | 1 | 65.08 | 1963 | 1 | 65.08 | 693 | 1
65.1 | 1716 | 35.4385 | 112 | 65.1 | 1993 | 65.1 | 1715 | 1 | 65.1 | 1624 | 1 | 65.1 | 1927 | 1 | 65.1 | 1971 | 1 | 65.1 | 763 | 1
65.12 | 1574 | 35.4487 | 103 | 65.12 | 2032 | 65.12 | 1762 | 1 | 65.12 | 1667 | 1 | 65.12 | 1907 | 1 | 65.12 | 1925 | 1 | 65.12 | 794 | 1
65.14 | 1688 | 35.4588 | 115 | 65.14 | 1937 | 65.14 | 1707 | 1 | 65.14 | 1635 | 1 | 65.14 | 1842 | 1 | 65.14 | 2038 | 1 | 65.14 | 807 | 1
65.16 | 1640 | 35.4689 | 136 | 65.16 | 1987 | 65.16 | 1692 | 1 | 65.16 | 1609 | 1 | 65.16 | 1888 | 1 | 65.16 | 2008 | 1 | 65.16 | 867 | 1
65.18 | 1717 | 35.479 | 110 | 65.18 | 1950 | 65.18 | 1609 | 1 | 65.18 | 1594 | 1 | 65.18 | 1893 | 1 | 65.18 | 1961 | 1 | 65.18 | 778 | 1
65.2 | 1650 | 35.4892 | 103 | 65.2 | 1984 | 65.2 | 1725 | 1 | 65.2 | 1596 | 1 | 65.2 | 1858 | 1 | 65.2 | 1969 | 1 | 65.2 | 844 | 1
65.22 | 1663 | 35.4993 | 101 | 65.22 | 1980 | 65.22 | 1729 | 1 | 65.22 | 1675 | 1 | 65.22 | 1860 | 1 | 65.22 | 2001 | 1 | 65.22 | 853 | 1
65.24 | 1608 | 35.5094 | 107 | 65.24 | 1965 | 65.24 | 1693 | 1 | 65.24 | 1650 | 1 | 65.24 | 1900 | 1 | 65.24 | 1945 | 1 | 65.24 | 913 | 1
65.26 | 1698 | 35.5196 | 104 | 65.26 | 2030 | 65.26 | 1686 | 1 | 65.26 | 1598 | 1 | 65.26 | 1892 | 1 | 65.26 | 1964 | 1 | 65.26 | 966 | 1
65.28 | 1608 | 35.5297 | 126 | 65.28 | 1983 | 65.28 | 1756 | 1 | 65.28 | 1579 | 1 | 65.28 | 1861 | 1 | 65.28 | 1978 | 1 | 65.28 | 969 | 1
65.3 | 1618 | 35.5398 | 105 | 65.3 | 2072 | 65.3 | 1701 | 1 | 65.3 | 1653 | 1 | 65.3 | 1891 | 1 | 65.3 | 1987 | 1 | 65.3 | 978 | 1
65.32 | 1634 | 35.5499 | 102 | 65.32 | 1940 | 65.32 | 1671 | 1 | 65.32 | 1630 | 1 | 65.32 | 1903 | 1 | 65.32 | 2006 | 1 | 65.32 | 1037 | 1
65.34 | 1610 | 35.5601 | 104 | 65.34 | 2050 | 65.34 | 1692 | 1 | 65.34 | 1650 | 1 | 65.34 | 1836 | 1 | 65.34 | 1959 | 1 | 65.34 | 1039 | 1
65.36 | 1613 | 35.5702 | 105 | 65.36 | 2010 | 65.36 | 1651 | 1 | 65.36 | 1575 | 1 | 65.36 | 1878 | 1 | 65.36 | 1940 | 1 | 65.36 | 1034 | 1
65.38 | 1638 | 35.5803 | 110 | 65.38 | 2049 | 65.38 | 1696 | 1 | 65.38 | 1608 | 1 | 65.38 | 1835 | 1 | 65.38 | 1939 | 1 | 65.38 | 1119 | 1
65.4 | 1749 | 35.5905 | 107 | 65.4 | 1999 | 65.4 | 1739 | 1 | 65.4 | 1672 | 1 | 65.4 | 1939 | 1 | 65.4 | 2006 | 1 | 65.4 | 1082 | 1
65.42 | 1608 | 35.6006 | 109 | 65.42 | 1931 | 65.42 | 1644 | 1 | 65.42 | 1596 | 1 | 65.42 | 1838 | 1 | 65.42 | 1935 | 1 | 65.42 | 1154 | 1
65.44 | 1667 | 35.6107 | 96 | 65.44 | 1953 | 65.44 | 1717 | 1 | 65.44 | 1625 | 1 | 65.44 | 1836 | 1 | 65.44 | 2035 | 1 | 65.44 | 1128 | 1
65.46 | 1624 | 35.6208 | 106 | 65.46 | 1917 | 65.46 | 1729 | 1 | 65.46 | 1564 | 1 | 65.46 | 1924 | 1 | 65.46 | 1960 | 1 | 65.46 | 1169 | 1
65.48 | 1656 | 35.631 | 108 | 65.48 | 1986 | 65.48 | 1701 | 1 | 65.48 | 1657 | 1 | 65.48 | 1798 | 1 | 65.48 | 1891 | 1 | 65.48 | 1188 | 1
65.5 | 1647 | 35.6411 | 95 | 65.5 | 1931 | 65.5 | 1654 | 1 | 65.5 | 1554 | 1 | 65.5 | 1818 | 1 | 65.5 | 1974 | 1 | 65.5 | 1230 | 1
65.52 | 1612 | 35.6512 | 127 | 65.52 | 1939 | 65.52 | 1630 | 1 | 65.52 | 1593 | 1 | 65.52 | 1914 | 1 | 65.52 | 2023 | 1 | 65.52 | 1219 | 1
65.54 | 1685 | 35.6614 | 128 | 65.54 | 1921 | 65.54 | 1681 | 1 | 65.54 | 1554 | 1 | 65.54 | 1836 | 1 | 65.54 | 1889 | 1 | 65.54 | 1186 | 1
65.56 | 1699 | 35.6715 | 119 | 65.56 | 2000 | 65.56 | 1660 | 1 | 65.56 | 1605 | 1 | 65.56 | 1806 | 1 | 65.56 | 1960 | 1 | 65.56 | 1229 | 1
65.58 | 1681 | 35.6816 | 102 | 65.58 | 1942 | 65.58 | 1729 | 1 | 65.58 | 1636 | 1 | 65.58 | 1849 | 1 | 65.58 | 2003 | 1 | 65.58 | 1238 | 1
65.6 | 1686 | 35.6917 | 117 | 65.6 | 1945 | 65.6 | 1677 | 1 | 65.6 | 1545 | 1 | 65.6 | 1858 | 1 | 65.6 | 1976 | 1 | 65.6 | 1275 | 1
65.62 | 1636 | 35.7019 | 102 | 65.62 | 1924 | 65.62 | 1581 | 1 | 65.62 | 1555 | 1 | 65.62 | 1859 | 1 | 65.62 | 1980 | 1 | 65.62 | 1333 | 1
65.64 | 1630 | 35.712 | 117 | 65.64 | 1871 | 65.64 | 1611 | 1 | 65.64 | 1526 | 1 | 65.64 | 1914 | 1 | 65.64 | 1883 | 1 | 65.64 | 1359 | 1
65.66 | 1670 | 35.7221 | 117 | 65.66 | 1970 | 65.66 | 1657 | 1 | 65.66 | 1643 | 1 | 65.66 | 1847 | 1 | 65.66 | 1936 | 1 | 65.66 | 1261 | 1
65.68 | 1669 | 35.7323 | 108 | 65.68 | 1955 | 65.68 | 1693 | 1 | 65.68 | 1534 | 1 | 65.68 | 1783 | 1 | 65.68 | 1940 | 1 | 65.68 | 1342 | 1
65.7 | 1661 | 35.7424 | 105 | 65.7 | 1934 | 65.7 | 1710 | 1 | 65.7 | 1562 | 1 | 65.7 | 1779 | 1 | 65.7 | 1987 | 1 | 65.7 | 1354 | 1
65.72 | 1580 | 35.7525 | 102 | 65.72 | 1989 | 65.72 | 1642 | 1 | 65.72 | 1537 | 1 | 65.72 | 1803 | 1 | 65.72 | 1974 | 1 | 65.72 | 1388 | 1
65.74 | 1658 | 35.7626 | 101 | 65.74 | 1960 | 65.74 | 1653 | 1 | 65.74 | 1586 | 1 | 65.74 | 1872 | 1 | 65.74 | 1934 | 1 | 65.74 | 1407 | 1
65.76 | 1687 | 35.7728 | 104 | 65.76 | 1876 | 65.76 | 1707 | 1 | 65.76 | 1596 | 1 | 65.76 | 1817 | 1 | 65.76 | 1928 | 1 | 65.76 | 1344 | 1
65.78 | 1652 | 35.7829 | 115 | 65.78 | 1919 | 65.78 | 1685 | 1 | 65.78 | 1520 | 1 | 65.78 | 1821 | 1 | 65.78 | 1899 | 1 | 65.78 | 1390 | 1
65.8 | 1645 | 35.793 | 95 | 65.8 | 1886 | 65.8 | 1656 | 1 | 65.8 | 1557 | 1 | 65.8 | 1821 | 1 | 65.8 | 1980 | 1 | 65.8 | 1315 | 1
65.82 | 1646 | 35.8032 | 96 | 65.82 | 1920 | 65.82 | 1637 | 1 | 65.82 | 1570 | 1 | 65.82 | 1842 | 1 | 65.82 | 1914 | 1 | 65.82 | 1380 | 1
65.84 | 1614 | 35.8133 | 116 | 65.84 | 1878 | 65.84 | 1586 | 1 | 65.84 | 1516 | 1 | 65.84 | 1795 | 1 | 65.84 | 1981 | 1 | 65.84 | 1428 | 1
65.86 | 1613 | 35.8234 | 103 | 65.86 | 1979 | 65.86 | 1624 | 1 | 65.86 | 1614 | 1 | 65.86 | 1774 | 1 | 65.86 | 1901 | 1 | 65.86 | 1379 | 1
65.88 | 1688 | 35.8335 | 101 | 65.88 | 1911 | 65.88 | 1616 | 1 | 65.88 | 1570 | 1 | 65.88 | 1735 | 1 | 65.88 | 1850 | 1 | 65.88 | 1416 | 1
65.9 | 1620 | 35.8437 | 98 | 65.9 | 1984 | 65.9 | 1620 | 1 | 65.9 | 1564 | 1 | 65.9 | 1788 | 1 | 65.9 | 1951 | 1 | 65.9 | 1356 | 1
65.92 | 1625 | 35.8538 | 112 | 65.92 | 1946 | 65.92 | 1565 | 1 | 65.92 | 1550 | 1 | 65.92 | 1859 | 1 | 65.92 | 1902 | 1 | 65.92 | 1334 | 1
65.94 | 1677 | 35.8639 | 118 | 65.94 | 1888 | 65.94 | 1636 | 1 | 65.94 | 1563 | 1 | 65.94 | 1785 | 1 | 65.94 | 1925 | 1 | 65.94 | 1339 | 1
65.96 | 1664 | 35.8741 | 89 | 65.96 | 1921 | 65.96 | 1649 | 1 | 65.96 | 1539 | 1 | 65.96 | 1725 | 1 | 65.96 | 1925 | 1 | 65.96 | 1328 | 1
65.98 | 1672 | 35.8842 | 96 | 65.98 | 1828 | 65.98 | 1609 | 1 | 65.98 | 1511 | 1 | 65.98 | 1762 | 1 | 65.98 | 1999 | 1 | 65.98 | 1316 | 1
66 | 1646 | 35.8943 | 118 | 66 | 1862 | 66 | 1630 | 1 | 66 | 1565 | 1 | 66 | 1759 | 1 | 66 | 1990 | 1 | 66 | 1346 | 1
66.02 | 1639 | 35.9044 | 106 | 66.02 | 1881 | 66.02 | 1682 | 1 | 66.02 | 1517 | 1 | 66.02 | 1771 | 1 | 66.02 | 1930 | 1 | 66.02 | 1334 | 1
66.04 | 1594 | 35.9146 | 131 | 66.04 | 1927 | 66.04 | 1641 | 1 | 66.04 | 1537 | 1 | 66.04 | 1829 | 1 | 66.04 | 2002 | 1 | 66.04 | 1264 | 1
66.06 | 1676 | 35.9247 | 89 | 66.06 | 1877 | 66.06 | 1583 | 1 | 66.06 | 1563 | 1 | 66.06 | 1807 | 1 | 66.06 | 1936 | 1 | 66.06 | 1273 | 1
66.08 | 1658 | 35.9348 | 97 | 66.08 | 1891 | 66.08 | 1581 | 1 | 66.08 | 1469 | 1 | 66.08 | 1782 | 1 | 66.08 | 1996 | 1 | 66.08 | 1260 | 1
66.1 | 1664 | 35.945 | 122 | 66.1 | 1940 | 66.1 | 1632 | 1 | 66.1 | 1484 | 1 | 66.1 | 1749 | 1 | 66.1 | 1884 | 1 | 66.1 | 1259 | 1
66.12 | 1576 | 35.9551 | 132 | 66.12 | 1890 | 66.12 | 1630 | 1 | 66.12 | 1574 | 1 | 66.12 | 1796 | 1 | 66.12 | 1952 | 1 | 66.12 | 1308 | 1
66.14 | 1670 | 35.9652 | 111 | 66.14 | 1883 | 66.14 | 1594 | 1 | 66.14 | 1557 | 1 | 66.14 | 1741 | 1 | 66.14 | 1873 | 1 | 66.14 | 1289 | 1
66.16 | 1645 | 35.9754 | 95 | 66.16 | 1906 | 66.16 | 1612 | 1 | 66.16 | 1610 | 1 | 66.16 | 1777 | 1 | 66.16 | 1893 | 1 | 66.16 | 1202 | 1
66.18 | 1684 | 35.9855 | 108 | 66.18 | 1836 | 66.18 | 1625 | 1 | 66.18 | 1558 | 1 | 66.18 | 1736 | 1 | 66.18 | 1893 | 1 | 66.18 | 1253 | 1
66.2 | 1655 | 35.9956 | 102 | 66.2 | 1939 | 66.2 | 1628 | 1 | 66.2 | 1568 | 1 | 66.2 | 1700 | 1 | 66.2 | 1949 | 1 | 66.2 | 1224 | 1
66.22 | 1624 | 36.0057 | 118 | 66.22 | 1901 | 66.22 | 1636 | 1 | 66.22 | 1509 | 1 | 66.22 | 1778 | 1 | 66.22 | 1845 | 1 | 66.22 | 1278 | 1
66.24 | 1650 | 36.0159 | 112 | 66.24 | 1841 | 66.24 | 1579 | 1 | 66.24 | 1576 | 1 | 66.24 | 1801 | 1 | 66.24 | 1897 | 1 | 66.24 | 1199 | 1
66.26 | 1746 | 36.026 | 108 | 66.26 | 1869 | 66.26 | 1664 | 1 | 66.26 | 1542 | 1 | 66.26 | 1768 | 1 | 66.26 | 1888 | 1 | 66.26 | 1212 | 1
66.28 | 1657 | 36.0361 | 100 | 66.28 | 1816 | 66.28 | 1640 | 1 | 66.28 | 1478 | 1 | 66.28 | 1812 | 1 | 66.28 | 1846 | 1 | 66.28 | 1165 | 1
66.3 | 1634 | 36.0463 | 104 | 66.3 | 1813 | 66.3 | 1621 | 1 | 66.3 | 1455 | 1 | 66.3 | 1760 | 1 | 66.3 | 1926 | 1 | 66.3 | 1184 | 1
66.32 | 1552 | 36.0564 | 90 | 66.32 | 1792 | 66.32 | 1642 | 1 | 66.32 | 1537 | 1 | 66.32 | 1713 | 1 | 66.32 | 1890 | 1 | 66.32 | 1242 | 1
66.34 | 1567 | 36.0665 | 100 | 66.34 | 1809 | 66.34 | 1586 | 1 | 66.34 | 1530 | 1 | 66.34 | 1729 | 1 | 66.34 | 1894 | 1 | 66.34 | 1154 | 1
66.36 | 1636 | 36.0766 | 95 | 66.36 | 1862 | 66.36 | 1664 | 1 | 66.36 | 1537 | 1 | 66.36 | 1719 | 1 | 66.36 | 1981 | 1 | 66.36 | 1127 | 1
66.38 | 1625 | 36.0868 | 105 | 66.38 | 1822 | 66.38 | 1580 | 1 | 66.38 | 1501 | 1 | 66.38 | 1696 | 1 | 66.38 | 1917 | 1 | 66.38 | 1123 | 1
66.4 | 1649 | 36.0969 | 108 | 66.4 | 1793 | 66.4 | 1509 | 1 | 66.4 | 1524 | 1 | 66.4 | 1770 | 1 | 66.4 | 1951 | 1 | 66.4 | 1112 | 1
66.42 | 1714 | 36.107 | 104 | 66.42 | 1848 | 66.42 | 1614 | 1 | 66.42 | 1473 | 1 | 66.42 | 1764 | 1 | 66.42 | 1886 | 1 | 66.42 | 1163 | 1
66.44 | 1658 | 36.1172 | 117 | 66.44 | 1799 | 66.44 | 1582 | 1 | 66.44 | 1482 | 1 | 66.44 | 1725 | 1 | 66.44 | 1923 | 1 | 66.44 | 1153 | 1
66.46 | 1629 | 36.1273 | 117 | 66.46 | 1842 | 66.46 | 1568 | 1 | 66.46 | 1549 | 1 | 66.46 | 1723 | 1 | 66.46 | 1854 | 1 | 66.46 | 1102 | 1
66.48 | 1642 | 36.1374 | 99 | 66.48 | 1879 | 66.48 | 1597 | 1 | 66.48 | 1524 | 1 | 66.48 | 1753 | 1 | 66.48 | 1970 | 1 | 66.48 | 1113 | 1
66.5 | 1673 | 36.1475 | 95 | 66.5 | 1796 | 66.5 | 1509 | 1 | 66.5 | 1466 | 1 | 66.5 | 1826 | 1 | 66.5 | 1882 | 1 | 66.5 | 1114 | 1
66.52 | 1662 | 36.1577 | 105 | 66.52 | 1908 | 66.52 | 1574 | 1 | 66.52 | 1563 | 1 | 66.52 | 1709 | 1 | 66.52 | 1834 | 1 | 66.52 | 1083 | 1
66.54 | 1650 | 36.1678 | 99 | 66.54 | 1832 | 66.54 | 1601 | 1 | 66.54 | 1508 | 1 | 66.54 | 1655 | 1 | 66.54 | 1905 | 1 | 66.54 | 1066 | 1
66.56 | 1565 | 36.1779 | 104 | 66.56 | 1847 | 66.56 | 1601 | 1 | 66.56 | 1528 | 1 | 66.56 | 1662 | 1 | 66.56 | 1797 | 1 | 66.56 | 1043 | 1
66.58 | 1610 | 36.1881 | 107 | 66.58 | 1830 | 66.58 | 1580 | 1 | 66.58 | 1504 | 1 | 66.58 | 1802 | 1 | 66.58 | 1923 | 1 | 66.58 | 992 | 1
66.6 | 1593 | 36.1982 | 98 | 66.6 | 1856 | 66.6 | 1620 | 1 | 66.6 | 1436 | 1 | 66.6 | 1775 | 1 | 66.6 | 1930 | 1 | 66.6 | 1012 | 1
66.62 | 1584 | 36.2083 | 107 | 66.62 | 1757 | 66.62 | 1532 | 1 | 66.62 | 1463 | 1 | 66.62 | 1679 | 1 | 66.62 | 1861 | 1 | 66.62 | 966 | 1
66.64 | 1666 | 36.2184 | 95 | 66.64 | 1808 | 66.64 | 1512 | 1 | 66.64 | 1515 | 1 | 66.64 | 1768 | 1 | 66.64 | 1902 | 1 | 66.64 | 918 | 1
66.66 | 1580 | 36.2286 | 99 | 66.66 | 1820 | 66.66 | 1506 | 1 | 66.66 | 1471 | 1 | 66.66 | 1769 | 1 | 66.66 | 1811 | 1 | 66.66 | 902 | 1
66.68 | 1594 | 36.2387 | 111 | 66.68 | 1789 | 66.68 | 1595 | 1 | 66.68 | 1492 | 1 | 66.68 | 1657 | 1 | 66.68 | 1913 | 1 | 66.68 | 869 | 1
66.7 | 1634 | 36.2488 | 99 | 66.7 | 1790 | 66.7 | 1557 | 1 | 66.7 | 1459 | 1 | 66.7 | 1672 | 1 | 66.7 | 1835 | 1 | 66.7 | 857 | 1
66.72 | 1652 | 36.259 | 106 | 66.72 | 1842 | 66.72 | 1551 | 1 | 66.72 | 1407 | 1 | 66.72 | 1754 | 1 | 66.72 | 1839 | 1 | 66.72 | 895 | 1
66.74 | 1622 | 36.2691 | 120 | 66.74 | 1854 | 66.74 | 1543 | 1 | 66.74 | 1472 | 1 | 66.74 | 1690 | 1 | 66.74 | 1774 | 1 | 66.74 | 827 | 1
66.76 | 1598 | 36.2792 | 116 | 66.76 | 1834 | 66.76 | 1485 | 1 | 66.76 | 1463 | 1 | 66.76 | 1708 | 1 | 66.76 | 1889 | 1 | 66.76 | 807 | 1
66.78 | 1606 | 36.2893 | 100 | 66.78 | 1878 | 66.78 | 1609 | 1 | 66.78 | 1502 | 1 | 66.78 | 1722 | 1 | 66.78 | 1847 | 1 | 66.78 | 793 | 1
66.8 | 1623 | 36.2995 | 110 | 66.8 | 1837 | 66.8 | 1528 | 1 | 66.8 | 1421 | 1 | 66.8 | 1665 | 1 | 66.8 | 1829 | 1 | 66.8 | 702 | 1
66.82 | 1592 | 36.3096 | 110 | 66.82 | 1849 | 66.82 | 1539 | 1 | 66.82 | 1436 | 1 | 66.82 | 1740 | 1 | 66.82 | 1839 | 1 | 66.82 | 718 | 1
66.84 | 1660 | 36.3197 | 110 | 66.84 | 1779 | 66.84 | 1591 | 1 | 66.84 | 1511 | 1 | 66.84 | 1674 | 1 | 66.84 | 1815 | 1 | 66.84 | 726 | 1
66.86 | 1580 | 36.3299 | 102 | 66.86 | 1791 | 66.86 | 1563 | 1 | 66.86 | 1506 | 1 | 66.86 | 1660 | 1 | 66.86 | 1891 | 1 | 66.86 | 690 | 1
66.88 | 1652 | 36.34 | 113 | 66.88 | 1753 | 66.88 | 1600 | 1 | 66.88 | 1487 | 1 | 66.88 | 1712 | 1 | 66.88 | 1811 | 1 | 66.88 | 688 | 1
66.9 | 1580 | 36.3501 | 107 | 66.9 | 1793 | 66.9 | 1581 | 1 | 66.9 | 1472 | 1 | 66.9 | 1667 | 1 | 66.9 | 1833 | 1 | 66.9 | 615 | 1
66.92 | 1568 | 36.3602 | 99 | 66.92 | 1865 | 66.92 | 1508 | 1 | 66.92 | 1431 | 1 | 66.92 | 1728 | 1 | 66.92 | 1794 | 1 | 66.92 | 632 | 1
66.94 | 1598 | 36.3704 | 113 | 66.94 | 1832 | 66.94 | 1562 | 1 | 66.94 | 1518 | 1 | 66.94 | 1657 | 1 | 66.94 | 1893 | 1 | 66.94 | 620 | 1
66.96 | 1596 | 36.3805 | 119 | 66.96 | 1786 | 66.96 | 1508 | 1 | 66.96 | 1506 | 1 | 66.96 | 1749 | 1 | 66.96 | 1841 | 1 | 66.96 | 564 | 1
66.98 | 1607 | 36.3906 | 105 | 66.98 | 1793 | 66.98 | 1536 | 1 | 66.98 | 1435 | 1 | 66.98 | 1690 | 1 | 66.98 | 1850 | 1 | 66.98 | 601 | 1
67 | 1623 | 36.4008 | 103 | 67 | 1792 | 67 | 1585 | 1 | 67 | 1485 | 1 | 67 | 1705 | 1 | 67 | 1844 | 1 | 67 | 560 | 1
67.02 | 1574 | 36.4109 | 110 | 67.02 | 1829 | 67.02 | 1538 | 1 | 67.02 | 1445 | 1 | 67.02 | 1697 | 1 | 67.02 | 1903 | 1 | 67.02 | 527 | 1
67.04 | 1680 | 36.421 | 127 | 67.04 | 1715 | 67.04 | 1623 | 1 | 67.04 | 1447 | 1 | 67.04 | 1648 | 1 | 67.04 | 1837 | 1 | 67.04 | 577 | 1
67.06 | 1596 | 36.4311 | 101 | 67.06 | 1775 | 67.06 | 1540 | 1 | 67.06 | 1508 | 1 | 67.06 | 1661 | 1 | 67.06 | 1850 | 1 | 67.06 | 521 | 1
67.08 | 1621 | 36.4413 | 123 | 67.08 | 1749 | 67.08 | 1584 | 1 | 67.08 | 1411 | 1 | 67.08 | 1676 | 1 | 67.08 | 1872 | 1 | 67.08 | 515 | 1
67.1 | 1557 | 36.4514 | 101 | 67.1 | 1857 | 67.1 | 1525 | 1 | 67.1 | 1517 | 1 | 67.1 | 1685 | 1 | 67.1 | 1791 | 1 | 67.1 | 498 | 1
67.12 | 1619 | 36.4615 | 116 | 67.12 | 1861 | 67.12 | 1479 | 1 | 67.12 | 1416 | 1 | 67.12 | 1662 | 1 | 67.12 | 1764 | 1 | 67.12 | 500 | 1
67.14 | 1640 | 36.4717 | 108 | 67.14 | 1780 | 67.14 | 1576 | 1 | 67.14 | 1387 | 1 | 67.14 | 1678 | 1 | 67.14 | 1771 | 1 | 67.14 | 483 | 1
67.16 | 1598 | 36.4818 | 108 | 67.16 | 1780 | 67.16 | 1418 | 1 | 67.16 | 1403 | 1 | 67.16 | 1672 | 1 | 67.16 | 1825 | 1 | 67.16 | 514 | 1
67.18 | 1651 | 36.4919 | 94 | 67.18 | 1783 | 67.18 | 1529 | 1 | 67.18 | 1434 | 1 | 67.18 | 1664 | 1 | 67.18 | 1789 | 1 | 67.18 | 521 | 1
67.2 | 1620 | 36.502 | 120 | 67.2 | 1744 | 67.2 | 1499 | 1 | 67.2 | 1445 | 1 | 67.2 | 1689 | 1 | 67.2 | 1821 | 1 | 67.2 | 480 | 1
67.22 | 1606 | 36.5122 | 111 | 67.22 | 1749 | 67.22 | 1562 | 1 | 67.22 | 1409 | 1 | 67.22 | 1683 | 1 | 67.22 | 1839 | 1 | 67.22 | 496 | 1
67.24 | 1607 | 36.5223 | 129 | 67.24 | 1746 | 67.24 | 1500 | 1 | 67.24 | 1454 | 1 | 67.24 | 1638 | 1 | 67.24 | 1786 | 1 | 67.24 | 502 | 1
67.26 | 1620 | 36.5324 | 114 | 67.26 | 1827 | 67.26 | 1566 | 1 | 67.26 | 1457 | 1 | 67.26 | 1597 | 1 | 67.26 | 1797 | 1 | 67.26 | 475 | 1
67.28 | 1687 | 36.5426 | 110 | 67.28 | 1717 | 67.28 | 1520 | 1 | 67.28 | 1436 | 1 | 67.28 | 1686 | 1 | 67.28 | 1817 | 1 | 67.28 | 484 | 1
67.3 | 1581 | 36.5527 | 114 | 67.3 | 1742 | 67.3 | 1529 | 1 | 67.3 | 1420 | 1 | 67.3 | 1723 | 1 | 67.3 | 1794 | 1 | 67.3 | 463 | 1
67.32 | 1558 | 36.5628 | 107 | 67.32 | 1738 | 67.32 | 1513 | 1 | 67.32 | 1431 | 1 | 67.32 | 1670 | 1 | 67.32 | 1822 | 1 | 67.32 | 431 | 1
67.34 | 1637 | 36.5729 | 113 | 67.34 | 1714 | 67.34 | 1450 | 1 | 67.34 | 1421 | 1 | 67.34 | 1659 | 1 | 67.34 | 1834 | 1 | 67.34 | 485 | 1
67.36 | 1588 | 36.5831 | 108 | 67.36 | 1790 | 67.36 | 1531 | 1 | 67.36 | 1410 | 1 | 67.36 | 1631 | 1 | 67.36 | 1759 | 1 | 67.36 | 463 | 1
67.38 | 1615 | 36.5932 | 110 | 67.38 | 1734 | 67.38 | 1531 | 1 | 67.38 | 1403 | 1 | 67.38 | 1542 | 1 | 67.38 | 1830 | 1 | 67.38 | 471 | 1
67.4 | 1679 | 36.6033 | 117 | 67.4 | 1721 | 67.4 | 1484 | 1 | 67.4 | 1424 | 1 | 67.4 | 1605 | 1 | 67.4 | 1782 | 1 | 67.4 | 470 | 1
67.42 | 1585 | 36.6135 | 98 | 67.42 | 1723 | 67.42 | 1493 | 1 | 67.42 | 1439 | 1 | 67.42 | 1678 | 1 | 67.42 | 1817 | 1 | 67.42 | 490 | 1
67.44 | 1627 | 36.6236 | 98 | 67.44 | 1745 | 67.44 | 1525 | 1 | 67.44 | 1440 | 1 | 67.44 | 1619 | 1 | 67.44 | 1804 | 1 | 67.44 | 475 | 1
67.46 | 1632 | 36.6337 | 113 | 67.46 | 1823 | 67.46 | 1502 | 1 | 67.46 | 1481 | 1 | 67.46 | 1598 | 1 | 67.46 | 1722 | 1 | 67.46 | 491 | 1
67.48 | 1594 | 36.6438 | 123 | 67.48 | 1741 | 67.48 | 1472 | 1 | 67.48 | 1404 | 1 | 67.48 | 1653 | 1 | 67.48 | 1709 | 1 | 67.48 | 442 | 1
67.5 | 1623 | 36.654 | 99 | 67.5 | 1745 | 67.5 | 1505 | 1 | 67.5 | 1372 | 1 | 67.5 | 1733 | 1 | 67.5 | 1781 | 1 | 67.5 | 445 | 1
67.52 | 1688 | 36.6641 | 105 | 67.52 | 1788 | 67.52 | 1505 | 1 | 67.52 | 1457 | 1 | 67.52 | 1617 | 1 | 67.52 | 1773 | 1 | 67.52 | 473 | 1
67.54 | 1630 | 36.6742 | 103 | 67.54 | 1683 | 67.54 | 1490 | 1 | 67.54 | 1468 | 1 | 67.54 | 1614 | 1 | 67.54 | 1827 | 1 | 67.54 | 440 | 1
67.56 | 1564 | 36.6844 | 117 | 67.56 | 1786 | 67.56 | 1445 | 1 | 67.56 | 1394 | 1 | 67.56 | 1586 | 1 | 67.56 | 1787 | 1 | 67.56 | 453 | 1
67.58 | 1545 | 36.6945 | 112 | 67.58 | 1721 | 67.58 | 1530 | 1 | 67.58 | 1409 | 1 | 67.58 | 1592 | 1 | 67.58 | 1777 | 1 | 67.58 | 488 | 1
67.6 | 1569 | 36.7046 | 99 | 67.6 | 1734 | 67.6 | 1433 | 1 | 67.6 | 1435 | 1 | 67.6 | 1675 | 1 | 67.6 | 1747 | 1 | 67.6 | 473 | 1
67.62 | 1629 | 36.7147 | 100 | 67.62 | 1745 | 67.62 | 1405 | 1 | 67.62 | 1463 | 1 | 67.62 | 1643 | 1 | 67.62 | 1698 | 1 | 67.62 | 471 | 1
67.64 | 1638 | 36.7249 | 109 | 67.64 | 1686 | 67.64 | 1468 | 1 | 67.64 | 1366 | 1 | 67.64 | 1649 | 1 | 67.64 | 1732 | 1 | 67.64 | 457 | 1
67.66 | 1575 | 36.735 | 86 | 67.66 | 1796 | 67.66 | 1464 | 1 | 67.66 | 1361 | 1 | 67.66 | 1563 | 1 | 67.66 | 1684 | 1 | 67.66 | 425 | 1
67.68 | 1598 | 36.7451 | 82 | 67.68 | 1785 | 67.68 | 1514 | 1 | 67.68 | 1431 | 1 | 67.68 | 1635 | 1 | 67.68 | 1798 | 1 | 67.68 | 471 | 1
67.7 | 1635 | 36.7553 | 107 | 67.7 | 1670 | 67.7 | 1518 | 1 | 67.7 | 1378 | 1 | 67.7 | 1588 | 1 | 67.7 | 1749 | 1 | 67.7 | 477 | 1
67.72 | 1580 | 36.7654 | 116 | 67.72 | 1647 | 67.72 | 1505 | 1 | 67.72 | 1368 | 1 | 67.72 | 1602 | 1 | 67.72 | 1749 | 1 | 67.72 | 524 | 1
67.74 | 1604 | 36.7755 | 117 | 67.74 | 1734 | 67.74 | 1480 | 1 | 67.74 | 1402 | 1 | 67.74 | 1585 | 1 | 67.74 | 1778 | 1 | 67.74 | 487 | 1
67.76 | 1609 | 36.7856 | 117 | 67.76 | 1775 | 67.76 | 1491 | 1 | 67.76 | 1389 | 1 | 67.76 | 1626 | 1 | 67.76 | 1833 | 1 | 67.76 | 509 | 1
67.78 | 1481 | 36.7958 | 127 | 67.78 | 1728 | 67.78 | 1471 | 1 | 67.78 | 1377 | 1 | 67.78 | 1634 | 1 | 67.78 | 1752 | 1 | 67.78 | 441 | 1
67.8 | 1575 | 36.8059 | 91 | 67.8 | 1671 | 67.8 | 1520 | 1 | 67.8 | 1456 | 1 | 67.8 | 1615 | 1 | 67.8 | 1749 | 1 | 67.8 | 460 | 1
67.82 | 1567 | 36.816 | 99 | 67.82 | 1669 | 67.82 | 1513 | 1 | 67.82 | 1429 | 1 | 67.82 | 1625 | 1 | 67.82 | 1786 | 1 | 67.82 | 497 | 1
67.84 | 1618 | 36.8262 | 86 | 67.84 | 1674 | 67.84 | 1435 | 1 | 67.84 | 1388 | 1 | 67.84 | 1607 | 1 | 67.84 | 1713 | 1 | 67.84 | 478 | 1
67.86 | 1630 | 36.8363 | 113 | 67.86 | 1722 | 67.86 | 1462 | 1 | 67.86 | 1403 | 1 | 67.86 | 1571 | 1 | 67.86 | 1774 | 1 | 67.86 | 486 | 1
67.88 | 1581 | 36.8464 | 91 | 67.88 | 1649 | 67.88 | 1482 | 1 | 67.88 | 1417 | 1 | 67.88 | 1575 | 1 | 67.88 | 1728 | 1 | 67.88 | 452 | 1
67.9 | 1589 | 36.8565 | 118 | 67.9 | 1655 | 67.9 | 1476 | 1 | 67.9 | 1345 | 1 | 67.9 | 1626 | 1 | 67.9 | 1790 | 1 | 67.9 | 517 | 1
67.92 | 1560 | 36.8667 | 117 | 67.92 | 1624 | 67.92 | 1494 | 1 | 67.92 | 1399 | 1 | 67.92 | 1553 | 1 | 67.92 | 1784 | 1 | 67.92 | 491 | 1
67.94 | 1533 | 36.8768 | 122 | 67.94 | 1697 | 67.94 | 1439 | 1 | 67.94 | 1426 | 1 | 67.94 | 1634 | 1 | 67.94 | 1783 | 1 | 67.94 | 535 | 1
67.96 | 1541 | 36.8869 | 118 | 67.96 | 1649 | 67.96 | 1472 | 1 | 67.96 | 1403 | 1 | 67.96 | 1621 | 1 | 67.96 | 1774 | 1 | 67.96 | 510 | 1
67.98 | 1545 | 36.8971 | 111 | 67.98 | 1703 | 67.98 | 1492 | 1 | 67.98 | 1361 | 1 | 67.98 | 1608 | 1 | 67.98 | 1731 | 1 | 67.98 | 506 | 1
68 | 1566 | 36.9072 | 95 | 68 | 1662 | 68 | 1489 | 1 | 68 | 1404 | 1 | 68 | 1632 | 1 | 68 | 1730 | 1 | 68 | 553 | 1
68.02 | 1589 | 36.9173 | 112 | 68.02 | 1723 | 68.02 | 1430 | 1 | 68.02 | 1389 | 1 | 68.02 | 1614 | 1 | 68.02 | 1737 | 1 | 68.02 | 538 | 1
68.04 | 1577 | 36.9274 | 106 | 68.04 | 1701 | 68.04 | 1487 | 1 | 68.04 | 1444 | 1 | 68.04 | 1591 | 1 | 68.04 | 1722 | 1 | 68.04 | 514 | 1
68.06 | 1605 | 36.9376 | 123 | 68.06 | 1654 | 68.06 | 1472 | 1 | 68.06 | 1391 | 1 | 68.06 | 1611 | 1 | 68.06 | 1702 | 1 | 68.06 | 513 | 1
68.08 | 1634 | 36.9477 | 107 | 68.08 | 1649 | 68.08 | 1490 | 1 | 68.08 | 1425 | 1 | 68.08 | 1500 | 1 | 68.08 | 1752 | 1 | 68.08 | 515 | 1
68.1 | 1566 | 36.9578 | 127 | 68.1 | 1733 | 68.1 | 1490 | 1 | 68.1 | 1361 | 1 | 68.1 | 1539 | 1 | 68.1 | 1697 | 1 | 68.1 | 503 | 1
68.12 | 1632 | 36.968 | 134 | 68.12 | 1680 | 68.12 | 1437 | 1 | 68.12 | 1367 | 1 | 68.12 | 1534 | 1 | 68.12 | 1723 | 1 | 68.12 | 535 | 1
68.14 | 1648 | 36.9781 | 113 | 68.14 | 1711 | 68.14 | 1494 | 1 | 68.14 | 1402 | 1 | 68.14 | 1556 | 1 | 68.14 | 1753 | 1 | 68.14 | 554 | 1
68.16 | 1644 | 36.9882 | 117 | 68.16 | 1622 | 68.16 | 1523 | 1 | 68.16 | 1395 | 1 | 68.16 | 1582 | 1 | 68.16 | 1736 | 1 | 68.16 | 579 | 1
68.18 | 1562 | 36.9983 | 128 | 68.18 | 1600 | 68.18 | 1451 | 1 | 68.18 | 1383 | 1 | 68.18 | 1661 | 1 | 68.18 | 1789 | 1 | 68.18 | 588 | 1
68.2 | 1591 | 37.0085 | 129 | 68.2 | 1642 | 68.2 | 1427 | 1 | 68.2 | 1341 | 1 | 68.2 | 1580 | 1 | 68.2 | 1750 | 1 | 68.2 | 543 | 1
68.22 | 1598 | 37.0186 | 122 | 68.22 | 1623 | 68.22 | 1492 | 1 | 68.22 | 1434 | 1 | 68.22 | 1609 | 1 | 68.22 | 1794 | 1 | 68.22 | 593 | 1
68.24 | 1547 | 37.0287 | 107 | 68.24 | 1694 | 68.24 | 1378 | 1 | 68.24 | 1372 | 1 | 68.24 | 1580 | 1 | 68.24 | 1733 | 1 | 68.24 | 595 | 1
68.26 | 1588 | 37.0389 | 126 | 68.26 | 1694 | 68.26 | 1517 | 1 | 68.26 | 1375 | 1 | 68.26 | 1600 | 1 | 68.26 | 1773 | 1 | 68.26 | 592 | 1
68.28 | 1610 | 37.049 | 103 | 68.28 | 1624 | 68.28 | 1500 | 1 | 68.28 | 1374 | 1 | 68.28 | 1540 | 1 | 68.28 | 1685 | 1 | 68.28 | 581 | 1
68.3 | 1572 | 37.0591 | 125 | 68.3 | 1679 | 68.3 | 1416 | 1 | 68.3 | 1349 | 1 | 68.3 | 1524 | 1 | 68.3 | 1711 | 1 | 68.3 | 597 | 1
68.32 | 1577 | 37.0692 | 112 | 68.32 | 1648 | 68.32 | 1480 | 1 | 68.32 | 1401 | 1 | 68.32 | 1582 | 1 | 68.32 | 1625 | 1 | 68.32 | 588 | 1
68.34 | 1628 | 37.0794 | 119 | 68.34 | 1653 | 68.34 | 1454 | 1 | 68.34 | 1391 | 1 | 68.34 | 1583 | 1 | 68.34 | 1736 | 1 | 68.34 | 649 | 1
68.36 | 1589 | 37.0895 | 123 | 68.36 | 1653 | 68.36 | 1428 | 1 | 68.36 | 1326 | 1 | 68.36 | 1528 | 1 | 68.36 | 1692 | 1 | 68.36 | 681 | 1
68.38 | 1609 | 37.0996 | 121 | 68.38 | 1649 | 68.38 | 1403 | 1 | 68.38 | 1369 | 1 | 68.38 | 1560 | 1 | 68.38 | 1667 | 1 | 68.38 | 697 | 1
68.4 | 1590 | 37.1098 | 115 | 68.4 | 1680 | 68.4 | 1459 | 1 | 68.4 | 1357 | 1 | 68.4 | 1511 | 1 | 68.4 | 1677 | 1 | 68.4 | 693 | 1
68.42 | 1556 | 37.1199 | 120 | 68.42 | 1602 | 68.42 | 1444 | 1 | 68.42 | 1398 | 1 | 68.42 | 1529 | 1 | 68.42 | 1687 | 1 | 68.42 | 710 | 1
68.44 | 1577 | 37.13 | 119 | 68.44 | 1655 | 68.44 | 1476 | 1 | 68.44 | 1268 | 1 | 68.44 | 1595 | 1 | 68.44 | 1677 | 1 | 68.44 | 751 | 1
68.46 | 1589 | 37.1401 | 122 | 68.46 | 1633 | 68.46 | 1425 | 1 | 68.46 | 1338 | 1 | 68.46 | 1518 | 1 | 68.46 | 1693 | 1 | 68.46 | 798 | 1
68.48 | 1553 | 37.1503 | 108 | 68.48 | 1595 | 68.48 | 1357 | 1 | 68.48 | 1333 | 1 | 68.48 | 1484 | 1 | 68.48 | 1662 | 1 | 68.48 | 794 | 1
68.5 | 1537 | 37.1604 | 112 | 68.5 | 1628 | 68.5 | 1378 | 1 | 68.5 | 1399 | 1 | 68.5 | 1525 | 1 | 68.5 | 1611 | 1 | 68.5 | 839 | 1
68.52 | 1641 | 37.1705 | 113 | 68.52 | 1635 | 68.52 | 1418 | 1 | 68.52 | 1345 | 1 | 68.52 | 1522 | 1 | 68.52 | 1761 | 1 | 68.52 | 853 | 1
68.54 | 1574 | 37.1807 | 117 | 68.54 | 1615 | 68.54 | 1506 | 1 | 68.54 | 1342 | 1 | 68.54 | 1517 | 1 | 68.54 | 1752 | 1 | 68.54 | 929 | 1
68.56 | 1599 | 37.1908 | 128 | 68.56 | 1604 | 68.56 | 1417 | 1 | 68.56 | 1410 | 1 | 68.56 | 1535 | 1 | 68.56 | 1596 | 1 | 68.56 | 940 | 1
68.58 | 1575 | 37.2009 | 132 | 68.58 | 1690 | 68.58 | 1453 | 1 | 68.58 | 1283 | 1 | 68.58 | 1490 | 1 | 68.58 | 1700 | 1 | 68.58 | 966 | 1
68.6 | 1583 | 37.211 | 119 | 68.6 | 1651 | 68.6 | 1407 | 1 | 68.6 | 1378 | 1 | 68.6 | 1539 | 1 | 68.6 | 1744 | 1 | 68.6 | 982 | 1
68.62 | 1639 | 37.2212 | 106 | 68.62 | 1696 | 68.62 | 1457 | 1 | 68.62 | 1320 | 1 | 68.62 | 1500 | 1 | 68.62 | 1635 | 1 | 68.62 | 1038 | 1
68.64 | 1596 | 37.2313 | 132 | 68.64 | 1678 | 68.64 | 1439 | 1 | 68.64 | 1302 | 1 | 68.64 | 1612 | 1 | 68.64 | 1710 | 1 | 68.64 | 1051 | 1
68.66 | 1543 | 37.2414 | 113 | 68.66 | 1626 | 68.66 | 1382 | 1 | 68.66 | 1331 | 1 | 68.66 | 1572 | 1 | 68.66 | 1675 | 1 | 68.66 | 1068 | 1
68.68 | 1551 | 37.2516 | 107 | 68.68 | 1652 | 68.68 | 1454 | 1 | 68.68 | 1299 | 1 | 68.68 | 1558 | 1 | 68.68 | 1712 | 1 | 68.68 | 1045 | 1
68.7 | 1541 | 37.2617 | 124 | 68.7 | 1632 | 68.7 | 1391 | 1 | 68.7 | 1292 | 1 | 68.7 | 1589 | 1 | 68.7 | 1697 | 1 | 68.7 | 1095 | 1
68.72 | 1615 | 37.2718 | 117 | 68.72 | 1665 | 68.72 | 1414 | 1 | 68.72 | 1362 | 1 | 68.72 | 1494 | 1 | 68.72 | 1710 | 1 | 68.72 | 1165 | 1
68.74 | 1477 | 37.2819 | 133 | 68.74 | 1635 | 68.74 | 1396 | 1 | 68.74 | 1331 | 1 | 68.74 | 1554 | 1 | 68.74 | 1649 | 1 | 68.74 | 1187 | 1
68.76 | 1518 | 37.2921 | 118 | 68.76 | 1600 | 68.76 | 1504 | 1 | 68.76 | 1268 | 1 | 68.76 | 1550 | 1 | 68.76 | 1685 | 1 | 68.76 | 1221 | 1
68.78 | 1551 | 37.3022 | 124 | 68.78 | 1669 | 68.78 | 1382 | 1 | 68.78 | 1331 | 1 | 68.78 | 1542 | 1 | 68.78 | 1680 | 1 | 68.78 | 1228 | 1
68.8 | 1536 | 37.3123 | 106 | 68.8 | 1616 | 68.8 | 1415 | 1 | 68.8 | 1308 | 1 | 68.8 | 1441 | 1 | 68.8 | 1615 | 1 | 68.8 | 1317 | 1
68.82 | 1572 | 37.3225 | 110 | 68.82 | 1563 | 68.82 | 1415 | 1 | 68.82 | 1346 | 1 | 68.82 | 1533 | 1 | 68.82 | 1629 | 1 | 68.82 | 1289 | 1
68.84 | 1529 | 37.3326 | 101 | 68.84 | 1566 | 68.84 | 1338 | 1 | 68.84 | 1326 | 1 | 68.84 | 1505 | 1 | 68.84 | 1664 | 1 | 68.84 | 1314 | 1
68.86 | 1589 | 37.3427 | 112 | 68.86 | 1578 | 68.86 | 1350 | 1 | 68.86 | 1368 | 1 | 68.86 | 1560 | 1 | 68.86 | 1665 | 1 | 68.86 | 1441 | 1
68.88 | 1614 | 37.3528 | 100 | 68.88 | 1582 | 68.88 | 1469 | 1 | 68.88 | 1334 | 1 | 68.88 | 1502 | 1 | 68.88 | 1656 | 1 | 68.88 | 1393 | 1
68.9 | 1578 | 37.363 | 107 | 68.9 | 1605 | 68.9 | 1390 | 1 | 68.9 | 1320 | 1 | 68.9 | 1544 | 1 | 68.9 | 1616 | 1 | 68.9 | 1448 | 1
68.92 | 1565 | 37.3731 | 96 | 68.92 | 1579 | 68.92 | 1395 | 1 | 68.92 | 1347 | 1 | 68.92 | 1507 | 1 | 68.92 | 1703 | 1 | 68.92 | 1457 | 1
68.94 | 1558 | 37.3832 | 90 | 68.94 | 1648 | 68.94 | 1448 | 1 | 68.94 | 1340 | 1 | 68.94 | 1516 | 1 | 68.94 | 1706 | 1 | 68.94 | 1455 | 1
68.96 | 1585 | 37.3934 | 102 | 68.96 | 1549 | 68.96 | 1387 | 1 | 68.96 | 1328 | 1 | 68.96 | 1495 | 1 | 68.96 | 1651 | 1 | 68.96 | 1459 | 1
68.98 | 1603 | 37.4035 | 99 | 68.98 | 1584 | 68.98 | 1489 | 1 | 68.98 | 1353 | 1 | 68.98 | 1509 | 1 | 68.98 | 1675 | 1 | 68.98 | 1532 | 1
69 | 1557 | 37.4136 | 84 | 69 | 1563 | 69 | 1401 | 1 | 69 | 1290 | 1 | 69 | 1503 | 1 | 69 | 1635 | 1 | 69 | 1510 | 1
69.02 | 1535 | 37.4237 | 92 | 69.02 | 1622 | 69.02 | 1357 | 1 | 69.02 | 1274 | 1 | 69.02 | 1452 | 1 | 69.02 | 1647 | 1 | 69.02 | 1506 | 1
69.04 | 1685 | 37.4339 | 98 | 69.04 | 1602 | 69.04 | 1435 | 1 | 69.04 | 1326 | 1 | 69.04 | 1475 | 1 | 69.04 | 1633 | 1 | 69.04 | 1609 | 1
69.06 | 1574 | 37.444 | 129 | 69.06 | 1533 | 69.06 | 1392 | 1 | 69.06 | 1392 | 1 | 69.06 | 1443 | 1 | 69.06 | 1659 | 1 | 69.06 | 1606 | 1
69.08 | 1556 | 37.4541 | 125 | 69.08 | 1586 | 69.08 | 1424 | 1 | 69.08 | 1328 | 1 | 69.08 | 1544 | 1 | 69.08 | 1683 | 1 | 69.08 | 1570 | 1
69.1 | 1608 | 37.4643 | 95 | 69.1 | 1628 | 69.1 | 1352 | 1 | 69.1 | 1311 | 1 | 69.1 | 1576 | 1 | 69.1 | 1689 | 1 | 69.1 | 1589 | 1
69.12 | 1494 | 37.4744 | 101 | 69.12 | 1590 | 69.12 | 1408 | 1 | 69.12 | 1307 | 1 | 69.12 | 1428 | 1 | 69.12 | 1672 | 1 | 69.12 | 1562 | 1
69.14 | 1589 | 37.4845 | 126 | 69.14 | 1511 | 69.14 | 1401 | 1 | 69.14 | 1304 | 1 | 69.14 | 1492 | 1 | 69.14 | 1650 | 1 | 69.14 | 1615 | 1
69.16 | 1553 | 37.4946 | 114 | 69.16 | 1596 | 69.16 | 1474 | 1 | 69.16 | 1317 | 1 | 69.16 | 1483 | 1 | 69.16 | 1675 | 1 | 69.16 | 1600 | 1
69.18 | 1641 | 37.5048 | 101 | 69.18 | 1643 | 69.18 | 1354 | 1 | 69.18 | 1363 | 1 | 69.18 | 1476 | 1 | 69.18 | 1712 | 1 | 69.18 | 1573 | 1
69.2 | 1527 | 37.5149 | 88 | 69.2 | 1607 | 69.2 | 1416 | 1 | 69.2 | 1293 | 1 | 69.2 | 1430 | 1 | 69.2 | 1619 | 1 | 69.2 | 1549 | 1
69.22 | 1604 | 37.525 | 113 | 69.22 | 1615 | 69.22 | 1364 | 1 | 69.22 | 1296 | 1 | 69.22 | 1517 | 1 | 69.22 | 1650 | 1 | 69.22 | 1631 | 1
69.24 | 1522 | 37.5352 | 113 | 69.24 | 1612 | 69.24 | 1374 | 1 | 69.24 | 1222 | 1 | 69.24 | 1500 | 1 | 69.24 | 1635 | 1 | 69.24 | 1534 | 1
69.26 | 1620 | 37.5453 | 101 | 69.26 | 1536 | 69.26 | 1307 | 1 | 69.26 | 1304 | 1 | 69.26 | 1475 | 1 | 69.26 | 1652 | 1 | 69.26 | 1576 | 1
69.28 | 1606 | 37.5554 | 101 | 69.28 | 1494 | 69.28 | 1376 | 1 | 69.28 | 1385 | 1 | 69.28 | 1524 | 1 | 69.28 | 1632 | 1 | 69.28 | 1525 | 1
69.3 | 1632 | 37.5655 | 96 | 69.3 | 1569 | 69.3 | 1382 | 1 | 69.3 | 1307 | 1 | 69.3 | 1502 | 1 | 69.3 | 1563 | 1 | 69.3 | 1507 | 1
69.32 | 1595 | 37.5757 | 98 | 69.32 | 1570 | 69.32 | 1428 | 1 | 69.32 | 1383 | 1 | 69.32 | 1460 | 1 | 69.32 | 1673 | 1 | 69.32 | 1486 | 1
69.34 | 1655 | 37.5858 | 80 | 69.34 | 1625 | 69.34 | 1381 | 1 | 69.34 | 1303 | 1 | 69.34 | 1445 | 1 | 69.34 | 1671 | 1 | 69.34 | 1515 | 1
69.36 | 1519 | 37.5959 | 93 | 69.36 | 1570 | 69.36 | 1350 | 1 | 69.36 | 1298 | 1 | 69.36 | 1478 | 1 | 69.36 | 1614 | 1 | 69.36 | 1471 | 1
69.38 | 1532 | 37.6061 | 86 | 69.38 | 1580 | 69.38 | 1374 | 1 | 69.38 | 1295 | 1 | 69.38 | 1524 | 1 | 69.38 | 1605 | 1 | 69.38 | 1358 | 1
69.4 | 1549 | 37.6162 | 98 | 69.4 | 1506 | 69.4 | 1402 | 1 | 69.4 | 1293 | 1 | 69.4 | 1464 | 1 | 69.4 | 1631 | 1 | 69.4 | 1376 | 1
69.42 | 1535 | 37.6263 | 90 | 69.42 | 1586 | 69.42 | 1402 | 1 | 69.42 | 1354 | 1 | 69.42 | 1492 | 1 | 69.42 | 1593 | 1 | 69.42 | 1395 | 1
69.44 | 1506 | 37.6364 | 89 | 69.44 | 1596 | 69.44 | 1317 | 1 | 69.44 | 1312 | 1 | 69.44 | 1454 | 1 | 69.44 | 1695 | 1 | 69.44 | 1336 | 1
69.46 | 1516 | 37.6466 | 115 | 69.46 | 1566 | 69.46 | 1404 | 1 | 69.46 | 1315 | 1 | 69.46 | 1446 | 1 | 69.46 | 1646 | 1 | 69.46 | 1323 | 1
69.48 | 1458 | 37.6567 | 90 | 69.48 | 1593 | 69.48 | 1389 | 1 | 69.48 | 1295 | 1 | 69.48 | 1460 | 1 | 69.48 | 1612 | 1 | 69.48 | 1268 | 1
69.5 | 1620 | 37.6668 | 99 | 69.5 | 1538 | 69.5 | 1400 | 1 | 69.5 | 1307 | 1 | 69.5 | 1429 | 1 | 69.5 | 1624 | 1 | 69.5 | 1264 | 1
69.52 | 1532 | 37.677 | 97 | 69.52 | 1611 | 69.52 | 1331 | 1 | 69.52 | 1265 | 1 | 69.52 | 1430 | 1 | 69.52 | 1626 | 1 | 69.52 | 1199 | 1
69.54 | 1541 | 37.6871 | 101 | 69.54 | 1569 | 69.54 | 1332 | 1 | 69.54 | 1268 | 1 | 69.54 | 1498 | 1 | 69.54 | 1635 | 1 | 69.54 | 1147 | 1
69.56 | 1483 | 37.6972 | 109 | 69.56 | 1465 | 69.56 | 1352 | 1 | 69.56 | 1312 | 1 | 69.56 | 1440 | 1 | 69.56 | 1608 | 1 | 69.56 | 1094 | 1
69.58 | 1632 | 37.7073 | 92 | 69.58 | 1574 | 69.58 | 1427 | 1 | 69.58 | 1315 | 1 | 69.58 | 1499 | 1 | 69.58 | 1626 | 1 | 69.58 | 1048 | 1
69.6 | 1518 | 37.7175 | 107 | 69.6 | 1584 | 69.6 | 1415 | 1 | 69.6 | 1300 | 1 | 69.6 | 1471 | 1 | 69.6 | 1620 | 1 | 69.6 | 1149 | 1
69.62 | 1588 | 37.7276 | 110 | 69.62 | 1581 | 69.62 | 1408 | 1 | 69.62 | 1272 | 1 | 69.62 | 1441 | 1 | 69.62 | 1651 | 1 | 69.62 | 1030 | 1
69.64 | 1540 | 37.7377 | 101 | 69.64 | 1514 | 69.64 | 1422 | 1 | 69.64 | 1318 | 1 | 69.64 | 1455 | 1 | 69.64 | 1661 | 1 | 69.64 | 1041 | 1
69.66 | 1537 | 37.7479 | 112 | 69.66 | 1479 | 69.66 | 1416 | 1 | 69.66 | 1262 | 1 | 69.66 | 1456 | 1 | 69.66 | 1656 | 1 | 69.66 | 971 | 1
69.68 | 1598 | 37.758 | 110 | 69.68 | 1624 | 69.68 | 1354 | 1 | 69.68 | 1257 | 1 | 69.68 | 1416 | 1 | 69.68 | 1648 | 1 | 69.68 | 933 | 1
69.7 | 1519 | 37.7681 | 89 | 69.7 | 1554 | 69.7 | 1361 | 1 | 69.7 | 1338 | 1 | 69.7 | 1508 | 1 | 69.7 | 1639 | 1 | 69.7 | 887 | 1
69.72 | 1570 | 37.7782 | 112 | 69.72 | 1575 | 69.72 | 1437 | 1 | 69.72 | 1299 | 1 | 69.72 | 1451 | 1 | 69.72 | 1634 | 1 | 69.72 | 850 | 1
69.74 | 1579 | 37.7884 | 100 | 69.74 | 1548 | 69.74 | 1375 | 1 | 69.74 | 1300 | 1 | 69.74 | 1482 | 1 | 69.74 | 1616 | 1 | 69.74 | 891 | 1
69.76 | 1645 | 37.7985 | 92 | 69.76 | 1552 | 69.76 | 1310 | 1 | 69.76 | 1238 | 1 | 69.76 | 1433 | 1 | 69.76 | 1585 | 1 | 69.76 | 811 | 1
69.78 | 1490 | 37.8086 | 103 | 69.78 | 1547 | 69.78 | 1352 | 1 | 69.78 | 1308 | 1 | 69.78 | 1398 | 1 | 69.78 | 1623 | 1 | 69.78 | 800 | 1
69.8 | 1564 | 37.8188 | 108 | 69.8 | 1571 | 69.8 | 1324 | 1 | 69.8 | 1245 | 1 | 69.8 | 1419 | 1 | 69.8 | 1603 | 1 | 69.8 | 791 | 1
69.82 | 1513 | 37.8289 | 137 | 69.82 | 1567 | 69.82 | 1362 | 1 | 69.82 | 1259 | 1 | 69.82 | 1385 | 1 | 69.82 | 1579 | 1 | 69.82 | 754 | 1
69.84 | 1489 | 37.839 | 74 | 69.84 | 1479 | 69.84 | 1340 | 1 | 69.84 | 1291 | 1 | 69.84 | 1410 | 1 | 69.84 | 1622 | 1 | 69.84 | 762 | 1
69.86 | 1525 | 37.8491 | 96 | 69.86 | 1514 | 69.86 | 1392 | 1 | 69.86 | 1251 | 1 | 69.86 | 1494 | 1 | 69.86 | 1589 | 1 | 69.86 | 718 | 1
69.88 | 1542 | 37.8593 | 86 | 69.88 | 1550 | 69.88 | 1409 | 1 | 69.88 | 1253 | 1 | 69.88 | 1449 | 1 | 69.88 | 1577 | 1 | 69.88 | 694 | 1
69.9 | 1503 | 37.8694 | 101 | 69.9 | 1421 | 69.9 | 1373 | 1 | 69.9 | 1300 | 1 | 69.9 | 1455 | 1 | 69.9 | 1595 | 1 | 69.9 | 727 | 1
69.92 | 1536 | 37.8795 | 104 | 69.92 | 1529 | 69.92 | 1355 | 1 | 69.92 | 1229 | 1 | 69.92 | 1412 | 1 | 69.92 | 1510 | 1 | 69.92 | 642 | 1
69.94 | 1589 | 37.8897 | 96 | 69.94 | 1520 | 69.94 | 1349 | 1 | 69.94 | 1255 | 1 | 69.94 | 1372 | 1 | 69.94 | 1532 | 1 | 69.94 | 659 | 1
69.96 | 1510 | 37.8998 | 102 | 69.96 | 1569 | 69.96 | 1350 | 1 | 69.96 | 1287 | 1 | 69.96 | 1420 | 1 | 69.96 | 1566 | 1 | 69.96 | 646 | 1
69.98 | 1516 | 37.9099 | 96 | 69.98 | 1556 | 69.98 | 1339 | 1 | 69.98 | 1264 | 1 | 69.98 | 1467 | 1 | 69.98 | 1560 | 1 | 69.98 | 674 | 1
70 | 1534 | 37.92 | 109 | 70 | 1538 | 70 | 1350 | 1 | 70 | 1275 | 1 | 70 | 1410 | 1 | 70 | 1578 | 1 | 70 | 633 | 1
70.02 | 1594 | 37.9302 | 90 | 70.02 | 1492 | 70.02 | 1344 | 1 | 70.02 | 1282 | 1 | 70.02 | 1462 | 1 | 70.02 | 1560 | 1 | 70.02 | 607 | 1
70.04 | 1538 | 37.9403 | 110 | 70.04 | 1586 | 70.04 | 1331 | 1 | 70.04 | 1271 | 1 | 70.04 | 1405 | 1 | 70.04 | 1573 | 1 | 70.04 | 605 | 1
70.06 | 1550 | 37.9504 | 85 | 70.06 | 1501 | 70.06 | 1367 | 1 | 70.06 | 1201 | 1 | 70.06 | 1456 | 1 | 70.06 | 1568 | 1 | 70.06 | 588 | 1
70.08 | 1588 | 37.9606 | 95 | 70.08 | 1586 | 70.08 | 1398 | 1 | 70.08 | 1272 | 1 | 70.08 | 1505 | 1 | 70.08 | 1573 | 1 | 70.08 | 591 | 1
70.1 | 1526 | 37.9707 | 97 | 70.1 | 1540 | 70.1 | 1314 | 1 | 70.1 | 1280 | 1 | 70.1 | 1469 | 1 | 70.1 | 1584 | 1 | 70.1 | 603 | 1
70.12 | 1571 | 37.9808 | 99 | 70.12 | 1541 | 70.12 | 1402 | 1 | 70.12 | 1330 | 1 | 70.12 | 1446 | 1 | 70.12 | 1715 | 1 | 70.12 | 573 | 1
70.14 | 1543 | 37.9909 | 89 | 70.14 | 1504 | 70.14 | 1335 | 1 | 70.14 | 1326 | 1 | 70.14 | 1456 | 1 | 70.14 | 1651 | 1 | 70.14 | 553 | 1
70.16 | 1465 | 38.0011 | 100 | 70.16 | 1501 | 70.16 | 1344 | 1 | 70.16 | 1279 | 1 | 70.16 | 1423 | 1 | 70.16 | 1549 | 1 | 70.16 | 580 | 1
70.18 | 1517 | 38.0112 | 113 | 70.18 | 1542 | 70.18 | 1346 | 1 | 70.18 | 1212 | 1 | 70.18 | 1337 | 1 | 70.18 | 1518 | 1 | 70.18 | 509 | 1
70.2 | 1533 | 38.0213 | 95 | 70.2 | 1530 | 70.2 | 1380 | 1 | 70.2 | 1217 | 1 | 70.2 | 1490 | 1 | 70.2 | 1587 | 1 | 70.2 | 536 | 1
70.22 | 1541 | 38.0315 | 114 | 70.22 | 1528 | 70.22 | 1329 | 1 | 70.22 | 1234 | 1 | 70.22 | 1407 | 1 | 70.22 | 1658 | 1 | 70.22 | 552 | 1
70.24 | 1496 | 38.0416 | 88 | 70.24 | 1499 | 70.24 | 1358 | 1 | 70.24 | 1241 | 1 | 70.24 | 1345 | 1 | 70.24 | 1597 | 1 | 70.24 | 532 | 1
70.26 | 1512 | 38.0517 | 89 | 70.26 | 1507 | 70.26 | 1359 | 1 | 70.26 | 1227 | 1 | 70.26 | 1466 | 1 | 70.26 | 1535 | 1 | 70.26 | 530 | 1
70.28 | 1574 | 38.0618 | 89 | 70.28 | 1459 | 70.28 | 1285 | 1 | 70.28 | 1241 | 1 | 70.28 | 1418 | 1 | 70.28 | 1586 | 1 | 70.28 | 532 | 1
70.3 | 1629 | 38.072 | 93 | 70.3 | 1477 | 70.3 | 1307 | 1 | 70.3 | 1244 | 1 | 70.3 | 1457 | 1 | 70.3 | 1593 | 1 | 70.3 | 509 | 1
70.32 | 1495 | 38.0821 | 80 | 70.32 | 1531 | 70.32 | 1336 | 1 | 70.32 | 1269 | 1 | 70.32 | 1413 | 1 | 70.32 | 1506 | 1 | 70.32 | 508 | 1
70.34 | 1535 | 38.0922 | 98 | 70.34 | 1478 | 70.34 | 1306 | 1 | 70.34 | 1268 | 1 | 70.34 | 1435 | 1 | 70.34 | 1572 | 1 | 70.34 | 508 | 1
70.36 | 1482 | 38.1024 | 94 | 70.36 | 1530 | 70.36 | 1307 | 1 | 70.36 | 1295 | 1 | 70.36 | 1405 | 1 | 70.36 | 1564 | 1 | 70.36 | 472 | 1
70.38 | 1570 | 38.1125 | 72 | 70.38 | 1508 | 70.38 | 1339 | 1 | 70.38 | 1213 | 1 | 70.38 | 1372 | 1 | 70.38 | 1535 | 1 | 70.38 | 511 | 1
70.4 | 1572 | 38.1226 | 106 | 70.4 | 1436 | 70.4 | 1392 | 1 | 70.4 | 1210 | 1 | 70.4 | 1382 | 1 | 70.4 | 1565 | 1 | 70.4 | 494 | 1
70.42 | 1503 | 38.1327 | 100 | 70.42 | 1516 | 70.42 | 1368 | 1 | 70.42 | 1308 | 1 | 70.42 | 1367 | 1 | 70.42 | 1498 | 1 | 70.42 | 523 | 1
70.44 | 1555 | 38.1429 | 103 | 70.44 | 1450 | 70.44 | 1325 | 1 | 70.44 | 1225 | 1 | 70.44 | 1360 | 1 | 70.44 | 1593 | 1 | 70.44 | 510 | 1
70.46 | 1513 | 38.153 | 87 | 70.46 | 1548 | 70.46 | 1281 | 1 | 70.46 | 1205 | 1 | 70.46 | 1421 | 1 | 70.46 | 1650 | 1 | 70.46 | 481 | 1
70.48 | 1513 | 38.1631 | 86 | 70.48 | 1495 | 70.48 | 1309 | 1 | 70.48 | 1199 | 1 | 70.48 | 1429 | 1 | 70.48 | 1622 | 1 | 70.48 | 456 | 1
70.5 | 1543 | 38.1733 | 100 | 70.5 | 1467 | 70.5 | 1333 | 1 | 70.5 | 1270 | 1 | 70.5 | 1380 | 1 | 70.5 | 1530 | 1 | 70.5 | 537 | 1
70.52 | 1500 | 38.1834 | 85 | 70.52 | 1455 | 70.52 | 1322 | 1 | 70.52 | 1240 | 1 | 70.52 | 1405 | 1 | 70.52 | 1548 | 1 | 70.52 | 511 | 1
70.54 | 1504 | 38.1935 | 116 | 70.54 | 1541 | 70.54 | 1330 | 1 | 70.54 | 1217 | 1 | 70.54 | 1346 | 1 | 70.54 | 1542 | 1 | 70.54 | 527 | 1
70.56 | 1504 | 38.2036 | 110 | 70.56 | 1531 | 70.56 | 1333 | 1 | 70.56 | 1164 | 1 | 70.56 | 1417 | 1 | 70.56 | 1561 | 1 | 70.56 | 468 | 1
70.58 | 1475 | 38.2138 | 106 | 70.58 | 1495 | 70.58 | 1317 | 1 | 70.58 | 1262 | 1 | 70.58 | 1398 | 1 | 70.58 | 1490 | 1 | 70.58 | 490 | 1
70.6 | 1432 | 38.2239 | 109 | 70.6 | 1475 | 70.6 | 1309 | 1 | 70.6 | 1259 | 1 | 70.6 | 1371 | 1 | 70.6 | 1541 | 1 | 70.6 | 480 | 1
70.62 | 1515 | 38.234 | 116 | 70.62 | 1450 | 70.62 | 1236 | 1 | 70.62 | 1254 | 1 | 70.62 | 1493 | 1 | 70.62 | 1564 | 1 | 70.62 | 530 | 1
70.64 | 1503 | 38.2442 | 106 | 70.64 | 1427 | 70.64 | 1311 | 1 | 70.64 | 1224 | 1 | 70.64 | 1362 | 1 | 70.64 | 1531 | 1 | 70.64 | 514 | 1
70.66 | 1595 | 38.2543 | 106 | 70.66 | 1438 | 70.66 | 1305 | 1 | 70.66 | 1268 | 1 | 70.66 | 1367 | 1 | 70.66 | 1539 | 1 | 70.66 | 525 | 1
70.68 | 1514 | 38.2644 | 87 | 70.68 | 1483 | 70.68 | 1269 | 1 | 70.68 | 1212 | 1 | 70.68 | 1406 | 1 | 70.68 | 1538 | 1 | 70.68 | 561 | 1
70.7 | 1485 | 38.2745 | 103 | 70.7 | 1447 | 70.7 | 1338 | 1 | 70.7 | 1227 | 1 | 70.7 | 1361 | 1 | 70.7 | 1522 | 1 | 70.7 | 544 | 1
70.72 | 1568 | 38.2847 | 106 | 70.72 | 1459 | 70.72 | 1299 | 1 | 70.72 | 1264 | 1 | 70.72 | 1442 | 1 | 70.72 | 1540 | 1 | 70.72 | 553 | 1
70.74 | 1570 | 38.2948 | 98 | 70.74 | 1469 | 70.74 | 1252 | 1 | 70.74 | 1276 | 1 | 70.74 | 1402 | 1 | 70.74 | 1505 | 1 | 70.74 | 538 | 1
70.76 | 1482 | 38.3049 | 90 | 70.76 | 1582 | 70.76 | 1269 | 1 | 70.76 | 1206 | 1 | 70.76 | 1339 | 1 | 70.76 | 1558 | 1 | 70.76 | 504 | 1
70.78 | 1529 | 38.3151 | 91 | 70.78 | 1427 | 70.78 | 1332 | 1 | 70.78 | 1219 | 1 | 70.78 | 1352 | 1 | 70.78 | 1607 | 1 | 70.78 | 537 | 1
70.8 | 1471 | 38.3252 | 94 | 70.8 | 1434 | 70.8 | 1293 | 1 | 70.8 | 1200 | 1 | 70.8 | 1428 | 1 | 70.8 | 1532 | 1 | 70.8 | 514 | 1
70.82 | 1476 | 38.3353 | 90 | 70.82 | 1405 | 70.82 | 1279 | 1 | 70.82 | 1288 | 1 | 70.82 | 1423 | 1 | 70.82 | 1536 | 1 | 70.82 | 579 | 1
70.84 | 1499 | 38.3454 | 89 | 70.84 | 1435 | 70.84 | 1328 | 1 | 70.84 | 1282 | 1 | 70.84 | 1426 | 1 | 70.84 | 1550 | 1 | 70.84 | 553 | 1
70.86 | 1457 | 38.3556 | 91 | 70.86 | 1545 | 70.86 | 1306 | 1 | 70.86 | 1269 | 1 | 70.86 | 1355 | 1 | 70.86 | 1516 | 1 | 70.86 | 565 | 1
70.88 | 1478 | 38.3657 | 86 | 70.88 | 1469 | 70.88 | 1302 | 1 | 70.88 | 1246 | 1 | 70.88 | 1354 | 1 | 70.88 | 1543 | 1 | 70.88 | 561 | 1
70.9 | 1509 | 38.3758 | 93 | 70.9 | 1530 | 70.9 | 1271 | 1 | 70.9 | 1272 | 1 | 70.9 | 1401 | 1 | 70.9 | 1538 | 1 | 70.9 | 591 | 1
70.92 | 1535 | 38.386 | 86 | 70.92 | 1476 | 70.92 | 1279 | 1 | 70.92 | 1232 | 1 | 70.92 | 1422 | 1 | 70.92 | 1484 | 1 | 70.92 | 587 | 1
70.94 | 1487 | 38.3961 | 83 | 70.94 | 1482 | 70.94 | 1376 | 1 | 70.94 | 1214 | 1 | 70.94 | 1388 | 1 | 70.94 | 1494 | 1 | 70.94 | 638 | 1
70.96 | 1548 | 38.4062 | 99 | 70.96 | 1484 | 70.96 | 1310 | 1 | 70.96 | 1248 | 1 | 70.96 | 1361 | 1 | 70.96 | 1505 | 1 | 70.96 | 651 | 1
70.98 | 1493 | 38.4163 | 96 | 70.98 | 1501 | 70.98 | 1310 | 1 | 70.98 | 1223 | 1 | 70.98 | 1354 | 1 | 70.98 | 1503 | 1 | 70.98 | 641 | 1
71 | 1510 | 38.4265 | 104 | 71 | 1492 | 71 | 1287 | 1 | 71 | 1195 | 1 | 71 | 1390 | 1 | 71 | 1539 | 1 | 71 | 653 | 1
71.02 | 1561 | 38.4366 | 100 | 71.02 | 1387 | 71.02 | 1332 | 1 | 71.02 | 1204 | 1 | 71.02 | 1368 | 1 | 71.02 | 1562 | 1 | 71.02 | 628 | 1
71.04 | 1522 | 38.4467 | 89 | 71.04 | 1428 | 71.04 | 1266 | 1 | 71.04 | 1223 | 1 | 71.04 | 1424 | 1 | 71.04 | 1508 | 1 | 71.04 | 692 | 1
71.06 | 1511 | 38.4569 | 98 | 71.06 | 1396 | 71.06 | 1320 | 1 | 71.06 | 1205 | 1 | 71.06 | 1353 | 1 | 71.06 | 1477 | 1 | 71.06 | 679 | 1
71.08 | 1492 | 38.467 | 114 | 71.08 | 1480 | 71.08 | 1327 | 1 | 71.08 | 1164 | 1 | 71.08 | 1380 | 1 | 71.08 | 1506 | 1 | 71.08 | 680 | 1
71.1 | 1450 | 38.4771 | 87 | 71.1 | 1453 | 71.1 | 1264 | 1 | 71.1 | 1203 | 1 | 71.1 | 1335 | 1 | 71.1 | 1526 | 1 | 71.1 | 697 | 1
71.12 | 1498 | 38.4872 | 80 | 71.12 | 1425 | 71.12 | 1259 | 1 | 71.12 | 1238 | 1 | 71.12 | 1343 | 1 | 71.12 | 1508 | 1 | 71.12 | 781 | 1
71.14 | 1514 | 38.4974 | 80 | 71.14 | 1506 | 71.14 | 1316 | 1 | 71.14 | 1191 | 1 | 71.14 | 1393 | 1 | 71.14 | 1522 | 1 | 71.14 | 801 | 1
71.16 | 1508 | 38.5075 | 89 | 71.16 | 1474 | 71.16 | 1256 | 1 | 71.16 | 1232 | 1 | 71.16 | 1334 | 1 | 71.16 | 1519 | 1 | 71.16 | 786 | 1
71.18 | 1505 | 38.5176 | 96 | 71.18 | 1469 | 71.18 | 1349 | 1 | 71.18 | 1250 | 1 | 71.18 | 1385 | 1 | 71.18 | 1521 | 1 | 71.18 | 819 | 1
71.2 | 1529 | 38.5278 | 88 | 71.2 | 1453 | 71.2 | 1248 | 1 | 71.2 | 1276 | 1 | 71.2 | 1395 | 1 | 71.2 | 1520 | 1 | 71.2 | 828 | 1
71.22 | 1546 | 38.5379 | 95 | 71.22 | 1497 | 71.22 | 1254 | 1 | 71.22 | 1183 | 1 | 71.22 | 1421 | 1 | 71.22 | 1558 | 1 | 71.22 | 851 | 1
71.24 | 1490 | 38.548 | 105 | 71.24 | 1469 | 71.24 | 1317 | 1 | 71.24 | 1190 | 1 | 71.24 | 1331 | 1 | 71.24 | 1517 | 1 | 71.24 | 850 | 1
71.26 | 1526 | 38.5581 | 101 | 71.26 | 1495 | 71.26 | 1286 | 1 | 71.26 | 1270 | 1 | 71.26 | 1285 | 1 | 71.26 | 1467 | 1 | 71.26 | 845 | 1
71.28 | 1486 | 38.5683 | 81 | 71.28 | 1435 | 71.28 | 1282 | 1 | 71.28 | 1178 | 1 | 71.28 | 1368 | 1 | 71.28 | 1619 | 1 | 71.28 | 828 | 1
71.3 | 1500 | 38.5784 | 102 | 71.3 | 1473 | 71.3 | 1299 | 1 | 71.3 | 1205 | 1 | 71.3 | 1318 | 1 | 71.3 | 1474 | 1 | 71.3 | 880 | 1
71.32 | 1513 | 38.5885 | 92 | 71.32 | 1422 | 71.32 | 1208 | 1 | 71.32 | 1184 | 1 | 71.32 | 1377 | 1 | 71.32 | 1489 | 1 | 71.32 | 902 | 1
71.34 | 1509 | 38.5987 | 85 | 71.34 | 1456 | 71.34 | 1309 | 1 | 71.34 | 1223 | 1 | 71.34 | 1395 | 1 | 71.34 | 1478 | 1 | 71.34 | 916 | 1
71.36 | 1494 | 38.6088 | 102 | 71.36 | 1491 | 71.36 | 1311 | 1 | 71.36 | 1216 | 1 | 71.36 | 1467 | 1 | 71.36 | 1507 | 1 | 71.36 | 962 | 1
71.38 | 1558 | 38.6189 | 90 | 71.38 | 1457 | 71.38 | 1310 | 1 | 71.38 | 1249 | 1 | 71.38 | 1393 | 1 | 71.38 | 1515 | 1 | 71.38 | 1010 | 1
71.4 | 1486 | 38.629 | 84 | 71.4 | 1402 | 71.4 | 1287 | 1 | 71.4 | 1231 | 1 | 71.4 | 1328 | 1 | 71.4 | 1528 | 1 | 71.4 | 991 | 1
71.42 | 1540 | 38.6392 | 96 | 71.42 | 1447 | 71.42 | 1282 | 1 | 71.42 | 1273 | 1 | 71.42 | 1363 | 1 | 71.42 | 1471 | 1 | 71.42 | 944 | 1
71.44 | 1439 | 38.6493 | 89 | 71.44 | 1469 | 71.44 | 1266 | 1 | 71.44 | 1275 | 1 | 71.44 | 1380 | 1 | 71.44 | 1483 | 1 | 71.44 | 1020 | 1
71.46 | 1437 | 38.6594 | 94 | 71.46 | 1422 | 71.46 | 1289 | 1 | 71.46 | 1242 | 1 | 71.46 | 1326 | 1 | 71.46 | 1551 | 1 | 71.46 | 1045 | 1
71.48 | 1548 | 38.6696 | 83 | 71.48 | 1416 | 71.48 | 1289 | 1 | 71.48 | 1272 | 1 | 71.48 | 1388 | 1 | 71.48 | 1487 | 1 | 71.48 | 1060 | 1
71.5 | 1488 | 38.6797 | 105 | 71.5 | 1467 | 71.5 | 1297 | 1 | 71.5 | 1283 | 1 | 71.5 | 1326 | 1 | 71.5 | 1549 | 1 | 71.5 | 1102 | 1
71.52 | 1463 | 38.6898 | 74 | 71.52 | 1454 | 71.52 | 1266 | 1 | 71.52 | 1190 | 1 | 71.52 | 1330 | 1 | 71.52 | 1457 | 1 | 71.52 | 1074 | 1
71.54 | 1549 | 38.6999 | 93 | 71.54 | 1369 | 71.54 | 1241 | 1 | 71.54 | 1204 | 1 | 71.54 | 1333 | 1 | 71.54 | 1511 | 1 | 71.54 | 1092 | 1
71.56 | 1573 | 38.7101 | 94 | 71.56 | 1417 | 71.56 | 1284 | 1 | 71.56 | 1212 | 1 | 71.56 | 1322 | 1 | 71.56 | 1427 | 1 | 71.56 | 1171 | 1
71.58 | 1583 | 38.7202 | 99 | 71.58 | 1454 | 71.58 | 1330 | 1 | 71.58 | 1200 | 1 | 71.58 | 1319 | 1 | 71.58 | 1436 | 1 | 71.58 | 1161 | 1
71.6 | 1523 | 38.7303 | 89 | 71.6 | 1425 | 71.6 | 1352 | 1 | 71.6 | 1155 | 1 | 71.6 | 1311 | 1 | 71.6 | 1398 | 1 | 71.6 | 1118 | 1
71.62 | 1527 | 38.7405 | 80 | 71.62 | 1423 | 71.62 | 1334 | 1 | 71.62 | 1191 | 1 | 71.62 | 1334 | 1 | 71.62 | 1427 | 1 | 71.62 | 1202 | 1
71.64 | 1524 | 38.7506 | 87 | 71.64 | 1526 | 71.64 | 1289 | 1 | 71.64 | 1159 | 1 | 71.64 | 1355 | 1 | 71.64 | 1416 | 1 | 71.64 | 1161 | 1
71.66 | 1482 | 38.7607 | 75 | 71.66 | 1432 | 71.66 | 1326 | 1 | 71.66 | 1241 | 1 | 71.66 | 1356 | 1 | 71.66 | 1521 | 1 | 71.66 | 1087 | 1
71.68 | 1533 | 38.7708 | 108 | 71.68 | 1449 | 71.68 | 1293 | 1 | 71.68 | 1253 | 1 | 71.68 | 1347 | 1 | 71.68 | 1501 | 1 | 71.68 | 1157 | 1
71.7 | 1455 | 38.781 | 97 | 71.7 | 1438 | 71.7 | 1308 | 1 | 71.7 | 1185 | 1 | 71.7 | 1361 | 1 | 71.7 | 1477 | 1 | 71.7 | 1191 | 1
71.72 | 1567 | 38.7911 | 85 | 71.72 | 1414 | 71.72 | 1272 | 1 | 71.72 | 1196 | 1 | 71.72 | 1339 | 1 | 71.72 | 1499 | 1 | 71.72 | 1153 | 1
71.74 | 1453 | 38.8012 | 95 | 71.74 | 1465 | 71.74 | 1233 | 1 | 71.74 | 1195 | 1 | 71.74 | 1319 | 1 | 71.74 | 1500 | 1 | 71.74 | 1159 | 1
71.76 | 1383 | 38.8114 | 82 | 71.76 | 1439 | 71.76 | 1272 | 1 | 71.76 | 1221 | 1 | 71.76 | 1367 | 1 | 71.76 | 1491 | 1 | 71.76 | 1213 | 1
71.78 | 1446 | 38.8215 | 96 | 71.78 | 1444 | 71.78 | 1248 | 1 | 71.78 | 1254 | 1 | 71.78 | 1342 | 1 | 71.78 | 1479 | 1 | 71.78 | 1169 | 1
71.8 | 1555 | 38.8316 | 87 | 71.8 | 1474 | 71.8 | 1240 | 1 | 71.8 | 1216 | 1 | 71.8 | 1315 | 1 | 71.8 | 1491 | 1 | 71.8 | 1186 | 1
71.82 | 1470 | 38.8417 | 90 | 71.82 | 1425 | 71.82 | 1342 | 1 | 71.82 | 1173 | 1 | 71.82 | 1269 | 1 | 71.82 | 1467 | 1 | 71.82 | 1157 | 1
71.84 | 1473 | 38.8519 | 90 | 71.84 | 1497 | 71.84 | 1262 | 1 | 71.84 | 1183 | 1 | 71.84 | 1346 | 1 | 71.84 | 1524 | 1 | 71.84 | 1262 | 1
71.86 | 1551 | 38.862 | 95 | 71.86 | 1413 | 71.86 | 1253 | 1 | 71.86 | 1208 | 1 | 71.86 | 1355 | 1 | 71.86 | 1422 | 1 | 71.86 | 1163 | 1
71.88 | 1468 | 38.8721 | 101 | 71.88 | 1473 | 71.88 | 1288 | 1 | 71.88 | 1204 | 1 | 71.88 | 1344 | 1 | 71.88 | 1442 | 1 | 71.88 | 1174 | 1
71.9 | 1514 | 38.8823 | 86 | 71.9 | 1413 | 71.9 | 1267 | 1 | 71.9 | 1234 | 1 | 71.9 | 1332 | 1 | 71.9 | 1480 | 1 | 71.9 | 1227 | 1
71.92 | 1461 | 38.8924 | 100 | 71.92 | 1412 | 71.92 | 1278 | 1 | 71.92 | 1176 | 1 | 71.92 | 1327 | 1 | 71.92 | 1455 | 1 | 71.92 | 1173 | 1
71.94 | 1486 | 38.9025 | 92 | 71.94 | 1446 | 71.94 | 1325 | 1 | 71.94 | 1183 | 1 | 71.94 | 1343 | 1 | 71.94 | 1496 | 1 | 71.94 | 1181 | 1
71.96 | 1497 | 38.9126 | 92 | 71.96 | 1392 | 71.96 | 1366 | 1 | 71.96 | 1167 | 1 | 71.96 | 1287 | 1 | 71.96 | 1455 | 1 | 71.96 | 1090 | 1
71.98 | 1541 | 38.9228 | 95 | 71.98 | 1426 | 71.98 | 1223 | 1 | 71.98 | 1191 | 1 | 71.98 | 1351 | 1 | 71.98 | 1452 | 1 | 71.98 | 1157 | 1
72 | 1450 | 38.9329 | 87 | 72 | 1465 | 72 | 1226 | 1 | 72 | 1218 | 1 | 72 | 1362 | 1 | 72 | 1508 | 1 | 72 | 1057 | 1
72.02 | 1426 | 38.943 | 98 | 72.02 | 1512 | 72.02 | 1226 | 1 | 72.02 | 1164 | 1 | 72.02 | 1371 | 1 | 72.02 | 1484 | 1 | 72.02 | 1117 | 1
72.04 | 1463 | 38.9532 | 113 | 72.04 | 1493 | 72.04 | 1281 | 1 | 72.04 | 1198 | 1 | 72.04 | 1294 | 1 | 72.04 | 1490 | 1 | 72.04 | 1127 | 1
72.06 | 1439 | 38.9633 | 99 | 72.06 | 1403 | 72.06 | 1313 | 1 | 72.06 | 1205 | 1 | 72.06 | 1304 | 1 | 72.06 | 1498 | 1 | 72.06 | 1045 | 1
72.08 | 1442 | 38.9734 | 78 | 72.08 | 1376 | 72.08 | 1259 | 1 | 72.08 | 1165 | 1 | 72.08 | 1289 | 1 | 72.08 | 1404 | 1 | 72.08 | 1062 | 1
72.1 | 1481 | 38.9835 | 92 | 72.1 | 1441 | 72.1 | 1293 | 1 | 72.1 | 1155 | 1 | 72.1 | 1373 | 1 | 72.1 | 1478 | 1 | 72.1 | 1027 | 1
72.12 | 1428 | 38.9937 | 90 | 72.12 | 1368 | 72.12 | 1360 | 1 | 72.12 | 1214 | 1 | 72.12 | 1329 | 1 | 72.12 | 1408 | 1 | 72.12 | 1021 | 1
72.14 | 1523 | 39.0038 | 91 | 72.14 | 1433 | 72.14 | 1283 | 1 | 72.14 | 1223 | 1 | 72.14 | 1320 | 1 | 72.14 | 1530 | 1 | 72.14 | 1071 | 1
72.16 | 1523 | 39.0139 | 85 | 72.16 | 1447 | 72.16 | 1309 | 1 | 72.16 | 1216 | 1 | 72.16 | 1335 | 1 | 72.16 | 1406 | 1 | 72.16 | 975 | 1
72.18 | 1523 | 39.0241 | 100 | 72.18 | 1437 | 72.18 | 1329 | 1 | 72.18 | 1206 | 1 | 72.18 | 1350 | 1 | 72.18 | 1441 | 1 | 72.18 | 970 | 1
72.2 | 1481 | 39.0342 | 81 | 72.2 | 1395 | 72.2 | 1300 | 1 | 72.2 | 1208 | 1 | 72.2 | 1335 | 1 | 72.2 | 1489 | 1 | 72.2 | 994 | 1
72.22 | 1485 | 39.0443 | 105 | 72.22 | 1422 | 72.22 | 1266 | 1 | 72.22 | 1192 | 1 | 72.22 | 1256 | 1 | 72.22 | 1502 | 1 | 72.22 | 989 | 1
72.24 | 1505 | 39.0544 | 97 | 72.24 | 1401 | 72.24 | 1264 | 1 | 72.24 | 1282 | 1 | 72.24 | 1316 | 1 | 72.24 | 1428 | 1 | 72.24 | 971 | 1
72.26 | 1474 | 39.0646 | 94 | 72.26 | 1410 | 72.26 | 1291 | 1 | 72.26 | 1213 | 1 | 72.26 | 1233 | 1 | 72.26 | 1478 | 1 | 72.26 | 920 | 1
72.28 | 1448 | 39.0747 | 93 | 72.28 | 1346 | 72.28 | 1264 | 1 | 72.28 | 1186 | 1 | 72.28 | 1339 | 1 | 72.28 | 1393 | 1 | 72.28 | 933 | 1
72.3 | 1410 | 39.0848 | 86 | 72.3 | 1428 | 72.3 | 1289 | 1 | 72.3 | 1215 | 1 | 72.3 | 1330 | 1 | 72.3 | 1418 | 1 | 72.3 | 898 | 1
72.32 | 1482 | 39.095 | 92 | 72.32 | 1403 | 72.32 | 1298 | 1 | 72.32 | 1204 | 1 | 72.32 | 1311 | 1 | 72.32 | 1462 | 1 | 72.32 | 888 | 1
72.34 | 1478 | 39.1051 | 93 | 72.34 | 1426 | 72.34 | 1261 | 1 | 72.34 | 1245 | 1 | 72.34 | 1283 | 1 | 72.34 | 1454 | 1 | 72.34 | 856 | 1
72.36 | 1460 | 39.1152 | 72 | 72.36 | 1373 | 72.36 | 1296 | 1 | 72.36 | 1184 | 1 | 72.36 | 1325 | 1 | 72.36 | 1473 | 1 | 72.36 | 845 | 1
72.38 | 1445 | 39.1253 | 101 | 72.38 | 1389 | 72.38 | 1286 | 1 | 72.38 | 1174 | 1 | 72.38 | 1380 | 1 | 72.38 | 1400 | 1 | 72.38 | 792 | 1
72.4 | 1451 | 39.1355 | 101 | 72.4 | 1451 | 72.4 | 1326 | 1 | 72.4 | 1082 | 1 | 72.4 | 1340 | 1 | 72.4 | 1447 | 1 | 72.4 | 825 | 1
72.42 | 1477 | 39.1456 | 77 | 72.42 | 1412 | 72.42 | 1206 | 1 | 72.42 | 1197 | 1 | 72.42 | 1311 | 1 | 72.42 | 1378 | 1 | 72.42 | 822 | 1
72.44 | 1437 | 39.1557 | 89 | 72.44 | 1390 | 72.44 | 1270 | 1 | 72.44 | 1167 | 1 | 72.44 | 1332 | 1 | 72.44 | 1461 | 1 | 72.44 | 784 | 1
72.46 | 1487 | 39.1659 | 106 | 72.46 | 1425 | 72.46 | 1271 | 1 | 72.46 | 1185 | 1 | 72.46 | 1305 | 1 | 72.46 | 1518 | 1 | 72.46 | 746 | 1
72.48 | 1479 | 39.176 | 80 | 72.48 | 1413 | 72.48 | 1239 | 1 | 72.48 | 1188 | 1 | 72.48 | 1257 | 1 | 72.48 | 1422 | 1 | 72.48 | 759 | 1
72.5 | 1540 | 39.1861 | 100 | 72.5 | 1403 | 72.5 | 1281 | 1 | 72.5 | 1176 | 1 | 72.5 | 1292 | 1 | 72.5 | 1387 | 1 | 72.5 | 768 | 1
72.52 | 1511 | 39.1962 | 95 | 72.52 | 1369 | 72.52 | 1240 | 1 | 72.52 | 1191 | 1 | 72.52 | 1311 | 1 | 72.52 | 1459 | 1 | 72.52 | 739 | 1
72.54 | 1477 | 39.2064 | 88 | 72.54 | 1374 | 72.54 | 1291 | 1 | 72.54 | 1172 | 1 | 72.54 | 1291 | 1 | 72.54 | 1482 | 1 | 72.54 | 708 | 1
72.56 | 1477 | 39.2165 | 90 | 72.56 | 1437 | 72.56 | 1298 | 1 | 72.56 | 1199 | 1 | 72.56 | 1270 | 1 | 72.56 | 1393 | 1 | 72.56 | 684 | 1
72.58 | 1514 | 39.2266 | 80 | 72.58 | 1394 | 72.58 | 1328 | 1 | 72.58 | 1193 | 1 | 72.58 | 1253 | 1 | 72.58 | 1397 | 1 | 72.58 | 696 | 1
72.6 | 1519 | 39.2368 | 101 | 72.6 | 1368 | 72.6 | 1279 | 1 | 72.6 | 1173 | 1 | 72.6 | 1301 | 1 | 72.6 | 1425 | 1 | 72.6 | 658 | 1
72.62 | 1526 | 39.2469 | 88 | 72.62 | 1402 | 72.62 | 1224 | 1 | 72.62 | 1202 | 1 | 72.62 | 1309 | 1 | 72.62 | 1387 | 1 | 72.62 | 670 | 1
72.64 | 1485 | 39.257 | 81 | 72.64 | 1389 | 72.64 | 1272 | 1 | 72.64 | 1175 | 1 | 72.64 | 1327 | 1 | 72.64 | 1500 | 1 | 72.64 | 607 | 1
72.66 | 1485 | 39.2671 | 87 | 72.66 | 1423 | 72.66 | 1298 | 1 | 72.66 | 1199 | 1 | 72.66 | 1346 | 1 | 72.66 | 1451 | 1 | 72.66 | 618 | 1
72.68 | 1472 | 39.2773 | 75 | 72.68 | 1434 | 72.68 | 1321 | 1 | 72.68 | 1161 | 1 | 72.68 | 1317 | 1 | 72.68 | 1440 | 1 | 72.68 | 617 | 1
72.7 | 1469 | 39.2874 | 81 | 72.7 | 1400 | 72.7 | 1344 | 1 | 72.7 | 1170 | 1 | 72.7 | 1302 | 1 | 72.7 | 1459 | 1 | 72.7 | 559 | 1
72.72 | 1495 | 39.2975 | 79 | 72.72 | 1292 | 72.72 | 1232 | 1 | 72.72 | 1186 | 1 | 72.72 | 1257 | 1 | 72.72 | 1450 | 1 | 72.72 | 551 | 1
72.74 | 1574 | 39.3077 | 92 | 72.74 | 1406 | 72.74 | 1302 | 1 | 72.74 | 1205 | 1 | 72.74 | 1297 | 1 | 72.74 | 1395 | 1 | 72.74 | 554 | 1
72.76 | 1500 | 39.3178 | 108 | 72.76 | 1331 | 72.76 | 1284 | 1 | 72.76 | 1222 | 1 | 72.76 | 1349 | 1 | 72.76 | 1395 | 1 | 72.76 | 581 | 1
72.78 | 1481 | 39.3279 | 88 | 72.78 | 1404 | 72.78 | 1299 | 1 | 72.78 | 1158 | 1 | 72.78 | 1338 | 1 | 72.78 | 1481 | 1 | 72.78 | 547 | 1
72.8 | 1510 | 39.338 | 90 | 72.8 | 1393 | 72.8 | 1251 | 1 | 72.8 | 1227 | 1 | 72.8 | 1340 | 1 | 72.8 | 1409 | 1 | 72.8 | 530 | 1
72.82 | 1555 | 39.3482 | 92 | 72.82 | 1368 | 72.82 | 1280 | 1 | 72.82 | 1216 | 1 | 72.82 | 1317 | 1 | 72.82 | 1399 | 1 | 72.82 | 518 | 1
72.84 | 1494 | 39.3583 | 87 | 72.84 | 1412 | 72.84 | 1247 | 1 | 72.84 | 1125 | 1 | 72.84 | 1306 | 1 | 72.84 | 1426 | 1 | 72.84 | 509 | 1
72.86 | 1504 | 39.3684 | 85 | 72.86 | 1394 | 72.86 | 1282 | 1 | 72.86 | 1176 | 1 | 72.86 | 1317 | 1 | 72.86 | 1432 | 1 | 72.86 | 543 | 1
72.88 | 1560 | 39.3786 | 90 | 72.88 | 1388 | 72.88 | 1248 | 1 | 72.88 | 1184 | 1 | 72.88 | 1298 | 1 | 72.88 | 1426 | 1 | 72.88 | 525 | 1
72.9 | 1514 | 39.3887 | 79 | 72.9 | 1404 | 72.9 | 1299 | 1 | 72.9 | 1177 | 1 | 72.9 | 1326 | 1 | 72.9 | 1476 | 1 | 72.9 | 493 | 1
72.92 | 1465 | 39.3988 | 91 | 72.92 | 1382 | 72.92 | 1309 | 1 | 72.92 | 1189 | 1 | 72.92 | 1339 | 1 | 72.92 | 1460 | 1 | 72.92 | 542 | 1
72.94 | 1461 | 39.409 | 81 | 72.94 | 1432 | 72.94 | 1224 | 1 | 72.94 | 1184 | 1 | 72.94 | 1328 | 1 | 72.94 | 1402 | 1 | 72.94 | 526 | 1
72.96 | 1503 | 39.4191 | 70 | 72.96 | 1419 | 72.96 | 1244 | 1 | 72.96 | 1114 | 1 | 72.96 | 1360 | 1 | 72.96 | 1443 | 1 | 72.96 | 547 | 1
72.98 | 1418 | 39.4292 | 91 | 72.98 | 1384 | 72.98 | 1300 | 1 | 72.98 | 1223 | 1 | 72.98 | 1261 | 1 | 72.98 | 1461 | 1 | 72.98 | 540 | 1
73 | 1417 | 39.4393 | 80 | 73 | 1336 | 73 | 1244 | 1 | 73 | 1181 | 1 | 73 | 1234 | 1 | 73 | 1486 | 1 | 73 | 560 | 1
73.02 | 1389 | 39.4495 | 87 | 73.02 | 1393 | 73.02 | 1268 | 1 | 73.02 | 1161 | 1 | 73.02 | 1296 | 1 | 73.02 | 1422 | 1 | 73.02 | 554 | 1
73.04 | 1459 | 39.4596 | 101 | 73.04 | 1425 | 73.04 | 1271 | 1 | 73.04 | 1196 | 1 | 73.04 | 1310 | 1 | 73.04 | 1350 | 1 | 73.04 | 546 | 1
73.06 | 1478 | 39.4697 | 91 | 73.06 | 1386 | 73.06 | 1222 | 1 | 73.06 | 1226 | 1 | 73.06 | 1256 | 1 | 73.06 | 1400 | 1 | 73.06 | 561 | 1
73.08 | 1438 | 39.4799 | 102 | 73.08 | 1405 | 73.08 | 1292 | 1 | 73.08 | 1135 | 1 | 73.08 | 1285 | 1 | 73.08 | 1429 | 1 | 73.08 | 552 | 1
73.1 | 1453 | 39.49 | 89 | 73.1 | 1406 | 73.1 | 1215 | 1 | 73.1 | 1199 | 1 | 73.1 | 1334 | 1 | 73.1 | 1397 | 1 | 73.1 | 587 | 1
73.12 | 1540 | 39.5001 | 89 | 73.12 | 1316 | 73.12 | 1229 | 1 | 73.12 | 1165 | 1 | 73.12 | 1282 | 1 | 73.12 | 1404 | 1 | 73.12 | 544 | 1
73.14 | 1458 | 39.5102 | 73 | 73.14 | 1391 | 73.14 | 1247 | 1 | 73.14 | 1197 | 1 | 73.14 | 1278 | 1 | 73.14 | 1446 | 1 | 73.14 | 573 | 1
73.16 | 1405 | 39.5204 | 92 | 73.16 | 1388 | 73.16 | 1279 | 1 | 73.16 | 1166 | 1 | 73.16 | 1320 | 1 | 73.16 | 1400 | 1 | 73.16 | 626 | 1
73.18 | 1511 | 39.5305 | 91 | 73.18 | 1404 | 73.18 | 1282 | 1 | 73.18 | 1171 | 1 | 73.18 | 1320 | 1 | 73.18 | 1450 | 1 | 73.18 | 581 | 1
73.2 | 1501 | 39.5406 | 102 | 73.2 | 1337 | 73.2 | 1277 | 1 | 73.2 | 1195 | 1 | 73.2 | 1261 | 1 | 73.2 | 1345 | 1 | 73.2 | 579 | 1
73.22 | 1451 | 39.5508 | 88 | 73.22 | 1376 | 73.22 | 1237 | 1 | 73.22 | 1201 | 1 | 73.22 | 1256 | 1 | 73.22 | 1436 | 1 | 73.22 | 584 | 1
73.24 | 1530 | 39.5609 | 89 | 73.24 | 1400 | 73.24 | 1281 | 1 | 73.24 | 1198 | 1 | 73.24 | 1251 | 1 | 73.24 | 1436 | 1 | 73.24 | 650 | 1
73.26 | 1440 | 39.571 | 98 | 73.26 | 1398 | 73.26 | 1227 | 1 | 73.26 | 1171 | 1 | 73.26 | 1247 | 1 | 73.26 | 1409 | 1 | 73.26 | 608 | 1
73.28 | 1479 | 39.5811 | 74 | 73.28 | 1414 | 73.28 | 1276 | 1 | 73.28 | 1192 | 1 | 73.28 | 1303 | 1 | 73.28 | 1395 | 1 | 73.28 | 622 | 1
73.3 | 1435 | 39.5913 | 82 | 73.3 | 1395 | 73.3 | 1262 | 1 | 73.3 | 1249 | 1 | 73.3 | 1268 | 1 | 73.3 | 1449 | 1 | 73.3 | 710 | 1
73.32 | 1453 | 39.6014 | 93 | 73.32 | 1314 | 73.32 | 1282 | 1 | 73.32 | 1183 | 1 | 73.32 | 1273 | 1 | 73.32 | 1351 | 1 | 73.32 | 687 | 1
73.34 | 1453 | 39.6115 | 95 | 73.34 | 1392 | 73.34 | 1239 | 1 | 73.34 | 1142 | 1 | 73.34 | 1325 | 1 | 73.34 | 1378 | 1 | 73.34 | 716 | 1
73.36 | 1502 | 39.6217 | 90 | 73.36 | 1330 | 73.36 | 1196 | 1 | 73.36 | 1168 | 1 | 73.36 | 1279 | 1 | 73.36 | 1438 | 1 | 73.36 | 728 | 1
73.38 | 1404 | 39.6318 | 77 | 73.38 | 1308 | 73.38 | 1224 | 1 | 73.38 | 1179 | 1 | 73.38 | 1266 | 1 | 73.38 | 1384 | 1 | 73.38 | 727 | 1
73.4 | 1499 | 39.6419 | 74 | 73.4 | 1371 | 73.4 | 1290 | 1 | 73.4 | 1154 | 1 | 73.4 | 1301 | 1 | 73.4 | 1415 | 1 | 73.4 | 738 | 1
73.42 | 1475 | 39.652 | 95 | 73.42 | 1357 | 73.42 | 1220 | 1 | 73.42 | 1095 | 1 | 73.42 | 1274 | 1 | 73.42 | 1461 | 1 | 73.42 | 786 | 1
73.44 | 1460 | 39.6622 | 89 | 73.44 | 1389 | 73.44 | 1257 | 1 | 73.44 | 1166 | 1 | 73.44 | 1337 | 1 | 73.44 | 1401 | 1 | 73.44 | 774 | 1
73.46 | 1532 | 39.6723 | 85 | 73.46 | 1366 | 73.46 | 1250 | 1 | 73.46 | 1143 | 1 | 73.46 | 1300 | 1 | 73.46 | 1322 | 1 | 73.46 | 776 | 1
73.48 | 1462 | 39.6824 | 83 | 73.48 | 1375 | 73.48 | 1268 | 1 | 73.48 | 1126 | 1 | 73.48 | 1281 | 1 | 73.48 | 1449 | 1 | 73.48 | 819 | 1
73.5 | 1454 | 39.6926 | 92 | 73.5 | 1449 | 73.5 | 1266 | 1 | 73.5 | 1163 | 1 | 73.5 | 1179 | 1 | 73.5 | 1464 | 1 | 73.5 | 847 | 1
73.52 | 1432 | 39.7027 | 89 | 73.52 | 1444 | 73.52 | 1257 | 1 | 73.52 | 1095 | 1 | 73.52 | 1216 | 1 | 73.52 | 1479 | 1 | 73.52 | 832 | 1
73.54 | 1458 | 39.7128 | 82 | 73.54 | 1371 | 73.54 | 1225 | 1 | 73.54 | 1186 | 1 | 73.54 | 1230 | 1 | 73.54 | 1374 | 1 | 73.54 | 860 | 1
73.56 | 1443 | 39.7229 | 95 | 73.56 | 1501 | 73.56 | 1303 | 1 | 73.56 | 1150 | 1 | 73.56 | 1239 | 1 | 73.56 | 1479 | 1 | 73.56 | 960 | 1
73.58 | 1420 | 39.7331 | 76 | 73.58 | 1465 | 73.58 | 1283 | 1 | 73.58 | 1186 | 1 | 73.58 | 1313 | 1 | 73.58 | 1374 | 1 | 73.58 | 907 | 1
73.6 | 1413 | 39.7432 | 80 | 73.6 | 1386 | 73.6 | 1330 | 1 | 73.6 | 1201 | 1 | 73.6 | 1267 | 1 | 73.6 | 1318 | 1 | 73.6 | 892 | 1
73.62 | 1441 | 39.7533 | 90 | 73.62 | 1407 | 73.62 | 1287 | 1 | 73.62 | 1183 | 1 | 73.62 | 1198 | 1 | 73.62 | 1344 | 1 | 73.62 | 878 | 1
73.64 | 1430 | 39.7635 | 77 | 73.64 | 1385 | 73.64 | 1258 | 1 | 73.64 | 1139 | 1 | 73.64 | 1292 | 1 | 73.64 | 1322 | 1 | 73.64 | 974 | 1
73.66 | 1499 | 39.7736 | 81 | 73.66 | 1432 | 73.66 | 1185 | 1 | 73.66 | 1139 | 1 | 73.66 | 1223 | 1 | 73.66 | 1405 | 1 | 73.66 | 956 | 1
73.68 | 1449 | 39.7837 | 93 | 73.68 | 1349 | 73.68 | 1284 | 1 | 73.68 | 1189 | 1 | 73.68 | 1292 | 1 | 73.68 | 1415 | 1 | 73.68 | 944 | 1
73.7 | 1487 | 39.7938 | 87 | 73.7 | 1414 | 73.7 | 1307 | 1 | 73.7 | 1181 | 1 | 73.7 | 1253 | 1 | 73.7 | 1383 | 1 | 73.7 | 961 | 1
73.72 | 1469 | 39.804 | 78 | 73.72 | 1331 | 73.72 | 1269 | 1 | 73.72 | 1171 | 1 | 73.72 | 1279 | 1 | 73.72 | 1375 | 1 | 73.72 | 959 | 1
73.74 | 1392 | 39.8141 | 92 | 73.74 | 1414 | 73.74 | 1260 | 1 | 73.74 | 1147 | 1 | 73.74 | 1232 | 1 | 73.74 | 1404 | 1 | 73.74 | 955 | 1
73.76 | 1435 | 39.8242 | 86 | 73.76 | 1434 | 73.76 | 1292 | 1 | 73.76 | 1159 | 1 | 73.76 | 1281 | 1 | 73.76 | 1354 | 1 | 73.76 | 964 | 1
73.78 | 1502 | 39.8344 | 88 | 73.78 | 1385 | 73.78 | 1298 | 1 | 73.78 | 1168 | 1 | 73.78 | 1245 | 1 | 73.78 | 1414 | 1 | 73.78 | 950 | 1
73.8 | 1511 | 39.8445 | 84 | 73.8 | 1390 | 73.8 | 1257 | 1 | 73.8 | 1136 | 1 | 73.8 | 1304 | 1 | 73.8 | 1388 | 1 | 73.8 | 940 | 1
73.82 | 1479 | 39.8546 | 93 | 73.82 | 1389 | 73.82 | 1206 | 1 | 73.82 | 1258 | 1 | 73.82 | 1273 | 1 | 73.82 | 1354 | 1 | 73.82 | 1000 | 1
73.84 | 1443 | 39.8647 | 76 | 73.84 | 1301 | 73.84 | 1245 | 1 | 73.84 | 1179 | 1 | 73.84 | 1285 | 1 | 73.84 | 1320 | 1 | 73.84 | 936 | 1
73.86 | 1465 | 39.8749 | 89 | 73.86 | 1415 | 73.86 | 1253 | 1 | 73.86 | 1171 | 1 | 73.86 | 1234 | 1 | 73.86 | 1373 | 1 | 73.86 | 1022 | 1
73.88 | 1398 | 39.885 | 85 | 73.88 | 1360 | 73.88 | 1275 | 1 | 73.88 | 1177 | 1 | 73.88 | 1258 | 1 | 73.88 | 1419 | 1 | 73.88 | 1009 | 1
73.9 | 1455 | 39.8951 | 96 | 73.9 | 1383 | 73.9 | 1273 | 1 | 73.9 | 1249 | 1 | 73.9 | 1259 | 1 | 73.9 | 1352 | 1 | 73.9 | 959 | 1
73.92 | 1453 | 39.9053 | 96 | 73.92 | 1359 | 73.92 | 1269 | 1 | 73.92 | 1147 | 1 | 73.92 | 1275 | 1 | 73.92 | 1364 | 1 | 73.92 | 995 | 1
73.94 | 1552 | 39.9154 | 72 | 73.94 | 1420 | 73.94 | 1299 | 1 | 73.94 | 1097 | 1 | 73.94 | 1204 | 1 | 73.94 | 1395 | 1 | 73.94 | 1022 | 1
73.96 | 1408 | 39.9255 | 89 | 73.96 | 1359 | 73.96 | 1298 | 1 | 73.96 | 1149 | 1 | 73.96 | 1193 | 1 | 73.96 | 1412 | 1 | 73.96 | 1008 | 1
73.98 | 1497 | 39.9356 | 98 | 73.98 | 1379 | 73.98 | 1247 | 1 | 73.98 | 1214 | 1 | 73.98 | 1224 | 1 | 73.98 | 1364 | 1 | 73.98 | 973 | 1
74 | 1443 | 39.9458 | 97 | 74 | 1394 | 74 | 1191 | 1 | 74 | 1209 | 1 | 74 | 1265 | 1 | 74 | 1388 | 1 | 74 | 939 | 1
74.02 | 1463 | 39.9559 | 100 | 74.02 | 1420 | 74.02 | 1231 | 1 | 74.02 | 1131 | 1 | 74.02 | 1251 | 1 | 74.02 | 1368 | 1 | 74.02 | 941 | 1
74.04 | 1410 | 39.966 | 84 | 74.04 | 1390 | 74.04 | 1246 | 1 | 74.04 | 1166 | 1 | 74.04 | 1270 | 1 | 74.04 | 1376 | 1 | 74.04 | 887 | 1
74.06 | 1432 | 39.9762 | 84 | 74.06 | 1395 | 74.06 | 1285 | 1 | 74.06 | 1179 | 1 | 74.06 | 1285 | 1 | 74.06 | 1381 | 1 | 74.06 | 929 | 1
74.08 | 1488 | 39.9863 | 98 | 74.08 | 1371 | 74.08 | 1290 | 1 | 74.08 | 1186 | 1 | 74.08 | 1207 | 1 | 74.08 | 1350 | 1 | 74.08 | 956 | 1
74.1 | 1479 | 39.9964 | 74 | 74.1 | 1334 | 74.1 | 1286 | 1 | 74.1 | 1171 | 1 | 74.1 | 1297 | 1 | 74.1 | 1377 | 1 | 74.1 | 908 | 1
74.12 | 1446 | 40.0065 | 75 | 74.12 | 1405 | 74.12 | 1310 | 1 | 74.12 | 1174 | 1 | 74.12 | 1285 | 1 | 74.12 | 1443 | 1 | 74.12 | 909 | 1
74.14 | 1462 | 40.0167 | 73 | 74.14 | 1409 | 74.14 | 1263 | 1 | 74.14 | 1162 | 1 | 74.14 | 1283 | 1 | 74.14 | 1366 | 1 | 74.14 | 952 | 1
74.16 | 1454 | 40.0268 | 78 | 74.16 | 1441 | 74.16 | 1254 | 1 | 74.16 | 1222 | 1 | 74.16 | 1263 | 1 | 74.16 | 1399 | 1 | 74.16 | 847 | 1
74.18 | 1470 | 40.0369 | 79 | 74.18 | 1379 | 74.18 | 1246 | 1 | 74.18 | 1092 | 1 | 74.18 | 1252 | 1 | 74.18 | 1360 | 1 | 74.18 | 817 | 1
74.2 | 1499 | 40.0471 | 87 | 74.2 | 1402 | 74.2 | 1304 | 1 | 74.2 | 1134 | 1 | 74.2 | 1312 | 1 | 74.2 | 1383 | 1 | 74.2 | 866 | 1
74.22 | 1498 | 40.0572 | 108 | 74.22 | 1350 | 74.22 | 1221 | 1 | 74.22 | 1195 | 1 | 74.22 | 1278 | 1 | 74.22 | 1381 | 1 | 74.22 | 824 | 1
74.24 | 1496 | 40.0673 | 90 | 74.24 | 1298 | 74.24 | 1189 | 1 | 74.24 | 1217 | 1 | 74.24 | 1222 | 1 | 74.24 | 1464 | 1 | 74.24 | 815 | 1
74.26 | 1466 | 40.0774 | 102 | 74.26 | 1403 | 74.26 | 1227 | 1 | 74.26 | 1223 | 1 | 74.26 | 1227 | 1 | 74.26 | 1420 | 1 | 74.26 | 816 | 1
74.28 | 1454 | 40.0876 | 73 | 74.28 | 1373 | 74.28 | 1326 | 1 | 74.28 | 1201 | 1 | 74.28 | 1231 | 1 | 74.28 | 1418 | 1 | 74.28 | 851 | 1
74.3 | 1406 | 40.0977 | 83 | 74.3 | 1355 | 74.3 | 1214 | 1 | 74.3 | 1193 | 1 | 74.3 | 1263 | 1 | 74.3 | 1385 | 1 | 74.3 | 768 | 1
74.32 | 1394 | 40.1078 | 98 | 74.32 | 1331 | 74.32 | 1275 | 1 | 74.32 | 1178 | 1 | 74.32 | 1187 | 1 | 74.32 | 1362 | 1 | 74.32 | 862 | 1
74.34 | 1479 | 40.118 | 85 | 74.34 | 1339 | 74.34 | 1233 | 1 | 74.34 | 1140 | 1 | 74.34 | 1228 | 1 | 74.34 | 1368 | 1 | 74.34 | 796 | 1
74.36 | 1500 | 40.1281 | 88 | 74.36 | 1376 | 74.36 | 1224 | 1 | 74.36 | 1180 | 1 | 74.36 | 1260 | 1 | 74.36 | 1376 | 1 | 74.36 | 849 | 1
74.38 | 1424 | 40.1382 | 88 | 74.38 | 1468 | 74.38 | 1266 | 1 | 74.38 | 1192 | 1 | 74.38 | 1219 | 1 | 74.38 | 1319 | 1 | 74.38 | 781 | 1
74.4 | 1505 | 40.1483 | 103 | 74.4 | 1415 | 74.4 | 1239 | 1 | 74.4 | 1097 | 1 | 74.4 | 1244 | 1 | 74.4 | 1388 | 1 | 74.4 | 782 | 1
74.42 | 1376 | 40.1585 | 74 | 74.42 | 1382 | 74.42 | 1206 | 1 | 74.42 | 1165 | 1 | 74.42 | 1193 | 1 | 74.42 | 1321 | 1 | 74.42 | 771 | 1
74.44 | 1423 | 40.1686 | 82 | 74.44 | 1336 | 74.44 | 1232 | 1 | 74.44 | 1168 | 1 | 74.44 | 1247 | 1 | 74.44 | 1387 | 1 | 74.44 | 745 | 1
74.46 | 1437 | 40.1787 | 89 | 74.46 | 1425 | 74.46 | 1268 | 1 | 74.46 | 1143 | 1 | 74.46 | 1232 | 1 | 74.46 | 1316 | 1 | 74.46 | 786 | 1
74.48 | 1413 | 40.1889 | 72 | 74.48 | 1393 | 74.48 | 1262 | 1 | 74.48 | 1230 | 1 | 74.48 | 1234 | 1 | 74.48 | 1362 | 1 | 74.48 | 799 | 1
74.5 | 1444 | 40.199 | 90 | 74.5 | 1371 | 74.5 | 1256 | 1 | 74.5 | 1131 | 1 | 74.5 | 1242 | 1 | 74.5 | 1359 | 1 | 74.5 | 737 | 1
74.52 | 1453 | 40.2091 | 91 | 74.52 | 1412 | 74.52 | 1258 | 1 | 74.52 | 1176 | 1 | 74.52 | 1222 | 1 | 74.52 | 1360 | 1 | 74.52 | 801 | 1
74.54 | 1449 | 40.2192 | 88 | 74.54 | 1343 | 74.54 | 1235 | 1 | 74.54 | 1142 | 1 | 74.54 | 1236 | 1 | 74.54 | 1438 | 1 | 74.54 | 778 | 1
74.56 | 1426 | 40.2294 | 87 | 74.56 | 1384 | 74.56 | 1216 | 1 | 74.56 | 1180 | 1 | 74.56 | 1286 | 1 | 74.56 | 1312 | 1 | 74.56 | 789 | 1
74.58 | 1461 | 40.2395 | 93 | 74.58 | 1327 | 74.58 | 1238 | 1 | 74.58 | 1182 | 1 | 74.58 | 1243 | 1 | 74.58 | 1304 | 1 | 74.58 | 751 | 1
74.6 | 1409 | 40.2496 | 86 | 74.6 | 1399 | 74.6 | 1284 | 1 | 74.6 | 1178 | 1 | 74.6 | 1257 | 1 | 74.6 | 1420 | 1 | 74.6 | 769 | 1
74.62 | 1429 | 40.2598 | 73 | 74.62 | 1421 | 74.62 | 1313 | 1 | 74.62 | 1113 | 1 | 74.62 | 1246 | 1 | 74.62 | 1401 | 1 | 74.62 | 822 | 1
74.64 | 1471 | 40.2699 | 79 | 74.64 | 1451 | 74.64 | 1277 | 1 | 74.64 | 1168 | 1 | 74.64 | 1301 | 1 | 74.64 | 1391 | 1 | 74.64 | 736 | 1
74.66 | 1483 | 40.28 | 108 | 74.66 | 1363 | 74.66 | 1313 | 1 | 74.66 | 1151 | 1 | 74.66 | 1235 | 1 | 74.66 | 1331 | 1 | 74.66 | 758 | 1
74.68 | 1447 | 40.2901 | 80 | 74.68 | 1338 | 74.68 | 1282 | 1 | 74.68 | 1186 | 1 | 74.68 | 1285 | 1 | 74.68 | 1301 | 1 | 74.68 | 746 | 1
74.7 | 1440 | 40.3003 | 81 | 74.7 | 1395 | 74.7 | 1249 | 1 | 74.7 | 1140 | 1 | 74.7 | 1358 | 1 | 74.7 | 1318 | 1 | 74.7 | 797 | 1
74.72 | 1426 | 40.3104 | 80 | 74.72 | 1362 | 74.72 | 1304 | 1 | 74.72 | 1105 | 1 | 74.72 | 1218 | 1 | 74.72 | 1377 | 1 | 74.72 | 782 | 1
74.74 | 1467 | 40.3205 | 67 | 74.74 | 1397 | 74.74 | 1272 | 1 | 74.74 | 1198 | 1 | 74.74 | 1245 | 1 | 74.74 | 1411 | 1 | 74.74 | 784 | 1
74.76 | 1419 | 40.3307 | 84 | 74.76 | 1368 | 74.76 | 1216 | 1 | 74.76 | 1184 | 1 | 74.76 | 1217 | 1 | 74.76 | 1326 | 1 | 74.76 | 731 | 1
74.78 | 1467 | 40.3408 | 76 | 74.78 | 1410 | 74.78 | 1324 | 1 | 74.78 | 1149 | 1 | 74.78 | 1194 | 1 | 74.78 | 1438 | 1 | 74.78 | 737 | 1
74.8 | 1433 | 40.3509 | 79 | 74.8 | 1397 | 74.8 | 1315 | 1 | 74.8 | 1202 | 1 | 74.8 | 1224 | 1 | 74.8 | 1307 | 1 | 74.8 | 763 | 1
74.82 | 1445 | 40.361 | 89 | 74.82 | 1413 | 74.82 | 1275 | 1 | 74.82 | 1095 | 1 | 74.82 | 1291 | 1 | 74.82 | 1383 | 1 | 74.82 | 761 | 1
74.84 | 1420 | 40.3712 | 84 | 74.84 | 1450 | 74.84 | 1308 | 1 | 74.84 | 1171 | 1 | 74.84 | 1297 | 1 | 74.84 | 1327 | 1 | 74.84 | 709 | 1
74.86 | 1439 | 40.3813 | 74 | 74.86 | 1411 | 74.86 | 1249 | 1 | 74.86 | 1209 | 1 | 74.86 | 1263 | 1 | 74.86 | 1370 | 1 | 74.86 | 727 | 1
74.88 | 1514 | 40.3914 | 95 | 74.88 | 1364 | 74.88 | 1200 | 1 | 74.88 | 1151 | 1 | 74.88 | 1258 | 1 | 74.88 | 1414 | 1 | 74.88 | 728 | 1
74.9 | 1489 | 40.4016 | 79 | 74.9 | 1438 | 74.9 | 1251 | 1 | 74.9 | 1212 | 1 | 74.9 | 1249 | 1 | 74.9 | 1370 | 1 | 74.9 | 728 | 1
74.92 | 1411 | 40.4117 | 88 | 74.92 | 1327 | 74.92 | 1251 | 1 | 74.92 | 1103 | 1 | 74.92 | 1268 | 1 | 74.92 | 1343 | 1 | 74.92 | 726 | 1
74.94 | 1473 | 40.4218 | 91 | 74.94 | 1416 | 74.94 | 1232 | 1 | 74.94 | 1145 | 1 | 74.94 | 1177 | 1 | 74.94 | 1346 | 1 | 74.94 | 694 | 1
74.96 | 1447 | 40.4319 | 73 | 74.96 | 1432 | 74.96 | 1302 | 1 | 74.96 | 1162 | 1 | 74.96 | 1194 | 1 | 74.96 | 1348 | 1 | 74.96 | 681 | 1
74.98 | 1454 | 40.4421 | 97 | 74.98 | 1428 | 74.98 | 1294 | 1 | 74.98 | 1100 | 1 | 74.98 | 1237 | 1 | 74.98 | 1389 | 1 | 74.98 | 667 | 1
75 | 1496 | 40.4522 | 76 | 75 | 1410 | 75 | 1265 | 1 | 75 | 1159 | 1 | 75 | 1232 | 1 | 75 | 1369 | 1 | 75 | 690 | 1
75.02 | 1447 | 40.4623 | 73 | 75.02 | 1368 | 75.02 | 1312 | 1 | 75.02 | 1181 | 1 | 75.02 | 1229 | 1 | 75.02 | 1364 | 1 | 75.02 | 706 | 1
75.04 | 1420 | 40.4725 | 89 | 75.04 | 1372 | 75.04 | 1282 | 1 | 75.04 | 1117 | 1 | 75.04 | 1239 | 1 | 75.04 | 1424 | 1 | 75.04 | 704 | 1
75.06 | 1365 | 40.4826 | 80 | 75.06 | 1402 | 75.06 | 1225 | 1 | 75.06 | 1118 | 1 | 75.06 | 1223 | 1 | 75.06 | 1358 | 1 | 75.06 | 646 | 1
75.08 | 1421 | 40.4927 | 71 | 75.08 | 1407 | 75.08 | 1220 | 1 | 75.08 | 1164 | 1 | 75.08 | 1220 | 1 | 75.08 | 1375 | 1 | 75.08 | 653 | 1
75.1 | 1474 | 40.5028 | 114 | 75.1 | 1360 | 75.1 | 1243 | 1 | 75.1 | 1187 | 1 | 75.1 | 1300 | 1 | 75.1 | 1369 | 1 | 75.1 | 637 | 1
75.12 | 1450 | 40.513 | 95 | 75.12 | 1359 | 75.12 | 1227 | 1 | 75.12 | 1122 | 1 | 75.12 | 1231 | 1 | 75.12 | 1368 | 1 | 75.12 | 647 | 1
75.14 | 1470 | 40.5231 | 69 | 75.14 | 1329 | 75.14 | 1242 | 1 | 75.14 | 1144 | 1 | 75.14 | 1234 | 1 | 75.14 | 1340 | 1 | 75.14 | 662 | 1
75.16 | 1454 | 40.5332 | 94 | 75.16 | 1344 | 75.16 | 1257 | 1 | 75.16 | 1145 | 1 | 75.16 | 1273 | 1 | 75.16 | 1353 | 1 | 75.16 | 660 | 1
75.18 | 1417 | 40.5434 | 92 | 75.18 | 1332 | 75.18 | 1275 | 1 | 75.18 | 1176 | 1 | 75.18 | 1246 | 1 | 75.18 | 1347 | 1 | 75.18 | 620 | 1
75.2 | 1459 | 40.5535 | 103 | 75.2 | 1367 | 75.2 | 1278 | 1 | 75.2 | 1139 | 1 | 75.2 | 1297 | 1 | 75.2 | 1331 | 1 | 75.2 | 556 | 1
75.22 | 1471 | 40.5636 | 71 | 75.22 | 1437 | 75.22 | 1242 | 1 | 75.22 | 1175 | 1 | 75.22 | 1295 | 1 | 75.22 | 1367 | 1 | 75.22 | 574 | 1
75.24 | 1436 | 40.5737 | 91 | 75.24 | 1386 | 75.24 | 1262 | 1 | 75.24 | 1148 | 1 | 75.24 | 1269 | 1 | 75.24 | 1329 | 1 | 75.24 | 569 | 1
75.26 | 1486 | 40.5839 | 78 | 75.26 | 1319 | 75.26 | 1269 | 1 | 75.26 | 1214 | 1 | 75.26 | 1265 | 1 | 75.26 | 1358 | 1 | 75.26 | 553 | 1
75.28 | 1396 | 40.594 | 84 | 75.28 | 1407 | 75.28 | 1293 | 1 | 75.28 | 1150 | 1 | 75.28 | 1201 | 1 | 75.28 | 1369 | 1 | 75.28 | 539 | 1
75.3 | 1392 | 40.6041 | 76 | 75.3 | 1385 | 75.3 | 1256 | 1 | 75.3 | 1179 | 1 | 75.3 | 1254 | 1 | 75.3 | 1349 | 1 | 75.3 | 531 | 1
75.32 | 1475 | 40.6143 | 73 | 75.32 | 1350 | 75.32 | 1240 | 1 | 75.32 | 1179 | 1 | 75.32 | 1158 | 1 | 75.32 | 1364 | 1 | 75.32 | 528 | 1
75.34 | 1495 | 40.6244 | 75 | 75.34 | 1414 | 75.34 | 1336 | 1 | 75.34 | 1201 | 1 | 75.34 | 1271 | 1 | 75.34 | 1348 | 1 | 75.34 | 495 | 1
75.36 | 1472 | 40.6345 | 90 | 75.36 | 1326 | 75.36 | 1275 | 1 | 75.36 | 1209 | 1 | 75.36 | 1229 | 1 | 75.36 | 1307 | 1 | 75.36 | 548 | 1
75.38 | 1429 | 40.6446 | 96 | 75.38 | 1383 | 75.38 | 1255 | 1 | 75.38 | 1169 | 1 | 75.38 | 1261 | 1 | 75.38 | 1367 | 1 | 75.38 | 514 | 1
75.4 | 1409 | 40.6548 | 84 | 75.4 | 1430 | 75.4 | 1275 | 1 | 75.4 | 1178 | 1 | 75.4 | 1193 | 1 | 75.4 | 1328 | 1 | 75.4 | 478 | 1
75.42 | 1442 | 40.6649 | 79 | 75.42 | 1344 | 75.42 | 1213 | 1 | 75.42 | 1152 | 1 | 75.42 | 1264 | 1 | 75.42 | 1296 | 1 | 75.42 | 514 | 1
75.44 | 1410 | 40.675 | 93 | 75.44 | 1360 | 75.44 | 1276 | 1 | 75.44 | 1178 | 1 | 75.44 | 1262 | 1 | 75.44 | 1361 | 1 | 75.44 | 461 | 1
75.46 | 1513 | 40.6852 | 88 | 75.46 | 1366 | 75.46 | 1274 | 1 | 75.46 | 1165 | 1 | 75.46 | 1223 | 1 | 75.46 | 1384 | 1 | 75.46 | 458 | 1
75.48 | 1497 | 40.6953 | 110 | 75.48 | 1415 | 75.48 | 1262 | 1 | 75.48 | 1148 | 1 | 75.48 | 1272 | 1 | 75.48 | 1289 | 1 | 75.48 | 473 | 1
75.5 | 1491 | 40.7054 | 71 | 75.5 | 1340 | 75.5 | 1247 | 1 | 75.5 | 1226 | 1 | 75.5 | 1256 | 1 | 75.5 | 1318 | 1 | 75.5 | 455 | 1
75.52 | 1440 | 40.7155 | 68 | 75.52 | 1416 | 75.52 | 1262 | 1 | 75.52 | 1163 | 1 | 75.52 | 1216 | 1 | 75.52 | 1391 | 1 | 75.52 | 465 | 1
75.54 | 1346 | 40.7257 | 82 | 75.54 | 1378 | 75.54 | 1272 | 1 | 75.54 | 1153 | 1 | 75.54 | 1238 | 1 | 75.54 | 1357 | 1 | 75.54 | 496 | 1
75.56 | 1488 | 40.7358 | 86 | 75.56 | 1340 | 75.56 | 1308 | 1 | 75.56 | 1189 | 1 | 75.56 | 1216 | 1 | 75.56 | 1377 | 1 | 75.56 | 464 | 1
75.58 | 1402 | 40.7459 | 84 | 75.58 | 1391 | 75.58 | 1267 | 1 | 75.58 | 1145 | 1 | 75.58 | 1215 | 1 | 75.58 | 1347 | 1 | 75.58 | 440 | 1
75.6 | 1432 | 40.7561 | 80 | 75.6 | 1398 | 75.6 | 1214 | 1 | 75.6 | 1161 | 1 | 75.6 | 1198 | 1 | 75.6 | 1309 | 1 | 75.6 | 450 | 1
75.62 | 1420 | 40.7662 | 85 | 75.62 | 1425 | 75.62 | 1225 | 1 | 75.62 | 1209 | 1 | 75.62 | 1221 | 1 | 75.62 | 1288 | 1 | 75.62 | 459 | 1
75.64 | 1453 | 40.7763 | 75 | 75.64 | 1371 | 75.64 | 1201 | 1 | 75.64 | 1232 | 1 | 75.64 | 1194 | 1 | 75.64 | 1317 | 1 | 75.64 | 435 | 1
75.66 | 1442 | 40.7864 | 82 | 75.66 | 1404 | 75.66 | 1272 | 1 | 75.66 | 1205 | 1 | 75.66 | 1224 | 1 | 75.66 | 1369 | 1 | 75.66 | 458 | 1
75.68 | 1496 | 40.7966 | 81 | 75.68 | 1372 | 75.68 | 1227 | 1 | 75.68 | 1177 | 1 | 75.68 | 1199 | 1 | 75.68 | 1280 | 1 | 75.68 | 430 | 1
75.7 | 1467 | 40.8067 | 90 | 75.7 | 1344 | 75.7 | 1253 | 1 | 75.7 | 1151 | 1 | 75.7 | 1229 | 1 | 75.7 | 1313 | 1 | 75.7 | 466 | 1
75.72 | 1399 | 40.8168 | 80 | 75.72 | 1511 | 75.72 | 1259 | 1 | 75.72 | 1213 | 1 | 75.72 | 1210 | 1 | 75.72 | 1262 | 1 | 75.72 | 443 | 1
75.74 | 1499 | 40.827 | 104 | 75.74 | 1349 | 75.74 | 1275 | 1 | 75.74 | 1146 | 1 | 75.74 | 1175 | 1 | 75.74 | 1345 | 1 | 75.74 | 441 | 1
75.76 | 1479 | 40.8371 | 77 | 75.76 | 1403 | 75.76 | 1241 | 1 | 75.76 | 1151 | 1 | 75.76 | 1175 | 1 | 75.76 | 1333 | 1 | 75.76 | 445 | 1
75.78 | 1461 | 40.8472 | 85 | 75.78 | 1369 | 75.78 | 1312 | 1 | 75.78 | 1210 | 1 | 75.78 | 1251 | 1 | 75.78 | 1308 | 1 | 75.78 | 424 | 1
75.8 | 1481 | 40.8573 | 74 | 75.8 | 1366 | 75.8 | 1297 | 1 | 75.8 | 1232 | 1 | 75.8 | 1303 | 1 | 75.8 | 1223 | 1 | 75.8 | 458 | 1
75.82 | 1477 | 40.8675 | 94 | 75.82 | 1428 | 75.82 | 1266 | 1 | 75.82 | 1186 | 1 | 75.82 | 1283 | 1 | 75.82 | 1311 | 1 | 75.82 | 406 | 1
75.84 | 1453 | 40.8776 | 91 | 75.84 | 1412 | 75.84 | 1319 | 1 | 75.84 | 1152 | 1 | 75.84 | 1234 | 1 | 75.84 | 1296 | 1 | 75.84 | 423 | 1
75.86 | 1444 | 40.8877 | 101 | 75.86 | 1438 | 75.86 | 1265 | 1 | 75.86 | 1145 | 1 | 75.86 | 1215 | 1 | 75.86 | 1293 | 1 | 75.86 | 421 | 1
75.88 | 1380 | 40.8979 | 70 | 75.88 | 1375 | 75.88 | 1282 | 1 | 75.88 | 1147 | 1 | 75.88 | 1232 | 1 | 75.88 | 1355 | 1 | 75.88 | 441 | 1
75.9 | 1522 | 40.908 | 83 | 75.9 | 1391 | 75.9 | 1265 | 1 | 75.9 | 1200 | 1 | 75.9 | 1188 | 1 | 75.9 | 1320 | 1 | 75.9 | 483 | 1
75.92 | 1465 | 40.9181 | 96 | 75.92 | 1450 | 75.92 | 1242 | 1 | 75.92 | 1216 | 1 | 75.92 | 1236 | 1 | 75.92 | 1326 | 1 | 75.92 | 416 | 1
75.94 | 1430 | 40.9282 | 80 | 75.94 | 1394 | 75.94 | 1245 | 1 | 75.94 | 1156 | 1 | 75.94 | 1281 | 1 | 75.94 | 1306 | 1 | 75.94 | 447 | 1
75.96 | 1442 | 40.9384 | 90 | 75.96 | 1406 | 75.96 | 1244 | 1 | 75.96 | 1183 | 1 | 75.96 | 1233 | 1 | 75.96 | 1369 | 1 | 75.96 | 421 | 1
75.98 | 1412 | 40.9485 | 85 | 75.98 | 1463 | 75.98 | 1244 | 1 | 75.98 | 1214 | 1 | 75.98 | 1232 | 1 | 75.98 | 1331 | 1 | 75.98 | 495 | 1
76 | 1419 | 40.9586 | 92 | 76 | 1313 | 76 | 1266 | 1 | 76 | 1225 | 1 | 76 | 1259 | 1 | 76 | 1352 | 1 | 76 | 493 | 1
76.02 | 1431 | 40.9688 | 69 | 76.02 | 1419 | 76.02 | 1249 | 1 | 76.02 | 1189 | 1 | 76.02 | 1231 | 1 | 76.02 | 1295 | 1 | 76.02 | 477 | 1
76.04 | 1500 | 40.9789 | 88 | 76.04 | 1420 | 76.04 | 1308 | 1 | 76.04 | 1174 | 1 | 76.04 | 1233 | 1 | 76.04 | 1286 | 1 | 76.04 | 479 | 1
76.06 | 1407 | 40.989 | 66 | 76.06 | 1333 | 76.06 | 1233 | 1 | 76.06 | 1207 | 1 | 76.06 | 1263 | 1 | 76.06 | 1299 | 1 | 76.06 | 489 | 1
76.08 | 1420 | 40.9991 | 73 | 76.08 | 1427 | 76.08 | 1245 | 1 | 76.08 | 1192 | 1 | 76.08 | 1235 | 1 | 76.08 | 1346 | 1 | 76.08 | 462 | 1
76.1 | 1459 | 41.0093 | 96 | 76.1 | 1399 | 76.1 | 1290 | 1 | 76.1 | 1185 | 1 | 76.1 | 1250 | 1 | 76.1 | 1329 | 1 | 76.1 | 469 | 1
76.12 | 1538 | 41.0194 | 71 | 76.12 | 1435 | 76.12 | 1297 | 1 | 76.12 | 1191 | 1 | 76.12 | 1257 | 1 | 76.12 | 1353 | 1 | 76.12 | 525 | 1
76.14 | 1462 | 41.0295 | 91 | 76.14 | 1377 | 76.14 | 1313 | 1 | 76.14 | 1243 | 1 | 76.14 | 1184 | 1 | 76.14 | 1379 | 1 | 76.14 | 518 | 1
76.16 | 1448 | 41.0397 | 85 | 76.16 | 1379 | 76.16 | 1302 | 1 | 76.16 | 1206 | 1 | 76.16 | 1276 | 1 | 76.16 | 1329 | 1 | 76.16 | 485 | 1
76.18 | 1416 | 41.0498 | 81 | 76.18 | 1468 | 76.18 | 1313 | 1 | 76.18 | 1179 | 1 | 76.18 | 1220 | 1 | 76.18 | 1369 | 1 | 76.18 | 476 | 1
76.2 | 1428 | 41.0599 | 62 | 76.2 | 1387 | 76.2 | 1259 | 1 | 76.2 | 1132 | 1 | 76.2 | 1211 | 1 | 76.2 | 1314 | 1 | 76.2 | 513 | 1
76.22 | 1437 | 41.07 | 100 | 76.22 | 1371 | 76.22 | 1226 | 1 | 76.22 | 1207 | 1 | 76.22 | 1296 | 1 | 76.22 | 1354 | 1 | 76.22 | 507 | 1
76.24 | 1428 | 41.0802 | 96 | 76.24 | 1432 | 76.24 | 1232 | 1 | 76.24 | 1211 | 1 | 76.24 | 1262 | 1 | 76.24 | 1339 | 1 | 76.24 | 530 | 1
76.26 | 1453 | 41.0903 | 89 | 76.26 | 1359 | 76.26 | 1311 | 1 | 76.26 | 1152 | 1 | 76.26 | 1159 | 1 | 76.26 | 1324 | 1 | 76.26 | 521 | 1
76.28 | 1432 | 41.1004 | 97 | 76.28 | 1419 | 76.28 | 1220 | 1 | 76.28 | 1152 | 1 | 76.28 | 1224 | 1 | 76.28 | 1302 | 1 | 76.28 | 515 | 1
76.3 | 1445 | 41.1106 | 84 | 76.3 | 1427 | 76.3 | 1292 | 1 | 76.3 | 1163 | 1 | 76.3 | 1234 | 1 | 76.3 | 1315 | 1 | 76.3 | 509 | 1
76.32 | 1414 | 41.1207 | 88 | 76.32 | 1453 | 76.32 | 1313 | 1 | 76.32 | 1171 | 1 | 76.32 | 1211 | 1 | 76.32 | 1275 | 1 | 76.32 | 528 | 1
76.34 | 1473 | 41.1308 | 88 | 76.34 | 1363 | 76.34 | 1240 | 1 | 76.34 | 1207 | 1 | 76.34 | 1230 | 1 | 76.34 | 1266 | 1 | 76.34 | 526 | 1
76.36 | 1434 | 41.1409 | 79 | 76.36 | 1418 | 76.36 | 1242 | 1 | 76.36 | 1178 | 1 | 76.36 | 1214 | 1 | 76.36 | 1374 | 1 | 76.36 | 550 | 1
76.38 | 1480 | 41.1511 | 93 | 76.38 | 1396 | 76.38 | 1281 | 1 | 76.38 | 1194 | 1 | 76.38 | 1205 | 1 | 76.38 | 1349 | 1 | 76.38 | 546 | 1
76.4 | 1454 | 41.1612 | 77 | 76.4 | 1440 | 76.4 | 1267 | 1 | 76.4 | 1175 | 1 | 76.4 | 1309 | 1 | 76.4 | 1327 | 1 | 76.4 | 536 | 1
76.42 | 1433 | 41.1713 | 75 | 76.42 | 1400 | 76.42 | 1256 | 1 | 76.42 | 1195 | 1 | 76.42 | 1257 | 1 | 76.42 | 1243 | 1 | 76.42 | 528 | 1
76.44 | 1450 | 41.1815 | 79 | 76.44 | 1423 | 76.44 | 1268 | 1 | 76.44 | 1222 | 1 | 76.44 | 1220 | 1 | 76.44 | 1376 | 1 | 76.44 | 585 | 1
76.46 | 1417 | 41.1916 | 87 | 76.46 | 1399 | 76.46 | 1312 | 1 | 76.46 | 1212 | 1 | 76.46 | 1186 | 1 | 76.46 | 1250 | 1 | 76.46 | 564 | 1
76.48 | 1418 | 41.2017 | 103 | 76.48 | 1462 | 76.48 | 1317 | 1 | 76.48 | 1184 | 1 | 76.48 | 1273 | 1 | 76.48 | 1335 | 1 | 76.48 | 565 | 1
76.5 | 1486 | 41.2118 | 72 | 76.5 | 1418 | 76.5 | 1317 | 1 | 76.5 | 1218 | 1 | 76.5 | 1247 | 1 | 76.5 | 1338 | 1 | 76.5 | 567 | 1
76.52 | 1451 | 41.222 | 82 | 76.52 | 1476 | 76.52 | 1185 | 1 | 76.52 | 1169 | 1 | 76.52 | 1253 | 1 | 76.52 | 1316 | 1 | 76.52 | 597 | 1
76.54 | 1401 | 41.2321 | 77 | 76.54 | 1421 | 76.54 | 1240 | 1 | 76.54 | 1144 | 1 | 76.54 | 1218 | 1 | 76.54 | 1368 | 1 | 76.54 | 566 | 1
76.56 | 1427 | 41.2422 | 82 | 76.56 | 1456 | 76.56 | 1339 | 1 | 76.56 | 1149 | 1 | 76.56 | 1230 | 1 | 76.56 | 1339 | 1 | 76.56 | 601 | 1
76.58 | 1363 | 41.2524 | 82 | 76.58 | 1390 | 76.58 | 1263 | 1 | 76.58 | 1190 | 1 | 76.58 | 1236 | 1 | 76.58 | 1338 | 1 | 76.58 | 652 | 1
76.6 | 1459 | 41.2625 | 92 | 76.6 | 1394 | 76.6 | 1326 | 1 | 76.6 | 1160 | 1 | 76.6 | 1202 | 1 | 76.6 | 1350 | 1 | 76.6 | 648 | 1
76.62 | 1411 | 41.2726 | 91 | 76.62 | 1438 | 76.62 | 1332 | 1 | 76.62 | 1187 | 1 | 76.62 | 1167 | 1 | 76.62 | 1310 | 1 | 76.62 | 628 | 1
76.64 | 1493 | 41.2827 | 77 | 76.64 | 1422 | 76.64 | 1207 | 1 | 76.64 | 1173 | 1 | 76.64 | 1261 | 1 | 76.64 | 1303 | 1 | 76.64 | 607 | 1
76.66 | 1498 | 41.2929 | 83 | 76.66 | 1432 | 76.66 | 1254 | 1 | 76.66 | 1231 | 1 | 76.66 | 1238 | 1 | 76.66 | 1378 | 1 | 76.66 | 650 | 1
76.68 | 1427 | 41.303 | 86 | 76.68 | 1432 | 76.68 | 1239 | 1 | 76.68 | 1196 | 1 | 76.68 | 1218 | 1 | 76.68 | 1368 | 1 | 76.68 | 629 | 1
76.7 | 1418 | 41.3131 | 93 | 76.7 | 1465 | 76.7 | 1225 | 1 | 76.7 | 1233 | 1 | 76.7 | 1274 | 1 | 76.7 | 1374 | 1 | 76.7 | 651 | 1
76.72 | 1471 | 41.3233 | 82 | 76.72 | 1385 | 76.72 | 1255 | 1 | 76.72 | 1235 | 1 | 76.72 | 1252 | 1 | 76.72 | 1283 | 1 | 76.72 | 615 | 1
76.74 | 1433 | 41.3334 | 75 | 76.74 | 1384 | 76.74 | 1291 | 1 | 76.74 | 1178 | 1 | 76.74 | 1261 | 1 | 76.74 | 1355 | 1 | 76.74 | 656 | 1
76.76 | 1427 | 41.3435 | 81 | 76.76 | 1364 | 76.76 | 1266 | 1 | 76.76 | 1217 | 1 | 76.76 | 1233 | 1 | 76.76 | 1338 | 1 | 76.76 | 676 | 1
76.78 | 1451 | 41.3536 | 64 | 76.78 | 1367 | 76.78 | 1275 | 1 | 76.78 | 1203 | 1 | 76.78 | 1213 | 1 | 76.78 | 1323 | 1 | 76.78 | 593 | 1
76.8 | 1424 | 41.3638 | 74 | 76.8 | 1382 | 76.8 | 1259 | 1 | 76.8 | 1186 | 1 | 76.8 | 1205 | 1 | 76.8 | 1358 | 1 | 76.8 | 690 | 1
76.82 | 1387 | 41.3739 | 75 | 76.82 | 1435 | 76.82 | 1247 | 1 | 76.82 | 1185 | 1 | 76.82 | 1321 | 1 | 76.82 | 1346 | 1 | 76.82 | 628 | 1
76.84 | 1429 | 41.384 | 80 | 76.84 | 1427 | 76.84 | 1261 | 1 | 76.84 | 1143 | 1 | 76.84 | 1249 | 1 | 76.84 | 1335 | 1 | 76.84 | 624 | 1
76.86 | 1366 | 41.3942 | 70 | 76.86 | 1390 | 76.86 | 1326 | 1 | 76.86 | 1209 | 1 | 76.86 | 1270 | 1 | 76.86 | 1377 | 1 | 76.86 | 610 | 1
76.88 | 1435 | 41.4043 | 82 | 76.88 | 1375 | 76.88 | 1253 | 1 | 76.88 | 1244 | 1 | 76.88 | 1222 | 1 | 76.88 | 1360 | 1 | 76.88 | 628 | 1
76.9 | 1410 | 41.4144 | 71 | 76.9 | 1390 | 76.9 | 1350 | 1 | 76.9 | 1185 | 1 | 76.9 | 1204 | 1 | 76.9 | 1362 | 1 | 76.9 | 622 | 1
76.92 | 1517 | 41.4245 | 84 | 76.92 | 1431 | 76.92 | 1245 | 1 | 76.92 | 1189 | 1 | 76.92 | 1205 | 1 | 76.92 | 1353 | 1 | 76.92 | 636 | 1
76.94 | 1399 | 41.4347 | 81 | 76.94 | 1427 | 76.94 | 1292 | 1 | 76.94 | 1161 | 1 | 76.94 | 1259 | 1 | 76.94 | 1326 | 1 | 76.94 | 633 | 1
76.96 | 1393 | 41.4448 | 95 | 76.96 | 1429 | 76.96 | 1351 | 1 | 76.96 | 1226 | 1 | 76.96 | 1259 | 1 | 76.96 | 1336 | 1 | 76.96 | 656 | 1
76.98 | 1438 | 41.4549 | 86 | 76.98 | 1419 | 76.98 | 1302 | 1 | 76.98 | 1216 | 1 | 76.98 | 1244 | 1 | 76.98 | 1294 | 1 | 76.98 | 610 | 1
77 | 1457 | 41.4651 | 86 | 77 | 1478 | 77 | 1248 | 1 | 77 | 1170 | 1 | 77 | 1286 | 1 | 77 | 1303 | 1 | 77 | 625 | 1
77.02 | 1451 | 41.4752 | 93 | 77.02 | 1425 | 77.02 | 1282 | 1 | 77.02 | 1172 | 1 | 77.02 | 1252 | 1 | 77.02 | 1251 | 1 | 77.02 | 596 | 1
77.04 | 1480 | 41.4853 | 69 | 77.04 | 1414 | 77.04 | 1329 | 1 | 77.04 | 1191 | 1 | 77.04 | 1199 | 1 | 77.04 | 1268 | 1 | 77.04 | 632 | 1
77.06 | 1498 | 41.4954 | 78 | 77.06 | 1448 | 77.06 | 1302 | 1 | 77.06 | 1187 | 1 | 77.06 | 1256 | 1 | 77.06 | 1316 | 1 | 77.06 | 656 | 1
77.08 | 1457 | 41.5056 | 71 | 77.08 | 1408 | 77.08 | 1322 | 1 | 77.08 | 1169 | 1 | 77.08 | 1270 | 1 | 77.08 | 1388 | 1 | 77.08 | 603 | 1
77.1 | 1509 | 41.5157 | 69 | 77.1 | 1461 | 77.1 | 1271 | 1 | 77.1 | 1201 | 1 | 77.1 | 1242 | 1 | 77.1 | 1335 | 1 | 77.1 | 593 | 1
77.12 | 1451 | 41.5258 | 84 | 77.12 | 1419 | 77.12 | 1285 | 1 | 77.12 | 1127 | 1 | 77.12 | 1213 | 1 | 77.12 | 1300 | 1 | 77.12 | 619 | 1
77.14 | 1462 | 41.536 | 78 | 77.14 | 1384 | 77.14 | 1325 | 1 | 77.14 | 1206 | 1 | 77.14 | 1270 | 1 | 77.14 | 1307 | 1 | 77.14 | 635 | 1
77.16 | 1498 | 41.5461 | 82 | 77.16 | 1439 | 77.16 | 1268 | 1 | 77.16 | 1218 | 1 | 77.16 | 1242 | 1 | 77.16 | 1315 | 1 | 77.16 | 602 | 1
77.18 | 1382 | 41.5562 | 74 | 77.18 | 1393 | 77.18 | 1283 | 1 | 77.18 | 1204 | 1 | 77.18 | 1239 | 1 | 77.18 | 1307 | 1 | 77.18 | 591 | 1
77.2 | 1419 | 41.5663 | 80 | 77.2 | 1434 | 77.2 | 1261 | 1 | 77.2 | 1162 | 1 | 77.2 | 1210 | 1 | 77.2 | 1276 | 1 | 77.2 | 563 | 1
77.22 | 1422 | 41.5765 | 93 | 77.22 | 1419 | 77.22 | 1335 | 1 | 77.22 | 1190 | 1 | 77.22 | 1255 | 1 | 77.22 | 1344 | 1 | 77.22 | 607 | 1
77.24 | 1415 | 41.5866 | 85 | 77.24 | 1446 | 77.24 | 1293 | 1 | 77.24 | 1184 | 1 | 77.24 | 1167 | 1 | 77.24 | 1294 | 1 | 77.24 | 583 | 1
77.26 | 1338 | 41.5967 | 91 | 77.26 | 1388 | 77.26 | 1278 | 1 | 77.26 | 1165 | 1 | 77.26 | 1268 | 1 | 77.26 | 1365 | 1 | 77.26 | 576 | 1
77.28 | 1389 | 41.6069 | 84 | 77.28 | 1421 | 77.28 | 1363 | 1 | 77.28 | 1153 | 1 | 77.28 | 1202 | 1 | 77.28 | 1318 | 1 | 77.28 | 555 | 1
77.3 | 1427 | 41.617 | 101 | 77.3 | 1400 | 77.3 | 1331 | 1 | 77.3 | 1157 | 1 | 77.3 | 1224 | 1 | 77.3 | 1374 | 1 | 77.3 | 590 | 1
77.32 | 1408 | 41.6271 | 74 | 77.32 | 1498 | 77.32 | 1290 | 1 | 77.32 | 1167 | 1 | 77.32 | 1259 | 1 | 77.32 | 1335 | 1 | 77.32 | 541 | 1
77.34 | 1433 | 41.6372 | 90 | 77.34 | 1473 | 77.34 | 1288 | 1 | 77.34 | 1213 | 1 | 77.34 | 1293 | 1 | 77.34 | 1337 | 1 | 77.34 | 574 | 1
77.36 | 1402 | 41.6474 | 78 | 77.36 | 1393 | 77.36 | 1266 | 1 | 77.36 | 1222 | 1 | 77.36 | 1287 | 1 | 77.36 | 1302 | 1 | 77.36 | 542 | 1
77.38 | 1402 | 41.6575 | 98 | 77.38 | 1446 | 77.38 | 1282 | 1 | 77.38 | 1227 | 1 | 77.38 | 1245 | 1 | 77.38 | 1314 | 1 | 77.38 | 516 | 1
77.4 | 1417 | 41.6676 | 87 | 77.4 | 1453 | 77.4 | 1311 | 1 | 77.4 | 1190 | 1 | 77.4 | 1235 | 1 | 77.4 | 1348 | 1 | 77.4 | 498 | 1
77.42 | 1449 | 41.6778 | 89 | 77.42 | 1457 | 77.42 | 1307 | 1 | 77.42 | 1185 | 1 | 77.42 | 1229 | 1 | 77.42 | 1277 | 1 | 77.42 | 544 | 1
77.44 | 1404 | 41.6879 | 72 | 77.44 | 1435 | 77.44 | 1258 | 1 | 77.44 | 1190 | 1 | 77.44 | 1217 | 1 | 77.44 | 1333 | 1 | 77.44 | 495 | 1
77.46 | 1416 | 41.698 | 94 | 77.46 | 1416 | 77.46 | 1292 | 1 | 77.46 | 1218 | 1 | 77.46 | 1195 | 1 | 77.46 | 1315 | 1 | 77.46 | 545 | 1
77.48 | 1461 | 41.7081 | 86 | 77.48 | 1466 | 77.48 | 1321 | 1 | 77.48 | 1202 | 1 | 77.48 | 1231 | 1 | 77.48 | 1332 | 1 | 77.48 | 525 | 1
77.5 | 1381 | 41.7183 | 89 | 77.5 | 1363 | 77.5 | 1308 | 1 | 77.5 | 1192 | 1 | 77.5 | 1266 | 1 | 77.5 | 1346 | 1 | 77.5 | 467 | 1
77.52 | 1411 | 41.7284 | 88 | 77.52 | 1413 | 77.52 | 1315 | 1 | 77.52 | 1157 | 1 | 77.52 | 1149 | 1 | 77.52 | 1333 | 1 | 77.52 | 481 | 1
77.54 | 1407 | 41.7385 | 79 | 77.54 | 1452 | 77.54 | 1294 | 1 | 77.54 | 1196 | 1 | 77.54 | 1192 | 1 | 77.54 | 1240 | 1 | 77.54 | 520 | 1
77.56 | 1455 | 41.7487 | 97 | 77.56 | 1434 | 77.56 | 1297 | 1 | 77.56 | 1207 | 1 | 77.56 | 1226 | 1 | 77.56 | 1326 | 1 | 77.56 | 481 | 1
77.58 | 1453 | 41.7588 | 98 | 77.58 | 1432 | 77.58 | 1277 | 1 | 77.58 | 1208 | 1 | 77.58 | 1265 | 1 | 77.58 | 1347 | 1 | 77.58 | 476 | 1
77.6 | 1397 | 41.7689 | 86 | 77.6 | 1479 | 77.6 | 1262 | 1 | 77.6 | 1204 | 1 | 77.6 | 1183 | 1 | 77.6 | 1335 | 1 | 77.6 | 496 | 1
77.62 | 1398 | 41.779 | 95 | 77.62 | 1475 | 77.62 | 1342 | 1 | 77.62 | 1194 | 1 | 77.62 | 1236 | 1 | 77.62 | 1259 | 1 | 77.62 | 458 | 1
77.64 | 1429 | 41.7892 | 91 | 77.64 | 1456 | 77.64 | 1325 | 1 | 77.64 | 1132 | 1 | 77.64 | 1182 | 1 | 77.64 | 1322 | 1 | 77.64 | 455 | 1
77.66 | 1424 | 41.7993 | 87 | 77.66 | 1453 | 77.66 | 1310 | 1 | 77.66 | 1205 | 1 | 77.66 | 1197 | 1 | 77.66 | 1289 | 1 | 77.66 | 447 | 1
77.68 | 1421 | 41.8094 | 80 | 77.68 | 1464 | 77.68 | 1282 | 1 | 77.68 | 1207 | 1 | 77.68 | 1262 | 1 | 77.68 | 1275 | 1 | 77.68 | 422 | 1
77.7 | 1451 | 41.8196 | 79 | 77.7 | 1438 | 77.7 | 1263 | 1 | 77.7 | 1191 | 1 | 77.7 | 1197 | 1 | 77.7 | 1381 | 1 | 77.7 | 435 | 1
77.72 | 1421 | 41.8297 | 83 | 77.72 | 1468 | 77.72 | 1323 | 1 | 77.72 | 1142 | 1 | 77.72 | 1183 | 1 | 77.72 | 1350 | 1 | 77.72 | 455 | 1
77.74 | 1481 | 41.8398 | 92 | 77.74 | 1447 | 77.74 | 1259 | 1 | 77.74 | 1162 | 1 | 77.74 | 1183 | 1 | 77.74 | 1364 | 1 | 77.74 | 407 | 1
77.76 | 1444 | 41.8499 | 84 | 77.76 | 1475 | 77.76 | 1255 | 1 | 77.76 | 1195 | 1 | 77.76 | 1211 | 1 | 77.76 | 1344 | 1 | 77.76 | 403 | 1
77.78 | 1415 | 41.8601 | 83 | 77.78 | 1426 | 77.78 | 1313 | 1 | 77.78 | 1235 | 1 | 77.78 | 1246 | 1 | 77.78 | 1336 | 1 | 77.78 | 432 | 1
77.8 | 1401 | 41.8702 | 79 | 77.8 | 1387 | 77.8 | 1358 | 1 | 77.8 | 1221 | 1 | 77.8 | 1276 | 1 | 77.8 | 1275 | 1 | 77.8 | 441 | 1
77.82 | 1467 | 41.8803 | 84 | 77.82 | 1423 | 77.82 | 1331 | 1 | 77.82 | 1167 | 1 | 77.82 | 1234 | 1 | 77.82 | 1304 | 1 | 77.82 | 408 | 1
77.84 | 1398 | 41.8905 | 80 | 77.84 | 1385 | 77.84 | 1231 | 1 | 77.84 | 1232 | 1 | 77.84 | 1204 | 1 | 77.84 | 1313 | 1 | 77.84 | 387 | 1
77.86 | 1415 | 41.9006 | 86 | 77.86 | 1371 | 77.86 | 1305 | 1 | 77.86 | 1174 | 1 | 77.86 | 1259 | 1 | 77.86 | 1322 | 1 | 77.86 | 367 | 1
77.88 | 1393 | 41.9107 | 100 | 77.88 | 1455 | 77.88 | 1253 | 1 | 77.88 | 1185 | 1 | 77.88 | 1221 | 1 | 77.88 | 1324 | 1 | 77.88 | 391 | 1
77.9 | 1431 | 41.9208 | 84 | 77.9 | 1409 | 77.9 | 1326 | 1 | 77.9 | 1177 | 1 | 77.9 | 1251 | 1 | 77.9 | 1373 | 1 | 77.9 | 449 | 1
77.92 | 1432 | 41.931 | 97 | 77.92 | 1503 | 77.92 | 1282 | 1 | 77.92 | 1216 | 1 | 77.92 | 1243 | 1 | 77.92 | 1331 | 1 | 77.92 | 417 | 1
77.94 | 1415 | 41.9411 | 96 | 77.94 | 1432 | 77.94 | 1302 | 1 | 77.94 | 1175 | 1 | 77.94 | 1241 | 1 | 77.94 | 1330 | 1 | 77.94 | 352 | 1
77.96 | 1447 | 41.9512 | 83 | 77.96 | 1467 | 77.96 | 1325 | 1 | 77.96 | 1194 | 1 | 77.96 | 1228 | 1 | 77.96 | 1276 | 1 | 77.96 | 382 | 1
77.98 | 1462 | 41.9614 | 81 | 77.98 | 1407 | 77.98 | 1328 | 1 | 77.98 | 1251 | 1 | 77.98 | 1215 | 1 | 77.98 | 1343 | 1 | 77.98 | 383 | 1
78 | 1410 | 41.9715 | 74 | 78 | 1460 | 78 | 1343 | 1 | 78 | 1177 | 1 | 78 | 1242 | 1 | 78 | 1363 | 1 | 78 | 419 | 1
78.02 | 1391 | 41.9816 | 71 | 78.02 | 1410 | 78.02 | 1324 | 1 | 78.02 | 1218 | 1 | 78.02 | 1241 | 1 | 78.02 | 1337 | 1 | 78.02 | 410 | 1
78.04 | 1409 | 41.9917 | 89 | 78.04 | 1453 | 78.04 | 1290 | 1 | 78.04 | 1200 | 1 | 78.04 | 1214 | 1 | 78.04 | 1292 | 1 | 78.04 | 421 | 1
78.06 | 1381 | 42.0019 | 73 | 78.06 | 1486 | 78.06 | 1286 | 1 | 78.06 | 1190 | 1 | 78.06 | 1249 | 1 | 78.06 | 1313 | 1 | 78.06 | 386 | 1
78.08 | 1429 | 42.012 | 85 | 78.08 | 1507 | 78.08 | 1357 | 1 | 78.08 | 1201 | 1 | 78.08 | 1234 | 1 | 78.08 | 1278 | 1 | 78.08 | 364 | 1
78.1 | 1399 | 42.0221 | 81 | 78.1 | 1442 | 78.1 | 1302 | 1 | 78.1 | 1168 | 1 | 78.1 | 1223 | 1 | 78.1 | 1345 | 1 | 78.1 | 367 | 1
78.12 | 1442 | 42.0323 | 74 | 78.12 | 1419 | 78.12 | 1283 | 1 | 78.12 | 1226 | 1 | 78.12 | 1196 | 1 | 78.12 | 1322 | 1 | 78.12 | 391 | 1
78.14 | 1347 | 42.0424 | 88 | 78.14 | 1425 | 78.14 | 1305 | 1 | 78.14 | 1183 | 1 | 78.14 | 1213 | 1 | 78.14 | 1341 | 1 | 78.14 | 410 | 1
78.16 | 1408 | 42.0525 | 69 | 78.16 | 1458 | 78.16 | 1343 | 1 | 78.16 | 1168 | 1 | 78.16 | 1228 | 1 | 78.16 | 1315 | 1 | 78.16 | 366 | 1
78.18 | 1445 | 42.0626 | 95 | 78.18 | 1470 | 78.18 | 1339 | 1 | 78.18 | 1160 | 1 | 78.18 | 1219 | 1 | 78.18 | 1353 | 1 | 78.18 | 371 | 1
78.2 | 1448 | 42.0728 | 81 | 78.2 | 1493 | 78.2 | 1250 | 1 | 78.2 | 1222 | 1 | 78.2 | 1271 | 1 | 78.2 | 1323 | 1 | 78.2 | 398 | 1
78.22 | 1373 | 42.0829 | 73 | 78.22 | 1424 | 78.22 | 1292 | 1 | 78.22 | 1195 | 1 | 78.22 | 1249 | 1 | 78.22 | 1299 | 1 | 78.22 | 411 | 1
78.24 | 1389 | 42.093 | 93 | 78.24 | 1403 | 78.24 | 1373 | 1 | 78.24 | 1172 | 1 | 78.24 | 1255 | 1 | 78.24 | 1296 | 1 | 78.24 | 410 | 1
78.26 | 1410 | 42.1032 | 90 | 78.26 | 1468 | 78.26 | 1314 | 1 | 78.26 | 1150 | 1 | 78.26 | 1237 | 1 | 78.26 | 1325 | 1 | 78.26 | 369 | 1
78.28 | 1437 | 42.1133 | 97 | 78.28 | 1573 | 78.28 | 1339 | 1 | 78.28 | 1184 | 1 | 78.28 | 1217 | 1 | 78.28 | 1305 | 1 | 78.28 | 417 | 1
78.3 | 1371 | 42.1234 | 82 | 78.3 | 1461 | 78.3 | 1281 | 1 | 78.3 | 1205 | 1 | 78.3 | 1269 | 1 | 78.3 | 1341 | 1 | 78.3 | 387 | 1
78.32 | 1415 | 42.1335 | 82 | 78.32 | 1468 | 78.32 | 1266 | 1 | 78.32 | 1216 | 1 | 78.32 | 1298 | 1 | 78.32 | 1318 | 1 | 78.32 | 423 | 1
78.34 | 1428 | 42.1437 | 100 | 78.34 | 1450 | 78.34 | 1400 | 1 | 78.34 | 1216 | 1 | 78.34 | 1214 | 1 | 78.34 | 1276 | 1 | 78.34 | 411 | 1
78.36 | 1397 | 42.1538 | 76 | 78.36 | 1381 | 78.36 | 1306 | 1 | 78.36 | 1162 | 1 | 78.36 | 1243 | 1 | 78.36 | 1362 | 1 | 78.36 | 382 | 1
78.38 | 1399 | 42.1639 | 89 | 78.38 | 1393 | 78.38 | 1310 | 1 | 78.38 | 1180 | 1 | 78.38 | 1195 | 1 | 78.38 | 1293 | 1 | 78.38 | 430 | 1
78.4 | 1395 | 42.1741 | 84 | 78.4 | 1414 | 78.4 | 1293 | 1 | 78.4 | 1129 | 1 | 78.4 | 1288 | 1 | 78.4 | 1309 | 1 | 78.4 | 403 | 1
78.42 | 1454 | 42.1842 | 80 | 78.42 | 1383 | 78.42 | 1273 | 1 | 78.42 | 1213 | 1 | 78.42 | 1313 | 1 | 78.42 | 1341 | 1 | 78.42 | 455 | 1
78.44 | 1424 | 42.1943 | 82 | 78.44 | 1509 | 78.44 | 1366 | 1 | 78.44 | 1188 | 1 | 78.44 | 1218 | 1 | 78.44 | 1273 | 1 | 78.44 | 466 | 1
78.46 | 1376 | 42.2044 | 94 | 78.46 | 1461 | 78.46 | 1309 | 1 | 78.46 | 1170 | 1 | 78.46 | 1211 | 1 | 78.46 | 1245 | 1 | 78.46 | 419 | 1
78.48 | 1425 | 42.2146 | 88 | 78.48 | 1474 | 78.48 | 1301 | 1 | 78.48 | 1204 | 1 | 78.48 | 1259 | 1 | 78.48 | 1270 | 1 | 78.48 | 411 | 1
78.5 | 1399 | 42.2247 | 82 | 78.5 | 1530 | 78.5 | 1305 | 1 | 78.5 | 1234 | 1 | 78.5 | 1259 | 1 | 78.5 | 1307 | 1 | 78.5 | 465 | 1
78.52 | 1405 | 42.2348 | 82 | 78.52 | 1400 | 78.52 | 1310 | 1 | 78.52 | 1235 | 1 | 78.52 | 1290 | 1 | 78.52 | 1300 | 1 | 78.52 | 504 | 1
78.54 | 1360 | 42.245 | 89 | 78.54 | 1429 | 78.54 | 1260 | 1 | 78.54 | 1194 | 1 | 78.54 | 1237 | 1 | 78.54 | 1314 | 1 | 78.54 | 481 | 1
78.56 | 1513 | 42.2551 | 95 | 78.56 | 1403 | 78.56 | 1197 | 1 | 78.56 | 1163 | 1 | 78.56 | 1179 | 1 | 78.56 | 1262 | 1 | 78.56 | 428 | 1
78.58 | 1438 | 42.2652 | 90 | 78.58 | 1419 | 78.58 | 1321 | 1 | 78.58 | 1191 | 1 | 78.58 | 1208 | 1 | 78.58 | 1334 | 1 | 78.58 | 506 | 1
78.6 | 1412 | 42.2753 | 91 | 78.6 | 1441 | 78.6 | 1330 | 1 | 78.6 | 1183 | 1 | 78.6 | 1285 | 1 | 78.6 | 1330 | 1 | 78.6 | 489 | 1
78.62 | 1390 | 42.2855 | 74 | 78.62 | 1481 | 78.62 | 1348 | 1 | 78.62 | 1171 | 1 | 78.62 | 1261 | 1 | 78.62 | 1250 | 1 | 78.62 | 462 | 1
78.64 | 1419 | 42.2956 | 82 | 78.64 | 1516 | 78.64 | 1291 | 1 | 78.64 | 1220 | 1 | 78.64 | 1261 | 1 | 78.64 | 1300 | 1 | 78.64 | 488 | 1
78.66 | 1438 | 42.3057 | 91 | 78.66 | 1504 | 78.66 | 1320 | 1 | 78.66 | 1200 | 1 | 78.66 | 1210 | 1 | 78.66 | 1348 | 1 | 78.66 | 506 | 1
78.68 | 1404 | 42.3159 | 71 | 78.68 | 1457 | 78.68 | 1328 | 1 | 78.68 | 1215 | 1 | 78.68 | 1203 | 1 | 78.68 | 1301 | 1 | 78.68 | 515 | 1
78.7 | 1362 | 42.326 | 92 | 78.7 | 1396 | 78.7 | 1301 | 1 | 78.7 | 1190 | 1 | 78.7 | 1261 | 1 | 78.7 | 1325 | 1 | 78.7 | 528 | 1
78.72 | 1400 | 42.3361 | 72 | 78.72 | 1495 | 78.72 | 1344 | 1 | 78.72 | 1138 | 1 | 78.72 | 1190 | 1 | 78.72 | 1271 | 1 | 78.72 | 510 | 1
78.74 | 1370 | 42.3462 | 86 | 78.74 | 1462 | 78.74 | 1326 | 1 | 78.74 | 1183 | 1 | 78.74 | 1208 | 1 | 78.74 | 1306 | 1 | 78.74 | 533 | 1
78.76 | 1423 | 42.3564 | 89 | 78.76 | 1464 | 78.76 | 1312 | 1 | 78.76 | 1162 | 1 | 78.76 | 1217 | 1 | 78.76 | 1303 | 1 | 78.76 | 551 | 1
78.78 | 1438 | 42.3665 | 74 | 78.78 | 1466 | 78.78 | 1270 | 1 | 78.78 | 1196 | 1 | 78.78 | 1253 | 1 | 78.78 | 1358 | 1 | 78.78 | 543 | 1
78.8 | 1355 | 42.3766 | 73 | 78.8 | 1426 | 78.8 | 1241 | 1 | 78.8 | 1198 | 1 | 78.8 | 1217 | 1 | 78.8 | 1299 | 1 | 78.8 | 566 | 1
78.82 | 1434 | 42.3868 | 88 | 78.82 | 1488 | 78.82 | 1272 | 1 | 78.82 | 1228 | 1 | 78.82 | 1250 | 1 | 78.82 | 1339 | 1 | 78.82 | 559 | 1
78.84 | 1454 | 42.3969 | 78 | 78.84 | 1419 | 78.84 | 1350 | 1 | 78.84 | 1225 | 1 | 78.84 | 1197 | 1 | 78.84 | 1314 | 1 | 78.84 | 638 | 1
78.86 | 1370 | 42.407 | 91 | 78.86 | 1529 | 78.86 | 1346 | 1 | 78.86 | 1138 | 1 | 78.86 | 1164 | 1 | 78.86 | 1306 | 1 | 78.86 | 636 | 1
78.88 | 1380 | 42.4171 | 82 | 78.88 | 1446 | 78.88 | 1272 | 1 | 78.88 | 1239 | 1 | 78.88 | 1274 | 1 | 78.88 | 1315 | 1 | 78.88 | 666 | 1
78.9 | 1433 | 42.4273 | 78 | 78.9 | 1480 | 78.9 | 1314 | 1 | 78.9 | 1209 | 1 | 78.9 | 1231 | 1 | 78.9 | 1279 | 1 | 78.9 | 611 | 1
78.92 | 1411 | 42.4374 | 76 | 78.92 | 1447 | 78.92 | 1333 | 1 | 78.92 | 1180 | 1 | 78.92 | 1263 | 1 | 78.92 | 1269 | 1 | 78.92 | 633 | 1
78.94 | 1389 | 42.4475 | 89 | 78.94 | 1499 | 78.94 | 1316 | 1 | 78.94 | 1274 | 1 | 78.94 | 1213 | 1 | 78.94 | 1267 | 1 | 78.94 | 640 | 1
78.96 | 1365 | 42.4577 | 90 | 78.96 | 1401 | 78.96 | 1295 | 1 | 78.96 | 1178 | 1 | 78.96 | 1271 | 1 | 78.96 | 1287 | 1 | 78.96 | 607 | 1
78.98 | 1415 | 42.4678 | 78 | 78.98 | 1472 | 78.98 | 1260 | 1 | 78.98 | 1204 | 1 | 78.98 | 1227 | 1 | 78.98 | 1286 | 1 | 78.98 | 622 | 1
79 | 1375 | 42.4779 | 97 | 79 | 1479 | 79 | 1323 | 1 | 79 | 1176 | 1 | 79 | 1207 | 1 | 79 | 1266 | 1 | 79 | 678 | 1
79.02 | 1432 | 42.488 | 87 | 79.02 | 1426 | 79.02 | 1279 | 1 | 79.02 | 1121 | 1 | 79.02 | 1190 | 1 | 79.02 | 1275 | 1 | 79.02 | 705 | 1
79.04 | 1412 | 42.4982 | 78 | 79.04 | 1471 | 79.04 | 1284 | 1 | 79.04 | 1166 | 1 | 79.04 | 1245 | 1 | 79.04 | 1324 | 1 | 79.04 | 741 | 1
79.06 | 1420 | 42.5083 | 109 | 79.06 | 1498 | 79.06 | 1302 | 1 | 79.06 | 1171 | 1 | 79.06 | 1216 | 1 | 79.06 | 1397 | 1 | 79.06 | 687 | 1
79.08 | 1396 | 42.5184 | 81 | 79.08 | 1469 | 79.08 | 1234 | 1 | 79.08 | 1224 | 1 | 79.08 | 1250 | 1 | 79.08 | 1237 | 1 | 79.08 | 723 | 1
79.1 | 1407 | 42.5286 | 68 | 79.1 | 1475 | 79.1 | 1247 | 1 | 79.1 | 1211 | 1 | 79.1 | 1290 | 1 | 79.1 | 1228 | 1 | 79.1 | 710 | 1
79.12 | 1430 | 42.5387 | 87 | 79.12 | 1508 | 79.12 | 1287 | 1 | 79.12 | 1192 | 1 | 79.12 | 1234 | 1 | 79.12 | 1299 | 1 | 79.12 | 772 | 1
79.14 | 1381 | 42.5488 | 85 | 79.14 | 1420 | 79.14 | 1354 | 1 | 79.14 | 1187 | 1 | 79.14 | 1218 | 1 | 79.14 | 1304 | 1 | 79.14 | 745 | 1
79.16 | 1369 | 42.5589 | 83 | 79.16 | 1440 | 79.16 | 1292 | 1 | 79.16 | 1184 | 1 | 79.16 | 1247 | 1 | 79.16 | 1343 | 1 | 79.16 | 807 | 1
79.18 | 1349 | 42.5691 | 77 | 79.18 | 1522 | 79.18 | 1378 | 1 | 79.18 | 1126 | 1 | 79.18 | 1288 | 1 | 79.18 | 1259 | 1 | 79.18 | 758 | 1
79.2 | 1432 | 42.5792 | 73 | 79.2 | 1491 | 79.2 | 1292 | 1 | 79.2 | 1091 | 1 | 79.2 | 1247 | 1 | 79.2 | 1292 | 1 | 79.2 | 834 | 1
79.22 | 1352 | 42.5893 | 84 | 79.22 | 1476 | 79.22 | 1323 | 1 | 79.22 | 1163 | 1 | 79.22 | 1257 | 1 | 79.22 | 1382 | 1 | 79.22 | 777 | 1
79.24 | 1408 | 42.5995 | 87 | 79.24 | 1494 | 79.24 | 1327 | 1 | 79.24 | 1232 | 1 | 79.24 | 1261 | 1 | 79.24 | 1282 | 1 | 79.24 | 802 | 1
79.26 | 1395 | 42.6096 | 79 | 79.26 | 1514 | 79.26 | 1325 | 1 | 79.26 | 1153 | 1 | 79.26 | 1246 | 1 | 79.26 | 1340 | 1 | 79.26 | 864 | 1
79.28 | 1315 | 42.6197 | 76 | 79.28 | 1461 | 79.28 | 1287 | 1 | 79.28 | 1192 | 1 | 79.28 | 1239 | 1 | 79.28 | 1274 | 1 | 79.28 | 818 | 1
79.3 | 1357 | 42.6298 | 86 | 79.3 | 1468 | 79.3 | 1304 | 1 | 79.3 | 1206 | 1 | 79.3 | 1256 | 1 | 79.3 | 1260 | 1 | 79.3 | 830 | 1
79.32 | 1383 | 42.64 | 94 | 79.32 | 1475 | 79.32 | 1315 | 1 | 79.32 | 1120 | 1 | 79.32 | 1211 | 1 | 79.32 | 1268 | 1 | 79.32 | 869 | 1
79.34 | 1377 | 42.6501 | 75 | 79.34 | 1454 | 79.34 | 1290 | 1 | 79.34 | 1263 | 1 | 79.34 | 1233 | 1 | 79.34 | 1252 | 1 | 79.34 | 814 | 1
79.36 | 1460 | 42.6602 | 83 | 79.36 | 1569 | 79.36 | 1300 | 1 | 79.36 | 1161 | 1 | 79.36 | 1240 | 1 | 79.36 | 1296 | 1 | 79.36 | 832 | 1
79.38 | 1410 | 42.6704 | 66 | 79.38 | 1447 | 79.38 | 1275 | 1 | 79.38 | 1248 | 1 | 79.38 | 1238 | 1 | 79.38 | 1299 | 1 | 79.38 | 837 | 1
79.4 | 1297 | 42.6805 | 74 | 79.4 | 1474 | 79.4 | 1337 | 1 | 79.4 | 1195 | 1 | 79.4 | 1242 | 1 | 79.4 | 1312 | 1 | 79.4 | 903 | 1
79.42 | 1390 | 42.6906 | 86 | 79.42 | 1424 | 79.42 | 1312 | 1 | 79.42 | 1234 | 1 | 79.42 | 1207 | 1 | 79.42 | 1310 | 1 | 79.42 | 886 | 1
79.44 | 1377 | 42.7007 | 79 | 79.44 | 1495 | 79.44 | 1333 | 1 | 79.44 | 1213 | 1 | 79.44 | 1182 | 1 | 79.44 | 1333 | 1 | 79.44 | 887 | 1
79.46 | 1423 | 42.7109 | 89 | 79.46 | 1472 | 79.46 | 1303 | 1 | 79.46 | 1257 | 1 | 79.46 | 1228 | 1 | 79.46 | 1365 | 1 | 79.46 | 864 | 1
79.48 | 1349 | 42.721 | 94 | 79.48 | 1477 | 79.48 | 1348 | 1 | 79.48 | 1285 | 1 | 79.48 | 1235 | 1 | 79.48 | 1343 | 1 | 79.48 | 882 | 1
79.5 | 1355 | 42.7311 | 70 | 79.5 | 1492 | 79.5 | 1316 | 1 | 79.5 | 1257 | 1 | 79.5 | 1238 | 1 | 79.5 | 1290 | 1 | 79.5 | 837 | 1
79.52 | 1353 | 42.7413 | 81 | 79.52 | 1413 | 79.52 | 1228 | 1 | 79.52 | 1194 | 1 | 79.52 | 1218 | 1 | 79.52 | 1265 | 1 | 79.52 | 915 | 1
79.54 | 1375 | 42.7514 | 90 | 79.54 | 1443 | 79.54 | 1338 | 1 | 79.54 | 1194 | 1 | 79.54 | 1167 | 1 | 79.54 | 1270 | 1 | 79.54 | 871 | 1
79.56 | 1369 | 42.7615 | 77 | 79.56 | 1453 | 79.56 | 1313 | 1 | 79.56 | 1127 | 1 | 79.56 | 1239 | 1 | 79.56 | 1292 | 1 | 79.56 | 856 | 1
79.58 | 1335 | 42.7716 | 71 | 79.58 | 1472 | 79.58 | 1291 | 1 | 79.58 | 1171 | 1 | 79.58 | 1253 | 1 | 79.58 | 1274 | 1 | 79.58 | 889 | 1
79.6 | 1371 | 42.7818 | 91 | 79.6 | 1485 | 79.6 | 1287 | 1 | 79.6 | 1173 | 1 | 79.6 | 1243 | 1 | 79.6 | 1222 | 1 | 79.6 | 860 | 1
79.62 | 1410 | 42.7919 | 76 | 79.62 | 1436 | 79.62 | 1324 | 1 | 79.62 | 1162 | 1 | 79.62 | 1198 | 1 | 79.62 | 1273 | 1 | 79.62 | 857 | 1
79.64 | 1436 | 42.802 | 85 | 79.64 | 1411 | 79.64 | 1256 | 1 | 79.64 | 1160 | 1 | 79.64 | 1239 | 1 | 79.64 | 1270 | 1 | 79.64 | 869 | 1
79.66 | 1363 | 42.8122 | 71 | 79.66 | 1411 | 79.66 | 1306 | 1 | 79.66 | 1228 | 1 | 79.66 | 1212 | 1 | 79.66 | 1272 | 1 | 79.66 | 859 | 1
79.68 | 1374 | 42.8223 | 88 | 79.68 | 1453 | 79.68 | 1285 | 1 | 79.68 | 1206 | 1 | 79.68 | 1214 | 1 | 79.68 | 1229 | 1 | 79.68 | 899 | 1
79.7 | 1416 | 42.8324 | 88 | 79.7 | 1462 | 79.7 | 1303 | 1 | 79.7 | 1149 | 1 | 79.7 | 1244 | 1 | 79.7 | 1272 | 1 | 79.7 | 916 | 1
79.72 | 1324 | 42.8426 | 87 | 79.72 | 1517 | 79.72 | 1275 | 1 | 79.72 | 1179 | 1 | 79.72 | 1201 | 1 | 79.72 | 1316 | 1 | 79.72 | 845 | 1
79.74 | 1345 | 42.8527 | 79 | 79.74 | 1461 | 79.74 | 1285 | 1 | 79.74 | 1162 | 1 | 79.74 | 1217 | 1 | 79.74 | 1284 | 1 | 79.74 | 877 | 1
79.76 | 1364 | 42.8628 | 84 | 79.76 | 1419 | 79.76 | 1332 | 1 | 79.76 | 1159 | 1 | 79.76 | 1262 | 1 | 79.76 | 1349 | 1 | 79.76 | 839 | 1
79.78 | 1382 | 42.8729 | 67 | 79.78 | 1512 | 79.78 | 1355 | 1 | 79.78 | 1216 | 1 | 79.78 | 1212 | 1 | 79.78 | 1199 | 1 | 79.78 | 796 | 1
79.8 | 1386 | 42.8831 | 88 | 79.8 | 1431 | 79.8 | 1400 | 1 | 79.8 | 1171 | 1 | 79.8 | 1252 | 1 | 79.8 | 1238 | 1 | 79.8 | 860 | 1
79.82 | 1343 | 42.8932 | 77 | 79.82 | 1444 | 79.82 | 1288 | 1 | 79.82 | 1156 | 1 | 79.82 | 1219 | 1 | 79.82 | 1277 | 1 | 79.82 | 783 | 1
79.84 | 1373 | 42.9033 | 62 | 79.84 | 1388 | 79.84 | 1304 | 1 | 79.84 | 1219 | 1 | 79.84 | 1263 | 1 | 79.84 | 1237 | 1 | 79.84 | 794 | 1
79.86 | 1296 | 42.9135 | 89 | 79.86 | 1457 | 79.86 | 1324 | 1 | 79.86 | 1197 | 1 | 79.86 | 1273 | 1 | 79.86 | 1296 | 1 | 79.86 | 813 | 1
79.88 | 1391 | 42.9236 | 76 | 79.88 | 1454 | 79.88 | 1297 | 1 | 79.88 | 1242 | 1 | 79.88 | 1182 | 1 | 79.88 | 1323 | 1 | 79.88 | 780 | 1
79.9 | 1390 | 42.9337 | 80 | 79.9 | 1468 | 79.9 | 1291 | 1 | 79.9 | 1238 | 1 | 79.9 | 1245 | 1 | 79.9 | 1301 | 1 | 79.9 | 788 | 1
79.92 | 1281 | 42.9438 | 86 | 79.92 | 1429 | 79.92 | 1240 | 1 | 79.92 | 1199 | 1 | 79.92 | 1278 | 1 | 79.92 | 1234 | 1 | 79.92 | 762 | 1
79.94 | 1370 | 42.954 | 85 | 79.94 | 1496 | 79.94 | 1289 | 1 | 79.94 | 1171 | 1 | 79.94 | 1262 | 1 | 79.94 | 1271 | 1 | 79.94 | 766 | 1
79.96 | 1346 | 42.9641 | 74 | 79.96 | 1473 | 79.96 | 1308 | 1 | 79.96 | 1168 | 1 | 79.96 | 1184 | 1 | 79.96 | 1257 | 1 | 79.96 | 715 | 1
79.98 | 1281 | 42.9742 | 81 | 79.98 | 1470 | 79.98 | 1273 | 1 | 79.98 | 1167 | 1 | 79.98 | 1251 | 1 | 79.98 | 1276 | 1 | 79.98 | 756 | 1
80 | 1307 | 42.9844 | 76 | 80 | 1485 | 80 | 1239 | 1 | 80 | 1206 | 1 | 80 | 1288 | 1 | 80 | 1266 | 1 | 80 | 720 | 1
|  | 42.9945 | 101
|  | 43.0046 | 104
|  | 43.0147 | 87
|  | 43.0249 | 75
|  | 43.035 | 78
|  | 43.0451 | 92
|  | 43.0553 | 86
|  | 43.0654 | 77
|  | 43.0755 | 77
|  | 43.0856 | 81
|  | 43.0958 | 65
|  | 43.1059 | 82
|  | 43.116 | 83
|  | 43.1262 | 64
|  | 43.1363 | 98
|  | 43.1464 | 83
|  | 43.1565 | 69
|  | 43.1667 | 91
|  | 43.1768 | 81
|  | 43.1869 | 92
|  | 43.1971 | 81
|  | 43.2072 | 85
|  | 43.2173 | 80
|  | 43.2274 | 92
|  | 43.2376 | 90
|  | 43.2477 | 70
|  | 43.2578 | 91
|  | 43.268 | 85
|  | 43.2781 | 71
|  | 43.2882 | 82
|  | 43.2983 | 68
|  | 43.3085 | 82
|  | 43.3186 | 86
|  | 43.3287 | 71
|  | 43.3389 | 61
|  | 43.349 | 90
|  | 43.3591 | 78
|  | 43.3692 | 88
|  | 43.3794 | 89
|  | 43.3895 | 90
|  | 43.3996 | 69
|  | 43.4098 | 72
|  | 43.4199 | 75
|  | 43.43 | 107
|  | 43.4401 | 80
|  | 43.4503 | 71
|  | 43.4604 | 85
|  | 43.4705 | 79
|  | 43.4807 | 77
|  | 43.4908 | 82
|  | 43.5009 | 83
|  | 43.511 | 93
|  | 43.5212 | 86
|  | 43.5313 | 81
|  | 43.5414 | 84
|  | 43.5516 | 78
|  | 43.5617 | 80
|  | 43.5718 | 79
|  | 43.5819 | 84
|  | 43.5921 | 86
|  | 43.6022 | 70
|  | 43.6123 | 85
|  | 43.6225 | 81
|  | 43.6326 | 87
|  | 43.6427 | 88
|  | 43.6528 | 76
|  | 43.663 | 85
|  | 43.6731 | 88
|  | 43.6832 | 92
|  | 43.6934 | 78
|  | 43.7035 | 94
|  | 43.7136 | 83
|  | 43.7237 | 83
|  | 43.7339 | 90
|  | 43.744 | 83
|  | 43.7541 | 94
|  | 43.7643 | 85
|  | 43.7744 | 66
|  | 43.7845 | 101
|  | 43.7946 | 80
|  | 43.8048 | 80
|  | 43.8149 | 91
|  | 43.825 | 74
|  | 43.8352 | 73
|  | 43.8453 | 88
|  | 43.8554 | 102
|  | 43.8655 | 76
|  | 43.8757 | 76
|  | 43.8858 | 82
|  | 43.8959 | 75
|  | 43.9061 | 75
|  | 43.9162 | 74
|  | 43.9263 | 73
|  | 43.9364 | 82
|  | 43.9466 | 87
|  | 43.9567 | 75
|  | 43.9668 | 92
|  | 43.977 | 64
|  | 43.9871 | 97
|  | 43.9972 | 72
|  | 44.0073 | 85
|  | 44.0175 | 97
|  | 44.0276 | 92
|  | 44.0377 | 83
|  | 44.0479 | 78
|  | 44.058 | 89
|  | 44.0681 | 93
|  | 44.0782 | 94
|  | 44.0884 | 92
|  | 44.0985 | 97
|  | 44.1086 | 90
|  | 44.1188 | 74
|  | 44.1289 | 61
|  | 44.139 | 77
|  | 44.1491 | 90
|  | 44.1593 | 91
|  | 44.1694 | 91
|  | 44.1795 | 83
|  | 44.1897 | 83
|  | 44.1998 | 94
|  | 44.2099 | 105
|  | 44.22 | 87
|  | 44.2302 | 83
|  | 44.2403 | 92
|  | 44.2504 | 81
|  | 44.2606 | 98
|  | 44.2707 | 83
|  | 44.2808 | 83
|  | 44.2909 | 93
|  | 44.3011 | 81
|  | 44.3112 | 76
|  | 44.3213 | 77
|  | 44.3315 | 72
|  | 44.3416 | 78
|  | 44.3517 | 73
|  | 44.3618 | 89
|  | 44.372 | 90
|  | 44.3821 | 93
|  | 44.3922 | 87
|  | 44.4024 | 70
|  | 44.4125 | 87
|  | 44.4226 | 92
|  | 44.4327 | 83
|  | 44.4429 | 88
|  | 44.453 | 64
|  | 44.4631 | 88
|  | 44.4733 | 81
|  | 44.4834 | 73
|  | 44.4935 | 106
|  | 44.5036 | 85
|  | 44.5138 | 101
|  | 44.5239 | 75
|  | 44.534 | 92
|  | 44.5442 | 92
|  | 44.5543 | 78
|  | 44.5644 | 75
|  | 44.5745 | 70
|  | 44.5847 | 91
|  | 44.5948 | 89
|  | 44.6049 | 91
|  | 44.6151 | 67
|  | 44.6252 | 82
|  | 44.6353 | 81
|  | 44.6454 | 79
|  | 44.6556 | 85
|  | 44.6657 | 88
|  | 44.6758 | 83
|  | 44.686 | 84
|  | 44.6961 | 82
|  | 44.7062 | 83
|  | 44.7163 | 102
|  | 44.7265 | 84
|  | 44.7366 | 78
|  | 44.7467 | 76
|  | 44.7569 | 77
|  | 44.767 | 86
|  | 44.7771 | 68
|  | 44.7872 | 80
|  | 44.7974 | 74
|  | 44.8075 | 76
|  | 44.8176 | 67
|  | 44.8278 | 75
|  | 44.8379 | 87
|  | 44.848 | 76
|  | 44.8581 | 82
|  | 44.8683 | 89
|  | 44.8784 | 90
|  | 44.8885 | 79
|  | 44.8987 | 83
|  | 44.9088 | 85
|  | 44.9189 | 83
|  | 44.929 | 76
|  | 44.9392 | 73
|  | 44.9493 | 86
|  | 44.9594 | 82
|  | 44.9696 | 80
|  | 44.9797 | 82
|  | 44.9898 | 78
|  | 44.9999 | 93
|  | 45.0101 | 77
|  | 45.0202 | 73
|  | 45.0303 | 68
|  | 45.0405 | 77
|  | 45.0506 | 82
|  | 45.0607 | 77
|  | 45.0708 | 83
|  | 45.081 | 76
|  | 45.0911 | 89
|  | 45.1012 | 74
|  | 45.1114 | 83
|  | 45.1215 | 74
|  | 45.1316 | 76
|  | 45.1417 | 89
|  | 45.1519 | 101
|  | 45.162 | 79
|  | 45.1721 | 86
|  | 45.1823 | 81
|  | 45.1924 | 84
|  | 45.2025 | 78
|  | 45.2126 | 75
|  | 45.2228 | 79
|  | 45.2329 | 77
|  | 45.243 | 78
|  | 45.2532 | 90
|  | 45.2633 | 86
|  | 45.2734 | 84
|  | 45.2835 | 78
|  | 45.2937 | 88
|  | 45.3038 | 81
|  | 45.3139 | 81
|  | 45.3241 | 75
|  | 45.3342 | 82
|  | 45.3443 | 93
|  | 45.3544 | 78
|  | 45.3646 | 86
|  | 45.3747 | 81
|  | 45.3848 | 67
|  | 45.395 | 91
|  | 45.4051 | 91
|  | 45.4152 | 77
|  | 45.4253 | 78
|  | 45.4355 | 90
|  | 45.4456 | 105
|  | 45.4557 | 74
|  | 45.4659 | 83
|  | 45.476 | 86
|  | 45.4861 | 87
|  | 45.4962 | 75
|  | 45.5064 | 68
|  | 45.5165 | 79
|  | 45.5266 | 77
|  | 45.5368 | 74
|  | 45.5469 | 75
|  | 45.557 | 85
|  | 45.5671 | 77
|  | 45.5773 | 87
|  | 45.5874 | 89
|  | 45.5975 | 81
|  | 45.6077 | 65
|  | 45.6178 | 81
|  | 45.6279 | 84
|  | 45.638 | 87
|  | 45.6482 | 64
|  | 45.6583 | 86
|  | 45.6684 | 82
|  | 45.6786 | 81
|  | 45.6887 | 77
|  | 45.6988 | 74
|  | 45.7089 | 94
|  | 45.7191 | 81
|  | 45.7292 | 81
|  | 45.7393 | 75
|  | 45.7495 | 83
|  | 45.7596 | 68
|  | 45.7697 | 86
|  | 45.7798 | 78
|  | 45.79 | 74
|  | 45.8001 | 81
|  | 45.8102 | 64
|  | 45.8204 | 85
|  | 45.8305 | 80
|  | 45.8406 | 79
|  | 45.8507 | 77
|  | 45.8609 | 88
|  | 45.871 | 83
|  | 45.8811 | 76
|  | 45.8913 | 103
|  | 45.9014 | 77
|  | 45.9115 | 76
|  | 45.9216 | 72
|  | 45.9318 | 87
|  | 45.9419 | 95
|  | 45.952 | 66
|  | 45.9622 | 76
|  | 45.9723 | 73
|  | 45.9824 | 85
|  | 45.9925 | 106
|  | 46.0027 | 79
|  | 46.0128 | 70
|  | 46.0229 | 77
|  | 46.0331 | 75
|  | 46.0432 | 67
|  | 46.0533 | 84
|  | 46.0634 | 80
|  | 46.0736 | 80
|  | 46.0837 | 72
|  | 46.0938 | 89
|  | 46.104 | 75
|  | 46.1141 | 68
|  | 46.1242 | 79
|  | 46.1343 | 79
|  | 46.1445 | 81
|  | 46.1546 | 76
|  | 46.1647 | 92
|  | 46.1749 | 78
|  | 46.185 | 73
|  | 46.1951 | 69
|  | 46.2052 | 85
|  | 46.2154 | 85
|  | 46.2255 | 86
|  | 46.2356 | 69
|  | 46.2458 | 86
|  | 46.2559 | 80
|  | 46.266 | 78
|  | 46.2762 | 97
|  | 46.2863 | 85
|  | 46.2964 | 85
|  | 46.3065 | 68
|  | 46.3167 | 79
|  | 46.3268 | 86
|  | 46.3369 | 94
|  | 46.3471 | 84
|  | 46.3572 | 93
|  | 46.3673 | 68
|  | 46.3774 | 84
|  | 46.3876 | 66
|  | 46.3977 | 87
|  | 46.4078 | 68
|  | 46.418 | 73
|  | 46.4281 | 86
|  | 46.4382 | 73
|  | 46.4483 | 83
|  | 46.4585 | 77
|  | 46.4686 | 73
|  | 46.4787 | 66
|  | 46.4889 | 84
|  | 46.499 | 90
|  | 46.5091 | 82
|  | 46.5192 | 86
|  | 46.5294 | 83
|  | 46.5395 | 73
|  | 46.5496 | 79
|  | 46.5598 | 74
|  | 46.5699 | 83
|  | 46.58 | 79
|  | 46.5901 | 75
|  | 46.6003 | 95
|  | 46.6104 | 93
|  | 46.6205 | 76
|  | 46.6307 | 75
|  | 46.6408 | 66
|  | 46.6509 | 80
|  | 46.661 | 90
|  | 46.6712 | 80
|  | 46.6813 | 81
|  | 46.6914 | 90
|  | 46.7016 | 82
|  | 46.7117 | 80
|  | 46.7218 | 86
|  | 46.7319 | 97
|  | 46.7421 | 92
|  | 46.7522 | 84
|  | 46.7623 | 98
|  | 46.7725 | 76
|  | 46.7826 | 78
|  | 46.7927 | 83
|  | 46.8028 | 93
|  | 46.813 | 76
|  | 46.8231 | 88
|  | 46.8332 | 91
|  | 46.8434 | 74
|  | 46.8535 | 81
|  | 46.8636 | 64
|  | 46.8737 | 81
|  | 46.8839 | 83
|  | 46.894 | 81
|  | 46.9041 | 82
|  | 46.9143 | 90
|  | 46.9244 | 93
|  | 46.9345 | 81
|  | 46.9446 | 76
|  | 46.9548 | 79
|  | 46.9649 | 87
|  | 46.975 | 92
|  | 46.9852 | 88
|  | 46.9953 | 76
|  | 47.0054 | 70
|  | 47.0155 | 71
|  | 47.0257 | 83
|  | 47.0358 | 83
|  | 47.0459 | 89
|  | 47.0561 | 85
|  | 47.0662 | 89
|  | 47.0763 | 77
|  | 47.0864 | 90
|  | 47.0966 | 84
|  | 47.1067 | 85
|  | 47.1168 | 72
|  | 47.127 | 78
|  | 47.1371 | 77
|  | 47.1472 | 78
|  | 47.1573 | 87
|  | 47.1675 | 74
|  | 47.1776 | 93
|  | 47.1877 | 91
|  | 47.1979 | 84
|  | 47.208 | 71
|  | 47.2181 | 86
|  | 47.2282 | 95
|  | 47.2384 | 83
|  | 47.2485 | 85
|  | 47.2586 | 93
|  | 47.2688 | 90
|  | 47.2789 | 70
|  | 47.289 | 64
|  | 47.2991 | 70
|  | 47.3093 | 73
|  | 47.3194 | 72
|  | 47.3295 | 80
|  | 47.3397 | 83
|  | 47.3498 | 69
|  | 47.3599 | 64
|  | 47.37 | 72
|  | 47.3802 | 78
|  | 47.3903 | 76
|  | 47.4004 | 74
|  | 47.4106 | 72
|  | 47.4207 | 84
|  | 47.4308 | 80
|  | 47.4409 | 69
|  | 47.4511 | 98
|  | 47.4612 | 90
|  | 47.4713 | 79
|  | 47.4815 | 74
|  | 47.4916 | 84
|  | 47.5017 | 78
|  | 47.5118 | 91
|  | 47.522 | 85
|  | 47.5321 | 73
|  | 47.5422 | 91
|  | 47.5524 | 67
|  | 47.5625 | 62
|  | 47.5726 | 88
|  | 47.5827 | 63
|  | 47.5929 | 69
|  | 47.603 | 76
|  | 47.6131 | 73
|  | 47.6233 | 75
|  | 47.6334 | 73
|  | 47.6435 | 78
|  | 47.6536 | 80
|  | 47.6638 | 81
|  | 47.6739 | 88
|  | 47.684 | 78
|  | 47.6942 | 63
|  | 47.7043 | 77
|  | 47.7144 | 81
|  | 47.7245 | 82
|  | 47.7347 | 75
|  | 47.7448 | 71
|  | 47.7549 | 83
|  | 47.7651 | 71
|  | 47.7752 | 86
|  | 47.7853 | 64
|  | 47.7954 | 87
|  | 47.8056 | 77
|  | 47.8157 | 86
|  | 47.8258 | 75
|  | 47.836 | 81
|  | 47.8461 | 80
|  | 47.8562 | 79
|  | 47.8663 | 77
|  | 47.8765 | 78
|  | 47.8866 | 66
|  | 47.8967 | 56
|  | 47.9069 | 77
|  | 47.917 | 81
|  | 47.9271 | 83
|  | 47.9372 | 75
|  | 47.9474 | 77
|  | 47.9575 | 83
|  | 47.9676 | 71
|  | 47.9778 | 80
|  | 47.9879 | 70
|  | 47.998 | 72
|  | 48.0081 | 72
|  | 48.0183 | 74
|  | 48.0284 | 86
|  | 48.0385 | 80
|  | 48.0487 | 75
|  | 48.0588 | 78
|  | 48.0689 | 74
|  | 48.079 | 61
|  | 48.0892 | 79
|  | 48.0993 | 84
|  | 48.1094 | 66
|  | 48.1196 | 81
|  | 48.1297 | 77
|  | 48.1398 | 69
|  | 48.1499 | 70
|  | 48.1601 | 92
|  | 48.1702 | 70
|  | 48.1803 | 70
|  | 48.1905 | 94
|  | 48.2006 | 74
|  | 48.2107 | 84
|  | 48.2208 | 65
|  | 48.231 | 70
|  | 48.2411 | 62
|  | 48.2512 | 76
|  | 48.2614 | 74
|  | 48.2715 | 76
|  | 48.2816 | 83
|  | 48.2917 | 86
|  | 48.3019 | 67
|  | 48.312 | 77
|  | 48.3221 | 85
|  | 48.3323 | 80
|  | 48.3424 | 80
|  | 48.3525 | 81
|  | 48.3626 | 89
|  | 48.3728 | 82
|  | 48.3829 | 62
|  | 48.393 | 94
|  | 48.4032 | 77
|  | 48.4133 | 82
|  | 48.4234 | 72
|  | 48.4335 | 69
|  | 48.4437 | 70
|  | 48.4538 | 71
|  | 48.4639 | 82
|  | 48.4741 | 81
|  | 48.4842 | 76
|  | 48.4943 | 63
|  | 48.5044 | 86
|  | 48.5146 | 72
|  | 48.5247 | 66
|  | 48.5348 | 71
|  | 48.545 | 65
|  | 48.5551 | 76
|  | 48.5652 | 73
|  | 48.5753 | 77
|  | 48.5855 | 78
|  | 48.5956 | 81
|  | 48.6057 | 84
|  | 48.6159 | 64
|  | 48.626 | 68
|  | 48.6361 | 66
|  | 48.6462 | 68
|  | 48.6564 | 86
|  | 48.6665 | 72
|  | 48.6766 | 75
|  | 48.6868 | 70
|  | 48.6969 | 72
|  | 48.707 | 69
|  | 48.7171 | 83
|  | 48.7273 | 96
|  | 48.7374 | 64
|  | 48.7475 | 73
|  | 48.7577 | 78
|  | 48.7678 | 77
|  | 48.7779 | 88
|  | 48.788 | 76
|  | 48.7982 | 77
|  | 48.8083 | 74
|  | 48.8184 | 76
|  | 48.8286 | 81
|  | 48.8387 | 68
|  | 48.8488 | 74
|  | 48.8589 | 73
|  | 48.8691 | 88
|  | 48.8792 | 73
|  | 48.8893 | 76
|  | 48.8995 | 66
|  | 48.9096 | 70
|  | 48.9197 | 76
|  | 48.9298 | 77
|  | 48.94 | 76
|  | 48.9501 | 91
|  | 48.9602 | 75
|  | 48.9704 | 62
|  | 48.9805 | 64
|  | 48.9906 | 82
|  | 49.0007 | 74
|  | 49.0109 | 70
|  | 49.021 | 81
|  | 49.0311 | 69
|  | 49.0413 | 90
|  | 49.0514 | 67
|  | 49.0615 | 67
|  | 49.0716 | 77
|  | 49.0818 | 75
|  | 49.0919 | 85
|  | 49.102 | 78
|  | 49.1122 | 80
|  | 49.1223 | 88
|  | 49.1324 | 81
|  | 49.1425 | 74
|  | 49.1527 | 61
|  | 49.1628 | 70
|  | 49.1729 | 75
|  | 49.1831 | 84
|  | 49.1932 | 71
|  | 49.2033 | 72
|  | 49.2134 | 83
|  | 49.2236 | 82
|  | 49.2337 | 73
|  | 49.2438 | 75
|  | 49.254 | 78
|  | 49.2641 | 75
|  | 49.2742 | 73
|  | 49.2843 | 89
|  | 49.2945 | 77
|  | 49.3046 | 78
|  | 49.3147 | 77
|  | 49.3249 | 92
|  | 49.335 | 64
|  | 49.3451 | 71
|  | 49.3552 | 81
|  | 49.3654 | 85
|  | 49.3755 | 82
|  | 49.3856 | 77
|  | 49.3958 | 71
|  | 49.4059 | 65
|  | 49.416 | 68
|  | 49.4261 | 72
|  | 49.4363 | 87
|  | 49.4464 | 72
|  | 49.4565 | 91
|  | 49.4667 | 73
|  | 49.4768 | 84
|  | 49.4869 | 74
|  | 49.497 | 64
|  | 49.5072 | 80
|  | 49.5173 | 67
|  | 49.5274 | 74
|  | 49.5376 | 74
|  | 49.5477 | 69
|  | 49.5578 | 68
|  | 49.5679 | 73
|  | 49.5781 | 72
|  | 49.5882 | 68
|  | 49.5983 | 65
|  | 49.6085 | 77
|  | 49.6186 | 68
|  | 49.6287 | 71
|  | 49.6388 | 82
|  | 49.649 | 84
|  | 49.6591 | 76
|  | 49.6692 | 81
|  | 49.6794 | 67
|  | 49.6895 | 57
|  | 49.6996 | 93
|  | 49.7098 | 90
|  | 49.7199 | 70
|  | 49.73 | 70
|  | 49.7401 | 91
|  | 49.7503 | 82
|  | 49.7604 | 76
|  | 49.7705 | 72
|  | 49.7807 | 70
|  | 49.7908 | 73
|  | 49.8009 | 65
|  | 49.811 | 79
|  | 49.8212 | 83
|  | 49.8313 | 88
|  | 49.8414 | 76
|  | 49.8516 | 72
|  | 49.8617 | 86
|  | 49.8718 | 75
|  | 49.8819 | 71
|  | 49.8921 | 53
|  | 49.9022 | 76
|  | 49.9123 | 85
|  | 49.9225 | 72
|  | 49.9326 | 77
|  | 49.9427 | 65
|  | 49.9528 | 63
|  | 49.963 | 85
|  | 49.9731 | 73
|  | 49.9832 | 85
|  | 49.9934 | 75
|  | 50.0035 | 82
|  | 50.0136 | 72
|  | 50.0237 | 77
|  | 50.0339 | 77
|  | 50.044 | 96
|  | 50.0541 | 65
|  | 50.0643 | 75
|  | 50.0744 | 76
|  | 50.0845 | 71
|  | 50.0946 | 90
|  | 50.1048 | 59
|  | 50.1149 | 82
|  | 50.125 | 72
|  | 50.1352 | 60
|  | 50.1453 | 76
|  | 50.1554 | 69
|  | 50.1655 | 70
|  | 50.1757 | 86
|  | 50.1858 | 73
|  | 50.1959 | 68
|  | 50.2061 | 70
|  | 50.2162 | 64
|  | 50.2263 | 75
|  | 50.2364 | 66
|  | 50.2466 | 75
|  | 50.2567 | 61
|  | 50.2668 | 73
|  | 50.277 | 77
|  | 50.2871 | 71
|  | 50.2972 | 89
|  | 50.3073 | 72
|  | 50.3175 | 63
|  | 50.3276 | 73
|  | 50.3377 | 72
|  | 50.3479 | 81
|  | 50.358 | 80
|  | 50.3681 | 96
|  | 50.3782 | 79
|  | 50.3884 | 71
|  | 50.3985 | 79
|  | 50.4086 | 75
|  | 50.4188 | 68
|  | 50.4289 | 75
|  | 50.439 | 68
|  | 50.4491 | 75
|  | 50.4593 | 84
|  | 50.4694 | 86
|  | 50.4795 | 59
|  | 50.4897 | 77
|  | 50.4998 | 88
|  | 50.5099 | 86
|  | 50.52 | 79
|  | 50.5302 | 89
|  | 50.5403 | 82
|  | 50.5504 | 83
|  | 50.5606 | 85
|  | 50.5707 | 75
|  | 50.5808 | 67
|  | 50.5909 | 83
|  | 50.6011 | 77
|  | 50.6112 | 88
|  | 50.6213 | 76
|  | 50.6315 | 73
|  | 50.6416 | 96
|  | 50.6517 | 76
|  | 50.6618 | 77
|  | 50.672 | 70
|  | 50.6821 | 55
|  | 50.6922 | 90
|  | 50.7024 | 80
|  | 50.7125 | 96
|  | 50.7226 | 74
|  | 50.7327 | 70
|  | 50.7429 | 85
|  | 50.753 | 85
|  | 50.7631 | 94
|  | 50.7733 | 76
|  | 50.7834 | 71
|  | 50.7935 | 85
|  | 50.8036 | 81
|  | 50.8138 | 79
|  | 50.8239 | 85
|  | 50.834 | 81
|  | 50.8442 | 77
|  | 50.8543 | 79
|  | 50.8644 | 76
|  | 50.8745 | 70
|  | 50.8847 | 84
|  | 50.8948 | 75
|  | 50.9049 | 64
|  | 50.9151 | 96
|  | 50.9252 | 69
|  | 50.9353 | 78
|  | 50.9454 | 70
|  | 50.9556 | 69
|  | 50.9657 | 88
|  | 50.9758 | 92
|  | 50.986 | 81
|  | 50.9961 | 67
|  | 51.0062 | 72
|  | 51.0163 | 65
|  | 51.0265 | 61
|  | 51.0366 | 85
|  | 51.0467 | 75
|  | 51.0569 | 89
|  | 51.067 | 81
|  | 51.0771 | 69
|  | 51.0872 | 76
|  | 51.0974 | 66
|  | 51.1075 | 72
|  | 51.1176 | 73
|  | 51.1278 | 86
|  | 51.1379 | 64
|  | 51.148 | 75
|  | 51.1581 | 68
|  | 51.1683 | 63
|  | 51.1784 | 90
|  | 51.1885 | 70
|  | 51.1987 | 65
|  | 51.2088 | 64
|  | 51.2189 | 82
|  | 51.229 | 74
|  | 51.2392 | 77
|  | 51.2493 | 70
|  | 51.2594 | 81
|  | 51.2696 | 76
|  | 51.2797 | 63
|  | 51.2898 | 75
|  | 51.2999 | 69
|  | 51.3101 | 66
|  | 51.3202 | 73
|  | 51.3303 | 81
|  | 51.3405 | 83
|  | 51.3506 | 66
|  | 51.3607 | 77
|  | 51.3708 | 80
|  | 51.381 | 80
|  | 51.3911 | 62
|  | 51.4012 | 81
|  | 51.4114 | 73
|  | 51.4215 | 65
|  | 51.4316 | 88
|  | 51.4417 | 80
|  | 51.4519 | 77
|  | 51.462 | 78
|  | 51.4721 | 86
|  | 51.4823 | 66
|  | 51.4924 | 70
|  | 51.5025 | 82
|  | 51.5126 | 73
|  | 51.5228 | 78
|  | 51.5329 | 74
|  | 51.543 | 77
|  | 51.5532 | 58
|  | 51.5633 | 78
|  | 51.5734 | 50
|  | 51.5835 | 68
|  | 51.5937 | 64
|  | 51.6038 | 76
|  | 51.6139 | 73
|  | 51.6241 | 70
|  | 51.6342 | 63
|  | 51.6443 | 77
|  | 51.6544 | 75
|  | 51.6646 | 77
|  | 51.6747 | 73
|  | 51.6848 | 80
|  | 51.695 | 74
|  | 51.7051 | 73
|  | 51.7152 | 64
|  | 51.7253 | 68
|  | 51.7355 | 74
|  | 51.7456 | 70
|  | 51.7557 | 88
|  | 51.7659 | 65
|  | 51.776 | 66
|  | 51.7861 | 77
|  | 51.7962 | 79
|  | 51.8064 | 66
|  | 51.8165 | 84
|  | 51.8266 | 76
|  | 51.8368 | 67
|  | 51.8469 | 74
|  | 51.857 | 87
|  | 51.8671 | 60
|  | 51.8773 | 63
|  | 51.8874 | 68
|  | 51.8975 | 62
|  | 51.9077 | 70
|  | 51.9178 | 74
|  | 51.9279 | 70
|  | 51.938 | 77
|  | 51.9482 | 82
|  | 51.9583 | 76
|  | 51.9684 | 86
|  | 51.9786 | 73
|  | 51.9887 | 63
|  | 51.9988 | 68
|  | 52.0089 | 84
|  | 52.0191 | 89
|  | 52.0292 | 69
|  | 52.0393 | 73
|  | 52.0495 | 88
|  | 52.0596 | 83
|  | 52.0697 | 80
|  | 52.0798 | 77
|  | 52.09 | 63
|  | 52.1001 | 49
|  | 52.1102 | 71
|  | 52.1204 | 91
|  | 52.1305 | 71
|  | 52.1406 | 91
|  | 52.1507 | 68
|  | 52.1609 | 72
|  | 52.171 | 75
|  | 52.1811 | 84
|  | 52.1913 | 66
|  | 52.2014 | 89
|  | 52.2115 | 86
|  | 52.2216 | 82
|  | 52.2318 | 72
|  | 52.2419 | 77
|  | 52.252 | 81
|  | 52.2622 | 85
|  | 52.2723 | 66
|  | 52.2824 | 68
|  | 52.2925 | 74
|  | 52.3027 | 69
|  | 52.3128 | 70
|  | 52.3229 | 91
|  | 52.3331 | 63
|  | 52.3432 | 70
|  | 52.3533 | 73
|  | 52.3634 | 85
|  | 52.3736 | 77
|  | 52.3837 | 67
|  | 52.3938 | 76
|  | 52.404 | 86
|  | 52.4141 | 66
|  | 52.4242 | 79
|  | 52.4343 | 76
|  | 52.4445 | 78
|  | 52.4546 | 81
|  | 52.4647 | 101
|  | 52.4749 | 57
|  | 52.485 | 66
|  | 52.4951 | 82
|  | 52.5052 | 72
|  | 52.5154 | 73
|  | 52.5255 | 87
|  | 52.5356 | 57
|  | 52.5458 | 75
|  | 52.5559 | 79
|  | 52.566 | 83
|  | 52.5761 | 71
|  | 52.5863 | 71
|  | 52.5964 | 80
|  | 52.6065 | 64
|  | 52.6167 | 80
|  | 52.6268 | 64
|  | 52.6369 | 67
|  | 52.647 | 70
|  | 52.6572 | 93
|  | 52.6673 | 84
|  | 52.6774 | 67
|  | 52.6876 | 74
|  | 52.6977 | 77
|  | 52.7078 | 80
|  | 52.7179 | 87
|  | 52.7281 | 79
|  | 52.7382 | 79
|  | 52.7483 | 80
|  | 52.7585 | 69
|  | 52.7686 | 57
|  | 52.7787 | 67
|  | 52.7888 | 74
|  | 52.799 | 68
|  | 52.8091 | 67
|  | 52.8192 | 65
|  | 52.8294 | 82
|  | 52.8395 | 75
|  | 52.8496 | 73
|  | 52.8597 | 73
|  | 52.8699 | 76
|  | 52.88 | 79
|  | 52.8901 | 82
|  | 52.9003 | 82
|  | 52.9104 | 79
|  | 52.9205 | 83
|  | 52.9306 | 62
|  | 52.9408 | 77
|  | 52.9509 | 69
|  | 52.961 | 64
|  | 52.9712 | 73
|  | 52.9813 | 90
|  | 52.9914 | 90
|  | 53.0015 | 68
|  | 53.0117 | 67
|  | 53.0218 | 67
|  | 53.0319 | 61
|  | 53.0421 | 69
|  | 53.0522 | 65
|  | 53.0623 | 69
|  | 53.0724 | 72
|  | 53.0826 | 64
|  | 53.0927 | 62
|  | 53.1028 | 91
|  | 53.113 | 68
|  | 53.1231 | 84
|  | 53.1332 | 70
|  | 53.1434 | 66
|  | 53.1535 | 61
|  | 53.1636 | 71
|  | 53.1737 | 70
|  | 53.1839 | 85
|  | 53.194 | 73
|  | 53.2041 | 74
|  | 53.2143 | 74
|  | 53.2244 | 68
|  | 53.2345 | 75
|  | 53.2446 | 74
|  | 53.2548 | 83
|  | 53.2649 | 84
|  | 53.275 | 81
|  | 53.2852 | 70
|  | 53.2953 | 78
|  | 53.3054 | 56
|  | 53.3155 | 85
|  | 53.3257 | 77
|  | 53.3358 | 66
|  | 53.3459 | 65
|  | 53.3561 | 79
|  | 53.3662 | 64
|  | 53.3763 | 72
|  | 53.3864 | 78
|  | 53.3966 | 77
|  | 53.4067 | 70
|  | 53.4168 | 69
|  | 53.427 | 75
|  | 53.4371 | 73
|  | 53.4472 | 84
|  | 53.4573 | 78
|  | 53.4675 | 68
|  | 53.4776 | 72
|  | 53.4877 | 77
|  | 53.4979 | 66
|  | 53.508 | 76
|  | 53.5181 | 66
|  | 53.5282 | 71
|  | 53.5384 | 65
|  | 53.5485 | 71
|  | 53.5586 | 81
|  | 53.5688 | 56
|  | 53.5789 | 73
|  | 53.589 | 64
|  | 53.5991 | 69
|  | 53.6093 | 75
|  | 53.6194 | 64
|  | 53.6295 | 75
|  | 53.6397 | 69
|  | 53.6498 | 80
|  | 53.6599 | 76
|  | 53.67 | 73
|  | 53.6802 | 64
|  | 53.6903 | 80
|  | 53.7004 | 71
|  | 53.7106 | 72
|  | 53.7207 | 64
|  | 53.7308 | 67
|  | 53.7409 | 74
|  | 53.7511 | 66
|  | 53.7612 | 69
|  | 53.7713 | 77
|  | 53.7815 | 68
|  | 53.7916 | 83
|  | 53.8017 | 68
|  | 53.8118 | 84
|  | 53.822 | 77
|  | 53.8321 | 63
|  | 53.8422 | 62
|  | 53.8524 | 66
|  | 53.8625 | 75
|  | 53.8726 | 84
|  | 53.8827 | 93
|  | 53.8929 | 83
|  | 53.903 | 68
|  | 53.9131 | 70
|  | 53.9233 | 95
|  | 53.9334 | 71
|  | 53.9435 | 73
|  | 53.9536 | 80
|  | 53.9638 | 79
|  | 53.9739 | 62
|  | 53.984 | 83
|  | 53.9942 | 71
|  | 54.0043 | 71
|  | 54.0144 | 87
|  | 54.0245 | 83
|  | 54.0347 | 82
|  | 54.0448 | 67
|  | 54.0549 | 73
|  | 54.0651 | 74
|  | 54.0752 | 79
|  | 54.0853 | 56
|  | 54.0954 | 60
|  | 54.1056 | 87
|  | 54.1157 | 74
|  | 54.1258 | 81
|  | 54.136 | 72
|  | 54.1461 | 61
|  | 54.1562 | 66
|  | 54.1663 | 68
|  | 54.1765 | 89
|  | 54.1866 | 79
|  | 54.1967 | 54
|  | 54.2069 | 63
|  | 54.217 | 70
|  | 54.2271 | 59
|  | 54.2372 | 72
|  | 54.2474 | 86
|  | 54.2575 | 50
|  | 54.2676 | 69
|  | 54.2778 | 66
|  | 54.2879 | 83
|  | 54.298 | 68
|  | 54.3081 | 70
|  | 54.3183 | 86
|  | 54.3284 | 76
|  | 54.3385 | 79
|  | 54.3487 | 82
|  | 54.3588 | 82
|  | 54.3689 | 67
|  | 54.379 | 67
|  | 54.3892 | 69
|  | 54.3993 | 68
|  | 54.4094 | 66
|  | 54.4196 | 68
|  | 54.4297 | 75
|  | 54.4398 | 85
|  | 54.4499 | 71
|  | 54.4601 | 71
|  | 54.4702 | 74
|  | 54.4803 | 63
|  | 54.4905 | 66
|  | 54.5006 | 72
|  | 54.5107 | 66
|  | 54.5208 | 71
|  | 54.531 | 70
|  | 54.5411 | 73
|  | 54.5512 | 72
|  | 54.5614 | 76
|  | 54.5715 | 62
|  | 54.5816 | 59
|  | 54.5917 | 85
|  | 54.6019 | 70
|  | 54.612 | 78
|  | 54.6221 | 73
|  | 54.6323 | 66
|  | 54.6424 | 86
|  | 54.6525 | 75
|  | 54.6626 | 75
|  | 54.6728 | 68
|  | 54.6829 | 64
|  | 54.693 | 61
|  | 54.7032 | 86
|  | 54.7133 | 69
|  | 54.7234 | 71
|  | 54.7335 | 62
|  | 54.7437 | 67
|  | 54.7538 | 84
|  | 54.7639 | 68
|  | 54.7741 | 72
|  | 54.7842 | 74
|  | 54.7943 | 73
|  | 54.8044 | 72
|  | 54.8146 | 63
|  | 54.8247 | 73
|  | 54.8348 | 74
|  | 54.845 | 56
|  | 54.8551 | 74
|  | 54.8652 | 80
|  | 54.8753 | 63
|  | 54.8855 | 75
|  | 54.8956 | 53
|  | 54.9057 | 66
|  | 54.9159 | 64
|  | 54.926 | 68
|  | 54.9361 | 88
|  | 54.9462 | 72
|  | 54.9564 | 70
|  | 54.9665 | 66
|  | 54.9766 | 68
|  | 54.9868 | 79
|  | 54.9969 | 69
|  | 55.007 | 79
|  | 55.0171 | 64
|  | 55.0273 | 78
|  | 55.0374 | 53
|  | 55.0475 | 82
|  | 55.0577 | 88
|  | 55.0678 | 77
|  | 55.0779 | 82
|  | 55.088 | 63
|  | 55.0982 | 60
|  | 55.1083 | 59
|  | 55.1184 | 72
|  | 55.1286 | 72
|  | 55.1387 | 73
|  | 55.1488 | 53
|  | 55.1589 | 83
|  | 55.1691 | 53
|  | 55.1792 | 70
|  | 55.1893 | 82
|  | 55.1995 | 72
|  | 55.2096 | 94
|  | 55.2197 | 66
|  | 55.2298 | 80
|  | 55.24 | 87
|  | 55.2501 | 84
|  | 55.2602 | 63
|  | 55.2704 | 80
|  | 55.2805 | 82
|  | 55.2906 | 81
|  | 55.3007 | 75
|  | 55.3109 | 66
|  | 55.321 | 61
|  | 55.3311 | 73
|  | 55.3413 | 65
|  | 55.3514 | 74
|  | 55.3615 | 69
|  | 55.3716 | 78
|  | 55.3818 | 86
|  | 55.3919 | 68
|  | 55.402 | 63
|  | 55.4122 | 85
|  | 55.4223 | 72
|  | 55.4324 | 70
|  | 55.4425 | 79
|  | 55.4527 | 59
|  | 55.4628 | 72
|  | 55.4729 | 78
|  | 55.4831 | 67
|  | 55.4932 | 67
|  | 55.5033 | 84
|  | 55.5134 | 95
|  | 55.5236 | 61
|  | 55.5337 | 80
|  | 55.5438 | 75
|  | 55.554 | 69
|  | 55.5641 | 70
|  | 55.5742 | 65
|  | 55.5843 | 83
|  | 55.5945 | 75
|  | 55.6046 | 71
|  | 55.6147 | 67
|  | 55.6249 | 69
|  | 55.635 | 79
|  | 55.6451 | 66
|  | 55.6552 | 76
|  | 55.6654 | 79
|  | 55.6755 | 73
|  | 55.6856 | 67
|  | 55.6958 | 75
|  | 55.7059 | 68
|  | 55.716 | 68
|  | 55.7261 | 67
|  | 55.7363 | 80
|  | 55.7464 | 77
|  | 55.7565 | 60
|  | 55.7667 | 75
|  | 55.7768 | 68
|  | 55.7869 | 74
|  | 55.797 | 68
|  | 55.8072 | 79
|  | 55.8173 | 68
|  | 55.8274 | 69
|  | 55.8376 | 86
|  | 55.8477 | 61
|  | 55.8578 | 74
|  | 55.8679 | 85
|  | 55.8781 | 73
|  | 55.8882 | 77
|  | 55.8983 | 72
|  | 55.9085 | 55
|  | 55.9186 | 85
|  | 55.9287 | 74
|  | 55.9388 | 76
|  | 55.949 | 84
|  | 55.9591 | 88
|  | 55.9692 | 71
|  | 55.9794 | 63
|  | 55.9895 | 62
|  | 55.9996 | 76
|  | 56.0097 | 75
|  | 56.0199 | 66
|  | 56.03 | 74
|  | 56.0401 | 87
|  | 56.0503 | 89
|  | 56.0604 | 62
|  | 56.0705 | 77
|  | 56.0806 | 96
|  | 56.0908 | 94
|  | 56.1009 | 83
|  | 56.111 | 88
|  | 56.1212 | 91
|  | 56.1313 | 91
|  | 56.1414 | 92
|  | 56.1515 | 69
|  | 56.1617 | 60
|  | 56.1718 | 81
|  | 56.1819 | 94
|  | 56.1921 | 72
|  | 56.2022 | 88
|  | 56.2123 | 80
|  | 56.2224 | 80
|  | 56.2326 | 85
|  | 56.2427 | 83
|  | 56.2528 | 70
|  | 56.263 | 76
|  | 56.2731 | 90
|  | 56.2832 | 69
|  | 56.2933 | 81
|  | 56.3035 | 82
|  | 56.3136 | 78
|  | 56.3237 | 104
|  | 56.3339 | 72
|  | 56.344 | 77
|  | 56.3541 | 70
|  | 56.3642 | 72
|  | 56.3744 | 82
|  | 56.3845 | 82
|  | 56.3946 | 80
|  | 56.4048 | 81
|  | 56.4149 | 66
|  | 56.425 | 82
|  | 56.4351 | 79
|  | 56.4453 | 72
|  | 56.4554 | 87
|  | 56.4655 | 86
|  | 56.4757 | 77
|  | 56.4858 | 84
|  | 56.4959 | 74
|  | 56.506 | 80
|  | 56.5162 | 83
|  | 56.5263 | 79
|  | 56.5364 | 89
|  | 56.5466 | 58
|  | 56.5567 | 75
|  | 56.5668 | 80
|  | 56.577 | 77
|  | 56.5871 | 54
|  | 56.5972 | 63
|  | 56.6073 | 95
|  | 56.6175 | 79
|  | 56.6276 | 73
|  | 56.6377 | 87
|  | 56.6479 | 70
|  | 56.658 | 94
|  | 56.6681 | 81
|  | 56.6782 | 95
|  | 56.6884 | 79
|  | 56.6985 | 77
|  | 56.7086 | 79
|  | 56.7188 | 77
|  | 56.7289 | 80
|  | 56.739 | 83
|  | 56.7491 | 83
|  | 56.7593 | 70
|  | 56.7694 | 57
|  | 56.7795 | 67
|  | 56.7897 | 77
|  | 56.7998 | 85
|  | 56.8099 | 63
|  | 56.82 | 73
|  | 56.8302 | 54
|  | 56.8403 | 79
|  | 56.8504 | 58
|  | 56.8606 | 79
|  | 56.8707 | 80
|  | 56.8808 | 82
|  | 56.8909 | 82
|  | 56.9011 | 79
|  | 56.9112 | 69
|  | 56.9213 | 83
|  | 56.9315 | 67
|  | 56.9416 | 73
|  | 56.9517 | 68
|  | 56.9618 | 60
|  | 56.972 | 74
|  | 56.9821 | 77
|  | 56.9922 | 64
|  | 57.0024 | 73
|  | 57.0125 | 72
|  | 57.0226 | 86
|  | 57.0327 | 68
|  | 57.0429 | 71
|  | 57.053 | 80
|  | 57.0631 | 62
|  | 57.0733 | 66
|  | 57.0834 | 53
|  | 57.0935 | 65
|  | 57.1036 | 74
|  | 57.1138 | 72
|  | 57.1239 | 66
|  | 57.134 | 66
|  | 57.1442 | 78
|  | 57.1543 | 65
|  | 57.1644 | 74
|  | 57.1745 | 81
|  | 57.1847 | 67
|  | 57.1948 | 87
|  | 57.2049 | 64
|  | 57.2151 | 65
|  | 57.2252 | 68
|  | 57.2353 | 65
|  | 57.2454 | 79
|  | 57.2556 | 68
|  | 57.2657 | 81
|  | 57.2758 | 77
|  | 57.286 | 61
|  | 57.2961 | 77
|  | 57.3062 | 75
|  | 57.3163 | 65
|  | 57.3265 | 87
|  | 57.3366 | 58
|  | 57.3467 | 71
|  | 57.3569 | 74
|  | 57.367 | 69
|  | 57.3771 | 84
|  | 57.3872 | 79
|  | 57.3974 | 77
|  | 57.4075 | 62
|  | 57.4176 | 65
|  | 57.4278 | 47
|  | 57.4379 | 72
|  | 57.448 | 79
|  | 57.4581 | 80
|  | 57.4683 | 67
|  | 57.4784 | 82
|  | 57.4885 | 73
|  | 57.4987 | 82
|  | 57.5088 | 69
|  | 57.5189 | 61
|  | 57.529 | 99
|  | 57.5392 | 70
|  | 57.5493 | 70
|  | 57.5594 | 82
|  | 57.5696 | 66
|  | 57.5797 | 88
|  | 57.5898 | 64
|  | 57.5999 | 80
|  | 57.6101 | 66
|  | 57.6202 | 77
|  | 57.6303 | 88
|  | 57.6405 | 78
|  | 57.6506 | 80
|  | 57.6607 | 75
|  | 57.6708 | 62
|  | 57.681 | 70
|  | 57.6911 | 78
|  | 57.7012 | 85
|  | 57.7114 | 88
|  | 57.7215 | 67
|  | 57.7316 | 72
|  | 57.7417 | 80
|  | 57.7519 | 78
|  | 57.762 | 67
|  | 57.7721 | 84
|  | 57.7823 | 69
|  | 57.7924 | 74
|  | 57.8025 | 67
|  | 57.8126 | 85
|  | 57.8228 | 65
|  | 57.8329 | 104
|  | 57.843 | 63
|  | 57.8532 | 75
|  | 57.8633 | 80
|  | 57.8734 | 81
|  | 57.8835 | 77
|  | 57.8937 | 67
|  | 57.9038 | 67
|  | 57.9139 | 81
|  | 57.9241 | 69
|  | 57.9342 | 74
|  | 57.9443 | 64
|  | 57.9544 | 74
|  | 57.9646 | 77
|  | 57.9747 | 80
|  | 57.9848 | 63
|  | 57.995 | 75
|  | 58.0051 | 72
|  | 58.0152 | 68
|  | 58.0253 | 87
|  | 58.0355 | 81
|  | 58.0456 | 62
|  | 58.0557 | 82
|  | 58.0659 | 79
|  | 58.076 | 74
|  | 58.0861 | 66
|  | 58.0962 | 76
|  | 58.1064 | 65
|  | 58.1165 | 75
|  | 58.1266 | 73
|  | 58.1368 | 65
|  | 58.1469 | 79
|  | 58.157 | 84
|  | 58.1671 | 84
|  | 58.1773 | 60
|  | 58.1874 | 72
|  | 58.1975 | 79
|  | 58.2077 | 82
|  | 58.2178 | 54
|  | 58.2279 | 55
|  | 58.238 | 74
|  | 58.2482 | 84
|  | 58.2583 | 83
|  | 58.2684 | 80
|  | 58.2786 | 67
|  | 58.2887 | 62
|  | 58.2988 | 68
|  | 58.3089 | 59
|  | 58.3191 | 64
|  | 58.3292 | 70
|  | 58.3393 | 81
|  | 58.3495 | 77
|  | 58.3596 | 80
|  | 58.3697 | 72
|  | 58.3798 | 84
|  | 58.39 | 80
|  | 58.4001 | 74
|  | 58.4102 | 78
|  | 58.4204 | 76
|  | 58.4305 | 84
|  | 58.4406 | 77
|  | 58.4507 | 69
|  | 58.4609 | 82
|  | 58.471 | 54
|  | 58.4811 | 68
|  | 58.4913 | 77
|  | 58.5014 | 55
|  | 58.5115 | 77
|  | 58.5216 | 64
|  | 58.5318 | 70
|  | 58.5419 | 79
|  | 58.552 | 66
|  | 58.5622 | 69
|  | 58.5723 | 80
|  | 58.5824 | 55
|  | 58.5925 | 73
|  | 58.6027 | 68
|  | 58.6128 | 57
|  | 58.6229 | 77
|  | 58.6331 | 61
|  | 58.6432 | 65
|  | 58.6533 | 62
|  | 58.6634 | 87
|  | 58.6736 | 70
|  | 58.6837 | 64
|  | 58.6938 | 82
|  | 58.704 | 62
|  | 58.7141 | 60
|  | 58.7242 | 69
|  | 58.7343 | 95
|  | 58.7445 | 73
|  | 58.7546 | 63
|  | 58.7647 | 61
|  | 58.7749 | 82
|  | 58.785 | 80
|  | 58.7951 | 74
|  | 58.8052 | 82
|  | 58.8154 | 80
|  | 58.8255 | 63
|  | 58.8356 | 73
|  | 58.8458 | 67
|  | 58.8559 | 64
|  | 58.866 | 82
|  | 58.8761 | 85
|  | 58.8863 | 58
|  | 58.8964 | 71
|  | 58.9065 | 93
|  | 58.9167 | 76
|  | 58.9268 | 69
|  | 58.9369 | 73
|  | 58.947 | 58
|  | 58.9572 | 65
|  | 58.9673 | 71
|  | 58.9774 | 89
|  | 58.9876 | 73
|  | 58.9977 | 64
|  | 59.0078 | 76
|  | 59.0179 | 64
|  | 59.0281 | 75
|  | 59.0382 | 88
|  | 59.0483 | 87
|  | 59.0585 | 77
|  | 59.0686 | 80
|  | 59.0787 | 66
|  | 59.0888 | 80
|  | 59.099 | 63
|  | 59.1091 | 57
|  | 59.1192 | 73
|  | 59.1294 | 71
|  | 59.1395 | 72
|  | 59.1496 | 70
|  | 59.1597 | 67
|  | 59.1699 | 65
|  | 59.18 | 86
|  | 59.1901 | 81
|  | 59.2003 | 69
|  | 59.2104 | 72
|  | 59.2205 | 68
|  | 59.2306 | 75
|  | 59.2408 | 71
|  | 59.2509 | 67
|  | 59.261 | 72
|  | 59.2712 | 69
|  | 59.2813 | 83
|  | 59.2914 | 82
|  | 59.3015 | 78
|  | 59.3117 | 72
|  | 59.3218 | 69
|  | 59.3319 | 74
|  | 59.3421 | 84
|  | 59.3522 | 76
|  | 59.3623 | 83
|  | 59.3724 | 68
|  | 59.3826 | 66
|  | 59.3927 | 83
|  | 59.4028 | 72
|  | 59.413 | 65
|  | 59.4231 | 82
|  | 59.4332 | 70
|  | 59.4433 | 65
|  | 59.4535 | 69
|  | 59.4636 | 66
|  | 59.4737 | 62
|  | 59.4839 | 61
|  | 59.494 | 70
|  | 59.5041 | 62
|  | 59.5142 | 68
|  | 59.5244 | 88
|  | 59.5345 | 75
|  | 59.5446 | 68
|  | 59.5548 | 76
|  | 59.5649 | 95
|  | 59.575 | 59
|  | 59.5851 | 70
|  | 59.5953 | 82
|  | 59.6054 | 71
|  | 59.6155 | 74
|  | 59.6257 | 70
|  | 59.6358 | 63
|  | 59.6459 | 68
|  | 59.656 | 76
|  | 59.6662 | 83
|  | 59.6763 | 85
|  | 59.6864 | 96
|  | 59.6966 | 74
|  | 59.7067 | 66
|  | 59.7168 | 76
|  | 59.7269 | 73
|  | 59.7371 | 78
|  | 59.7472 | 65
|  | 59.7573 | 63
|  | 59.7675 | 76
|  | 59.7776 | 86
|  | 59.7877 | 78
|  | 59.7978 | 60
|  | 59.808 | 77
|  | 59.8181 | 69
|  | 59.8282 | 68
|  | 59.8384 | 62
|  | 59.8485 | 79
|  | 59.8586 | 93
|  | 59.8687 | 79
|  | 59.8789 | 66
|  | 59.889 | 71
|  | 59.8991 | 72
|  | 59.9093 | 81
|  | 59.9194 | 71
|  | 59.9295 | 76
|  | 59.9396 | 72
|  | 59.9498 | 70
|  | 59.9599 | 79
|  | 59.97 | 69
|  | 59.9802 | 81
|  | 59.9903 | 81
|  | 60.0004 | 65
|  | 60.0106 | 70
|  | 60.0207 | 63
|  | 60.0308 | 71
|  | 60.0409 | 62
|  | 60.0511 | 69
|  | 60.0612 | 72
|  | 60.0713 | 82
|  | 60.0815 | 70
|  | 60.0916 | 71
|  | 60.1017 | 92
|  | 60.1118 | 85
|  | 60.122 | 71
|  | 60.1321 | 76
|  | 60.1422 | 70
|  | 60.1524 | 79
|  | 60.1625 | 73
|  | 60.1726 | 68
|  | 60.1827 | 68
|  | 60.1929 | 75
|  | 60.203 | 82
|  | 60.2131 | 87
|  | 60.2233 | 70
|  | 60.2334 | 74
|  | 60.2435 | 72
|  | 60.2536 | 95
|  | 60.2638 | 71
|  | 60.2739 | 73
|  | 60.284 | 81
|  | 60.2942 | 76
|  | 60.3043 | 64
|  | 60.3144 | 84
|  | 60.3245 | 71
|  | 60.3347 | 75
|  | 60.3448 | 87
|  | 60.3549 | 66
|  | 60.3651 | 73
|  | 60.3752 | 78
|  | 60.3853 | 82
|  | 60.3954 | 82
|  | 60.4056 | 78
|  | 60.4157 | 72
|  | 60.4258 | 78
|  | 60.436 | 84
|  | 60.4461 | 71
|  | 60.4562 | 67
|  | 60.4663 | 76
|  | 60.4765 | 85
|  | 60.4866 | 66
|  | 60.4967 | 67
|  | 60.5069 | 82
|  | 60.517 | 70
|  | 60.5271 | 81
|  | 60.5372 | 87
|  | 60.5474 | 75
|  | 60.5575 | 80
|  | 60.5676 | 73
|  | 60.5778 | 52
|  | 60.5879 | 77
|  | 60.598 | 70
|  | 60.6081 | 76
|  | 60.6183 | 75
|  | 60.6284 | 66
|  | 60.6385 | 70
|  | 60.6487 | 65
|  | 60.6588 | 77
|  | 60.6689 | 74
|  | 60.679 | 73
|  | 60.6892 | 63
|  | 60.6993 | 71
|  | 60.7094 | 88
|  | 60.7196 | 78
|  | 60.7297 | 69
|  | 60.7398 | 67
|  | 60.7499 | 64
|  | 60.7601 | 68
|  | 60.7702 | 65
|  | 60.7803 | 77
|  | 60.7905 | 73
|  | 60.8006 | 75
|  | 60.8107 | 64
|  | 60.8208 | 75
|  | 60.831 | 75
|  | 60.8411 | 68
|  | 60.8512 | 83
|  | 60.8614 | 91
|  | 60.8715 | 77
|  | 60.8816 | 73
|  | 60.8917 | 56
|  | 60.9019 | 76
|  | 60.912 | 65
|  | 60.9221 | 73
|  | 60.9323 | 66
|  | 60.9424 | 55
|  | 60.9525 | 76
|  | 60.9626 | 73
|  | 60.9728 | 62
|  | 60.9829 | 85
|  | 60.993 | 73
|  | 61.0032 | 60
|  | 61.0133 | 73
|  | 61.0234 | 74
|  | 61.0335 | 82
|  | 61.0437 | 85
|  | 61.0538 | 87
|  | 61.0639 | 78
|  | 61.0741 | 73
|  | 61.0842 | 72
|  | 61.0943 | 68
|  | 61.1044 | 74
|  | 61.1146 | 74
|  | 61.1247 | 74
|  | 61.1348 | 69
|  | 61.145 | 55
|  | 61.1551 | 67
|  | 61.1652 | 66
|  | 61.1753 | 81
|  | 61.1855 | 84
|  | 61.1956 | 79
|  | 61.2057 | 70
|  | 61.2159 | 81
|  | 61.226 | 70
|  | 61.2361 | 79
|  | 61.2462 | 86
|  | 61.2564 | 70
|  | 61.2665 | 76
|  | 61.2766 | 65
|  | 61.2868 | 65
|  | 61.2969 | 78
|  | 61.307 | 69
|  | 61.3171 | 71
|  | 61.3273 | 60
|  | 61.3374 | 73
|  | 61.3475 | 69
|  | 61.3577 | 67
|  | 61.3678 | 77
|  | 61.3779 | 58
|  | 61.388 | 76
|  | 61.3982 | 86
|  | 61.4083 | 73
|  | 61.4184 | 70
|  | 61.4286 | 71
|  | 61.4387 | 77
|  | 61.4488 | 76
|  | 61.4589 | 89
|  | 61.4691 | 78
|  | 61.4792 | 76
|  | 61.4893 | 63
|  | 61.4995 | 75
|  | 61.5096 | 67
|  | 61.5197 | 55
|  | 61.5298 | 72
|  | 61.54 | 80
|  | 61.5501 | 73
|  | 61.5602 | 75
|  | 61.5704 | 71
|  | 61.5805 | 71
|  | 61.5906 | 84
|  | 61.6007 | 65
|  | 61.6109 | 76
|  | 61.621 | 73
|  | 61.6311 | 80
|  | 61.6413 | 67
|  | 61.6514 | 75
|  | 61.6615 | 71
|  | 61.6716 | 70
|  | 61.6818 | 78
|  | 61.6919 | 87
|  | 61.702 | 70
|  | 61.7122 | 93
|  | 61.7223 | 76
|  | 61.7324 | 65
|  | 61.7425 | 79
|  | 61.7527 | 73
|  | 61.7628 | 76
|  | 61.7729 | 72
|  | 61.7831 | 72
|  | 61.7932 | 74
|  | 61.8033 | 64
|  | 61.8134 | 57
|  | 61.8236 | 77
|  | 61.8337 | 85
|  | 61.8438 | 78
|  | 61.854 | 65
|  | 61.8641 | 78
|  | 61.8742 | 70
|  | 61.8843 | 84
|  | 61.8945 | 68
|  | 61.9046 | 75
|  | 61.9147 | 85
|  | 61.9249 | 69
|  | 61.935 | 74
|  | 61.9451 | 57
|  | 61.9552 | 58
|  | 61.9654 | 77
|  | 61.9755 | 60
|  | 61.9856 | 67
|  | 61.9958 | 76
|  | 62.0059 | 65
|  | 62.016 | 86
|  | 62.0261 | 74
|  | 62.0363 | 87
|  | 62.0464 | 81
|  | 62.0565 | 66
|  | 62.0667 | 86
|  | 62.0768 | 72
|  | 62.0869 | 68
|  | 62.097 | 69
|  | 62.1072 | 70
|  | 62.1173 | 78
|  | 62.1274 | 63
|  | 62.1376 | 53
|  | 62.1477 | 88
|  | 62.1578 | 82
|  | 62.1679 | 75
|  | 62.1781 | 84
|  | 62.1882 | 60
|  | 62.1983 | 60
|  | 62.2085 | 80
|  | 62.2186 | 70
|  | 62.2287 | 65
|  | 62.2388 | 83
|  | 62.249 | 67
|  | 62.2591 | 66
|  | 62.2692 | 86
|  | 62.2794 | 81
|  | 62.2895 | 66
|  | 62.2996 | 93
|  | 62.3097 | 73
|  | 62.3199 | 64
|  | 62.33 | 84
|  | 62.3401 | 66
|  | 62.3503 | 76
|  | 62.3604 | 76
|  | 62.3705 | 67
|  | 62.3806 | 74
|  | 62.3908 | 70
|  | 62.4009 | 79
|  | 62.411 | 70
|  | 62.4212 | 78
|  | 62.4313 | 72
|  | 62.4414 | 77
|  | 62.4515 | 86
|  | 62.4617 | 86
|  | 62.4718 | 95
|  | 62.4819 | 72
|  | 62.4921 | 74
|  | 62.5022 | 73
|  | 62.5123 | 71
|  | 62.5224 | 78
|  | 62.5326 | 77
|  | 62.5427 | 66
|  | 62.5528 | 76
|  | 62.563 | 77
|  | 62.5731 | 76
|  | 62.5832 | 76
|  | 62.5933 | 78
|  | 62.6035 | 87
|  | 62.6136 | 73
|  | 62.6237 | 82
|  | 62.6339 | 60
|  | 62.644 | 84
|  | 62.6541 | 73
|  | 62.6642 | 81
|  | 62.6744 | 80
|  | 62.6845 | 72
|  | 62.6946 | 84
|  | 62.7048 | 72
|  | 62.7149 | 79
|  | 62.725 | 82
|  | 62.7351 | 72
|  | 62.7453 | 76
|  | 62.7554 | 74
|  | 62.7655 | 72
|  | 62.7757 | 73
|  | 62.7858 | 70
|  | 62.7959 | 60
|  | 62.806 | 76
|  | 62.8162 | 70
|  | 62.8263 | 76
|  | 62.8364 | 64
|  | 62.8466 | 72
|  | 62.8567 | 76
|  | 62.8668 | 76
|  | 62.8769 | 77
|  | 62.8871 | 75
|  | 62.8972 | 81
|  | 62.9073 | 72
|  | 62.9175 | 64
|  | 62.9276 | 68
|  | 62.9377 | 67
|  | 62.9478 | 66
|  | 62.958 | 70
|  | 62.9681 | 79
|  | 62.9782 | 80
|  | 62.9884 | 56
|  | 62.9985 | 79
|  | 63.0086 | 76
|  | 63.0187 | 66
|  | 63.0289 | 71
|  | 63.039 | 77
|  | 63.0491 | 74
|  | 63.0593 | 74
|  | 63.0694 | 71
|  | 63.0795 | 66
|  | 63.0896 | 68
|  | 63.0998 | 66
|  | 63.1099 | 66
|  | 63.12 | 86
|  | 63.1302 | 82
|  | 63.1403 | 77
|  | 63.1504 | 78
|  | 63.1605 | 78
|  | 63.1707 | 66
|  | 63.1808 | 70
|  | 63.1909 | 86
|  | 63.2011 | 65
|  | 63.2112 | 79
|  | 63.2213 | 67
|  | 63.2314 | 84
|  | 63.2416 | 55
|  | 63.2517 | 62
|  | 63.2618 | 85
|  | 63.272 | 78
|  | 63.2821 | 90
|  | 63.2922 | 72
|  | 63.3023 | 62
|  | 63.3125 | 74
|  | 63.3226 | 65
|  | 63.3327 | 76
|  | 63.3429 | 80
|  | 63.353 | 87
|  | 63.3631 | 62
|  | 63.3732 | 67
|  | 63.3834 | 70
|  | 63.3935 | 72
|  | 63.4036 | 71
|  | 63.4138 | 67
|  | 63.4239 | 88
|  | 63.434 | 85
|  | 63.4442 | 75
|  | 63.4543 | 87
|  | 63.4644 | 66
|  | 63.4745 | 61
|  | 63.4847 | 66
|  | 63.4948 | 70
|  | 63.5049 | 75
|  | 63.5151 | 77
|  | 63.5252 | 63
|  | 63.5353 | 68
|  | 63.5454 | 73
|  | 63.5556 | 64
|  | 63.5657 | 64
|  | 63.5758 | 69
|  | 63.586 | 72
|  | 63.5961 | 69
|  | 63.6062 | 71
|  | 63.6163 | 65
|  | 63.6265 | 61
|  | 63.6366 | 82
|  | 63.6467 | 67
|  | 63.6569 | 84
|  | 63.667 | 86
|  | 63.6771 | 83
|  | 63.6872 | 83
|  | 63.6974 | 76
|  | 63.7075 | 91
|  | 63.7176 | 64
|  | 63.7278 | 89
|  | 63.7379 | 72
|  | 63.748 | 75
|  | 63.7581 | 74
|  | 63.7683 | 79
|  | 63.7784 | 88
|  | 63.7885 | 87
|  | 63.7987 | 76
|  | 63.8088 | 69
|  | 63.8189 | 59
|  | 63.829 | 73
|  | 63.8392 | 71
|  | 63.8493 | 71
|  | 63.8594 | 55
|  | 63.8696 | 73
|  | 63.8797 | 72
|  | 63.8898 | 72
|  | 63.8999 | 76
|  | 63.9101 | 80
|  | 63.9202 | 57
|  | 63.9303 | 83
|  | 63.9405 | 84
|  | 63.9506 | 64
|  | 63.9607 | 77
|  | 63.9708 | 63
|  | 63.981 | 81
|  | 63.9911 | 62
|  | 64.0012 | 68
|  | 64.0114 | 91
|  | 64.0215 | 81
|  | 64.0316 | 74
|  | 64.0417 | 66
|  | 64.0519 | 82
|  | 64.062 | 97
|  | 64.0721 | 84
|  | 64.0823 | 69
|  | 64.0924 | 86
|  | 64.1025 | 56
|  | 64.1126 | 76
|  | 64.1228 | 70
|  | 64.1329 | 62
|  | 64.143 | 72
|  | 64.1532 | 80
|  | 64.1633 | 60
|  | 64.1734 | 68
|  | 64.1835 | 77
|  | 64.1937 | 70
|  | 64.2038 | 77
|  | 64.2139 | 74
|  | 64.2241 | 82
|  | 64.2342 | 83
|  | 64.2443 | 74
|  | 64.2544 | 67
|  | 64.2646 | 83
|  | 64.2747 | 73
|  | 64.2848 | 84
|  | 64.295 | 57
|  | 64.3051 | 80
|  | 64.3152 | 87
|  | 64.3253 | 85
|  | 64.3355 | 73
|  | 64.3456 | 70
|  | 64.3557 | 69
|  | 64.3659 | 76
|  | 64.376 | 75
|  | 64.3861 | 72
|  | 64.3962 | 75
|  | 64.4064 | 69
|  | 64.4165 | 89
|  | 64.4266 | 71
|  | 64.4368 | 63
|  | 64.4469 | 68
|  | 64.457 | 100
|  | 64.4671 | 80
|  | 64.4773 | 88
|  | 64.4874 | 75
|  | 64.4975 | 66
|  | 64.5077 | 73
|  | 64.5178 | 82
|  | 64.5279 | 72
|  | 64.538 | 75
|  | 64.5482 | 85
|  | 64.5583 | 65
|  | 64.5684 | 66
|  | 64.5786 | 85
|  | 64.5887 | 76
|  | 64.5988 | 69
|  | 64.6089 | 81
|  | 64.6191 | 97
|  | 64.6292 | 81
|  | 64.6393 | 60
|  | 64.6495 | 83
|  | 64.6596 | 89
|  | 64.6697 | 75
|  | 64.6798 | 70
|  | 64.69 | 85
|  | 64.7001 | 88
|  | 64.7102 | 57
|  | 64.7204 | 59
|  | 64.7305 | 83
|  | 64.7406 | 71
|  | 64.7507 | 67
|  | 64.7609 | 80
|  | 64.771 | 81
|  | 64.7811 | 79
|  | 64.7913 | 87
|  | 64.8014 | 68
|  | 64.8115 | 79
|  | 64.8216 | 63
|  | 64.8318 | 76
|  | 64.8419 | 77
|  | 64.852 | 64
|  | 64.8622 | 85
|  | 64.8723 | 73
|  | 64.8824 | 69
|  | 64.8925 | 76
|  | 64.9027 | 72
|  | 64.9128 | 57
|  | 64.9229 | 71
|  | 64.9331 | 62
|  | 64.9432 | 71
|  | 64.9533 | 85
|  | 64.9634 | 92
|  | 64.9736 | 70
|  | 64.9837 | 88
|  | 64.9938 | 58
|  | 65.004 | 87
|  | 65.0141 | 62
|  | 65.0242 | 82
|  | 65.0343 | 89
|  | 65.0445 | 63
|  | 65.0546 | 76
|  | 65.0647 | 65
|  | 65.0749 | 69
|  | 65.085 | 65
|  | 65.0951 | 69
|  | 65.1052 | 61
|  | 65.1154 | 81
|  | 65.1255 | 71
|  | 65.1356 | 85
|  | 65.1458 | 68
|  | 65.1559 | 59
|  | 65.166 | 66
|  | 65.1761 | 65
|  | 65.1863 | 80
|  | 65.1964 | 74
|  | 65.2065 | 72
|  | 65.2167 | 72
|  | 65.2268 | 76
|  | 65.2369 | 79
|  | 65.247 | 76
|  | 65.2572 | 70
|  | 65.2673 | 61
|  | 65.2774 | 88
|  | 65.2876 | 58
|  | 65.2977 | 81
|  | 65.3078 | 70
|  | 65.3179 | 78
|  | 65.3281 | 69
|  | 65.3382 | 81
|  | 65.3483 | 69
|  | 65.3585 | 66
|  | 65.3686 | 68
|  | 65.3787 | 74
|  | 65.3888 | 78
|  | 65.399 | 63
|  | 65.4091 | 70
|  | 65.4192 | 65
|  | 65.4294 | 67
|  | 65.4395 | 75
|  | 65.4496 | 74
|  | 65.4597 | 69
|  | 65.4699 | 79
|  | 65.48 | 86
|  | 65.4901 | 71
|  | 65.5003 | 86
|  | 65.5104 | 79
|  | 65.5205 | 63
|  | 65.5306 | 75
|  | 65.5408 | 76
|  | 65.5509 | 62
|  | 65.561 | 80
|  | 65.5712 | 59
|  | 65.5813 | 59
|  | 65.5914 | 77
|  | 65.6015 | 75
|  | 65.6117 | 65
|  | 65.6218 | 58
|  | 65.6319 | 67
|  | 65.6421 | 64
|  | 65.6522 | 67
|  | 65.6623 | 70
|  | 65.6724 | 65
|  | 65.6826 | 73
|  | 65.6927 | 82
|  | 65.7028 | 75
|  | 65.713 | 75
|  | 65.7231 | 69
|  | 65.7332 | 82
|  | 65.7433 | 72
|  | 65.7535 | 73
|  | 65.7636 | 69
|  | 65.7737 | 56
|  | 65.7839 | 74
|  | 65.794 | 53
|  | 65.8041 | 71
|  | 65.8142 | 101
|  | 65.8244 | 72
|  | 65.8345 | 84
|  | 65.8446 | 90
|  | 65.8548 | 70
|  | 65.8649 | 79
|  | 65.875 | 67
|  | 65.8851 | 78
|  | 65.8953 | 69
|  | 65.9054 | 81
|  | 65.9155 | 83
|  | 65.9257 | 90
|  | 65.9358 | 83
|  | 65.9459 | 77
|  | 65.956 | 78
|  | 65.9662 | 73
|  | 65.9763 | 77
|  | 65.9864 | 68
|  | 65.9966 | 80
|  | 66.0067 | 72
|  | 66.0168 | 73
|  | 66.0269 | 76
|  | 66.0371 | 70
|  | 66.0472 | 67
|  | 66.0573 | 59
|  | 66.0675 | 73
|  | 66.0776 | 62
|  | 66.0877 | 68
|  | 66.0978 | 63
|  | 66.108 | 69
|  | 66.1181 | 77
|  | 66.1282 | 58
|  | 66.1384 | 79
|  | 66.1485 | 77
|  | 66.1586 | 67
|  | 66.1687 | 69
|  | 66.1789 | 82
|  | 66.189 | 79
|  | 66.1991 | 63
|  | 66.2093 | 79
|  | 66.2194 | 90
|  | 66.2295 | 63
|  | 66.2396 | 82
|  | 66.2498 | 81
|  | 66.2599 | 78
|  | 66.27 | 69
|  | 66.2802 | 60
|  | 66.2903 | 71
|  | 66.3004 | 78
|  | 66.3105 | 73
|  | 66.3207 | 63
|  | 66.3308 | 69
|  | 66.3409 | 68
|  | 66.3511 | 72
|  | 66.3612 | 73
|  | 66.3713 | 71
|  | 66.3814 | 70
|  | 66.3916 | 75
|  | 66.4017 | 75
|  | 66.4118 | 75
|  | 66.422 | 62
|  | 66.4321 | 71
|  | 66.4422 | 71
|  | 66.4523 | 77
|  | 66.4625 | 73
|  | 66.4726 | 64
|  | 66.4827 | 64
|  | 66.4929 | 76
|  | 66.503 | 56
|  | 66.5131 | 61
|  | 66.5232 | 73
|  | 66.5334 | 53
|  | 66.5435 | 73
|  | 66.5536 | 71
|  | 66.5638 | 99
|  | 66.5739 | 66
|  | 66.584 | 57
|  | 66.5941 | 79
|  | 66.6043 | 63
|  | 66.6144 | 78
|  | 66.6245 | 73
|  | 66.6347 | 74
|  | 66.6448 | 70
|  | 66.6549 | 67
|  | 66.665 | 77
|  | 66.6752 | 63
|  | 66.6853 | 66
|  | 66.6954 | 78
|  | 66.7056 | 75
|  | 66.7157 | 81
|  | 66.7258 | 71
|  | 66.7359 | 78
|  | 66.7461 | 79
|  | 66.7562 | 68
|  | 66.7663 | 77
|  | 66.7765 | 66
|  | 66.7866 | 85
|  | 66.7967 | 70
|  | 66.8068 | 65
|  | 66.817 | 81
|  | 66.8271 | 68
|  | 66.8372 | 69
|  | 66.8474 | 79
|  | 66.8575 | 76
|  | 66.8676 | 78
|  | 66.8778 | 78
|  | 66.8879 | 71
|  | 66.898 | 76
|  | 66.9081 | 73
|  | 66.9183 | 67
|  | 66.9284 | 76
|  | 66.9385 | 72
|  | 66.9487 | 56
|  | 66.9588 | 67
|  | 66.9689 | 64
|  | 66.979 | 68
|  | 66.9892 | 73
|  | 66.9993 | 73
|  | 67.0094 | 59
|  | 67.0196 | 66
|  | 67.0297 | 78
|  | 67.0398 | 80
|  | 67.0499 | 69
|  | 67.0601 | 74
|  | 67.0702 | 84
|  | 67.0803 | 79
|  | 67.0905 | 67
|  | 67.1006 | 63
|  | 67.1107 | 68
|  | 67.1208 | 69
|  | 67.131 | 76
|  | 67.1411 | 85
|  | 67.1512 | 67
|  | 67.1614 | 66
|  | 67.1715 | 77
|  | 67.1816 | 75
|  | 67.1917 | 78
|  | 67.2019 | 102
|  | 67.212 | 75
|  | 67.2221 | 56
|  | 67.2323 | 76
|  | 67.2424 | 62
|  | 67.2525 | 48
|  | 67.2626 | 62
|  | 67.2728 | 82
|  | 67.2829 | 75
|  | 67.293 | 78
|  | 67.3032 | 60
|  | 67.3133 | 68
|  | 67.3234 | 72
|  | 67.3335 | 67
|  | 67.3437 | 53
|  | 67.3538 | 71
|  | 67.3639 | 55
|  | 67.3741 | 61
|  | 67.3842 | 76
|  | 67.3943 | 72
|  | 67.4044 | 52
|  | 67.4146 | 69
|  | 67.4247 | 61
|  | 67.4348 | 64
|  | 67.445 | 68
|  | 67.4551 | 79
|  | 67.4652 | 69
|  | 67.4753 | 66
|  | 67.4855 | 80
|  | 67.4956 | 77
|  | 67.5057 | 76
|  | 67.5159 | 71
|  | 67.526 | 67
|  | 67.5361 | 78
|  | 67.5462 | 70
|  | 67.5564 | 66
|  | 67.5665 | 68
|  | 67.5766 | 75
|  | 67.5868 | 72
|  | 67.5969 | 70
|  | 67.607 | 71
|  | 67.6171 | 64
|  | 67.6273 | 82
|  | 67.6374 | 77
|  | 67.6475 | 65
|  | 67.6577 | 82
|  | 67.6678 | 71
|  | 67.6779 | 64
|  | 67.688 | 74
|  | 67.6982 | 72
|  | 67.7083 | 77
|  | 67.7184 | 60
|  | 67.7286 | 66
|  | 67.7387 | 73
|  | 67.7488 | 61
|  | 67.7589 | 63
|  | 67.7691 | 60
|  | 67.7792 | 62
|  | 67.7893 | 59
|  | 67.7995 | 62
|  | 67.8096 | 76
|  | 67.8197 | 67
|  | 67.8298 | 67
|  | 67.84 | 82
|  | 67.8501 | 72
|  | 67.8602 | 69
|  | 67.8704 | 75
|  | 67.8805 | 60
|  | 67.8906 | 66
|  | 67.9007 | 66
|  | 67.9109 | 62
|  | 67.921 | 75
|  | 67.9311 | 67
|  | 67.9413 | 84
|  | 67.9514 | 84
|  | 67.9615 | 71
|  | 67.9716 | 66
|  | 67.9818 | 61
|  | 67.9919 | 57
|  | 68.002 | 67
|  | 68.0122 | 75
|  | 68.0223 | 59
|  | 68.0324 | 59
|  | 68.0425 | 78
|  | 68.0527 | 80
|  | 68.0628 | 66
|  | 68.0729 | 67
|  | 68.0831 | 76
|  | 68.0932 | 77
|  | 68.1033 | 86
|  | 68.1134 | 70
|  | 68.1236 | 61
|  | 68.1337 | 64
|  | 68.1438 | 67
|  | 68.154 | 68
|  | 68.1641 | 63
|  | 68.1742 | 66
|  | 68.1843 | 78
|  | 68.1945 | 54
|  | 68.2046 | 60
|  | 68.2147 | 78
|  | 68.2249 | 68
|  | 68.235 | 77
|  | 68.2451 | 51
|  | 68.2552 | 58
|  | 68.2654 | 80
|  | 68.2755 | 68
|  | 68.2856 | 65
|  | 68.2958 | 75
|  | 68.3059 | 57
|  | 68.316 | 69
|  | 68.3261 | 68
|  | 68.3363 | 72
|  | 68.3464 | 69
|  | 68.3565 | 75
|  | 68.3667 | 72
|  | 68.3768 | 61
|  | 68.3869 | 58
|  | 68.397 | 80
|  | 68.4072 | 65
|  | 68.4173 | 86
|  | 68.4274 | 68
|  | 68.4376 | 63
|  | 68.4477 | 66
|  | 68.4578 | 75
|  | 68.4679 | 78
|  | 68.4781 | 63
|  | 68.4882 | 75
|  | 68.4983 | 67
|  | 68.5085 | 55
|  | 68.5186 | 60
|  | 68.5287 | 76
|  | 68.5388 | 58
|  | 68.549 | 74
|  | 68.5591 | 83
|  | 68.5692 | 68
|  | 68.5794 | 69
|  | 68.5895 | 72
|  | 68.5996 | 64
|  | 68.6097 | 72
|  | 68.6199 | 54
|  | 68.63 | 90
|  | 68.6401 | 69
|  | 68.6503 | 77
|  | 68.6604 | 68
|  | 68.6705 | 55
|  | 68.6806 | 70
|  | 68.6908 | 77
|  | 68.7009 | 71
|  | 68.711 | 77
|  | 68.7212 | 63
|  | 68.7313 | 62
|  | 68.7414 | 69
|  | 68.7515 | 67
|  | 68.7617 | 78
|  | 68.7718 | 60
|  | 68.7819 | 71
|  | 68.7921 | 72
|  | 68.8022 | 58
|  | 68.8123 | 69
|  | 68.8224 | 84
|  | 68.8326 | 54
|  | 68.8427 | 81
|  | 68.8528 | 59
|  | 68.863 | 59
|  | 68.8731 | 75
|  | 68.8832 | 62
|  | 68.8933 | 59
|  | 68.9035 | 79
|  | 68.9136 | 65
|  | 68.9237 | 68
|  | 68.9339 | 75
|  | 68.944 | 54
|  | 68.9541 | 75
|  | 68.9642 | 63
|  | 68.9744 | 82
|  | 68.9845 | 62
|  | 68.9946 | 75
|  | 69.0048 | 68
|  | 69.0149 | 50
|  | 69.025 | 61
|  | 69.0351 | 69
|  | 69.0453 | 72
|  | 69.0554 | 62
|  | 69.0655 | 61
|  | 69.0757 | 50
|  | 69.0858 | 55
|  | 69.0959 | 68
|  | 69.106 | 76
|  | 69.1162 | 76
|  | 69.1263 | 50
|  | 69.1364 | 67
|  | 69.1466 | 71
|  | 69.1567 | 72
|  | 69.1668 | 81
|  | 69.1769 | 69
|  | 69.1871 | 61
|  | 69.1972 | 70
|  | 69.2073 | 65
|  | 69.2175 | 74
|  | 69.2276 | 70
|  | 69.2377 | 77
|  | 69.2478 | 64
|  | 69.258 | 72
|  | 69.2681 | 78
|  | 69.2782 | 61
|  | 69.2884 | 63
|  | 69.2985 | 62
|  | 69.3086 | 75
|  | 69.3187 | 68
|  | 69.3289 | 70
|  | 69.339 | 76
|  | 69.3491 | 70
|  | 69.3593 | 71
|  | 69.3694 | 68
|  | 69.3795 | 58
|  | 69.3896 | 55
|  | 69.3998 | 65
|  | 69.4099 | 61
|  | 69.42 | 62
|  | 69.4302 | 68
|  | 69.4403 | 53
|  | 69.4504 | 62
|  | 69.4605 | 60
|  | 69.4707 | 68
|  | 69.4808 | 72
|  | 69.4909 | 66
|  | 69.5011 | 68
|  | 69.5112 | 53
|  | 69.5213 | 65
|  | 69.5314 | 70
|  | 69.5416 | 67
|  | 69.5517 | 54
|  | 69.5618 | 79
|  | 69.572 | 60
|  | 69.5821 | 71
|  | 69.5922 | 75
|  | 69.6023 | 69
|  | 69.6125 | 71
|  | 69.6226 | 51
|  | 69.6327 | 59
|  | 69.6429 | 73
|  | 69.653 | 69
|  | 69.6631 | 77
|  | 69.6732 | 68
|  | 69.6834 | 61
|  | 69.6935 | 64
|  | 69.7036 | 63
|  | 69.7138 | 68
|  | 69.7239 | 70
|  | 69.734 | 70
|  | 69.7441 | 69
|  | 69.7543 | 66
|  | 69.7644 | 76
|  | 69.7745 | 68
|  | 69.7847 | 70
|  | 69.7948 | 72
|  | 69.8049 | 61
|  | 69.815 | 56
|  | 69.8252 | 77
|  | 69.8353 | 65
|  | 69.8454 | 69
|  | 69.8556 | 81
|  | 69.8657 | 68
|  | 69.8758 | 59
|  | 69.8859 | 65
|  | 69.8961 | 66
|  | 69.9062 | 71
|  | 69.9163 | 70
|  | 69.9265 | 69
|  | 69.9366 | 65
|  | 69.9467 | 77
|  | 69.9568 | 62
|  | 69.967 | 67
|  | 69.9771 | 72
|  | 69.9872 | 65
|  | 69.9974 | 72
|  | 70.0075 | 63
|  | 70.0176 | 62
|  | 70.0277 | 68
|  | 70.0379 | 70
|  | 70.048 | 63
|  | 70.0581 | 76
|  | 70.0683 | 69
|  | 70.0784 | 61
|  | 70.0885 | 67
|  | 70.0986 | 53
|  | 70.1088 | 84
|  | 70.1189 | 67
|  | 70.129 | 71
|  | 70.1392 | 79
|  | 70.1493 | 76
|  | 70.1594 | 49
|  | 70.1695 | 61
|  | 70.1797 | 62
|  | 70.1898 | 55
|  | 70.1999 | 60
|  | 70.2101 | 61
|  | 70.2202 | 66
|  | 70.2303 | 73
|  | 70.2404 | 82
|  | 70.2506 | 53
|  | 70.2607 | 72
|  | 70.2708 | 65
|  | 70.281 | 65
|  | 70.2911 | 63
|  | 70.3012 | 54
|  | 70.3114 | 56
|  | 70.3215 | 65
|  | 70.3316 | 65
|  | 70.3417 | 47
|  | 70.3519 | 69
|  | 70.362 | 63
|  | 70.3721 | 65
|  | 70.3823 | 56
|  | 70.3924 | 70
|  | 70.4025 | 64
|  | 70.4126 | 54
|  | 70.4228 | 59
|  | 70.4329 | 58
|  | 70.443 | 61
|  | 70.4532 | 70
|  | 70.4633 | 70
|  | 70.4734 | 61
|  | 70.4835 | 66
|  | 70.4937 | 75
|  | 70.5038 | 62
|  | 70.5139 | 77
|  | 70.5241 | 61
|  | 70.5342 | 68
|  | 70.5443 | 63
|  | 70.5544 | 59
|  | 70.5646 | 73
|  | 70.5747 | 66
|  | 70.5848 | 58
|  | 70.595 | 64
|  | 70.6051 | 69
|  | 70.6152 | 67
|  | 70.6253 | 68
|  | 70.6355 | 89
|  | 70.6456 | 63
|  | 70.6557 | 57
|  | 70.6659 | 57
|  | 70.676 | 62
|  | 70.6861 | 66
|  | 70.6962 | 65
|  | 70.7064 | 58
|  | 70.7165 | 53
|  | 70.7266 | 75
|  | 70.7368 | 62
|  | 70.7469 | 54
|  | 70.757 | 63
|  | 70.7671 | 60
|  | 70.7773 | 70
|  | 70.7874 | 75
|  | 70.7975 | 57
|  | 70.8077 | 71
|  | 70.8178 | 58
|  | 70.8279 | 53
|  | 70.838 | 75
|  | 70.8482 | 60
|  | 70.8583 | 62
|  | 70.8684 | 60
|  | 70.8786 | 75
|  | 70.8887 | 50
|  | 70.8988 | 55
|  | 70.9089 | 65
|  | 70.9191 | 68
|  | 70.9292 | 56
|  | 70.9393 | 71
|  | 70.9495 | 71
|  | 70.9596 | 58
|  | 70.9697 | 68
|  | 70.9798 | 64
|  | 70.99 | 53
|  | 71.0001 | 61
|  | 71.0102 | 71
|  | 71.0204 | 54
|  | 71.0305 | 60
|  | 71.0406 | 72
|  | 71.0507 | 75
|  | 71.0609 | 69
|  | 71.071 | 57
|  | 71.0811 | 57
|  | 71.0913 | 56
|  | 71.1014 | 48
|  | 71.1115 | 81
|  | 71.1216 | 65
|  | 71.1318 | 68
|  | 71.1419 | 67
|  | 71.152 | 59
|  | 71.1622 | 66
|  | 71.1723 | 68
|  | 71.1824 | 60
|  | 71.1925 | 71
|  | 71.2027 | 64
|  | 71.2128 | 61
|  | 71.2229 | 59
|  | 71.2331 | 60
|  | 71.2432 | 64
|  | 71.2533 | 78
|  | 71.2634 | 69
|  | 71.2736 | 47
|  | 71.2837 | 47
|  | 71.2938 | 73
|  | 71.304 | 75
|  | 71.3141 | 67
|  | 71.3242 | 71
|  | 71.3343 | 53
|  | 71.3445 | 66
|  | 71.3546 | 66
|  | 71.3647 | 57
|  | 71.3749 | 64
|  | 71.385 | 69
|  | 71.3951 | 61
|  | 71.4052 | 67
|  | 71.4154 | 61
|  | 71.4255 | 76
|  | 71.4356 | 64
|  | 71.4458 | 70
|  | 71.4559 | 75
|  | 71.466 | 72
|  | 71.4761 | 53
|  | 71.4863 | 50
|  | 71.4964 | 61
|  | 71.5065 | 65
|  | 71.5167 | 58
|  | 71.5268 | 68
|  | 71.5369 | 81
|  | 71.547 | 60
|  | 71.5572 | 66
|  | 71.5673 | 73
|  | 71.5774 | 66
|  | 71.5876 | 65
|  | 71.5977 | 59
|  | 71.6078 | 62
|  | 71.6179 | 63
|  | 71.6281 | 83
|  | 71.6382 | 65
|  | 71.6483 | 68
|  | 71.6585 | 65
|  | 71.6686 | 61
|  | 71.6787 | 70
|  | 71.6888 | 64
|  | 71.699 | 49
|  | 71.7091 | 64
|  | 71.7192 | 54
|  | 71.7294 | 63
|  | 71.7395 | 81
|  | 71.7496 | 64
|  | 71.7597 | 60
|  | 71.7699 | 64
|  | 71.78 | 57
|  | 71.7901 | 64
|  | 71.8003 | 71
|  | 71.8104 | 62
|  | 71.8205 | 60
|  | 71.8306 | 73
|  | 71.8408 | 60
|  | 71.8509 | 63
|  | 71.861 | 81
|  | 71.8712 | 57
|  | 71.8813 | 47
|  | 71.8914 | 54
|  | 71.9015 | 65
|  | 71.9117 | 77
|  | 71.9218 | 63
|  | 71.9319 | 61
|  | 71.9421 | 66
|  | 71.9522 | 59
|  | 71.9623 | 63
|  | 71.9724 | 65
|  | 71.9826 | 64
|  | 71.9927 | 68
|  | 72.0028 | 63
|  | 72.013 | 58
|  | 72.0231 | 70
|  | 72.0332 | 58
|  | 72.0433 | 56
|  | 72.0535 | 65
|  | 72.0636 | 64
|  | 72.0737 | 66
|  | 72.0839 | 54
|  | 72.094 | 75
|  | 72.1041 | 51
|  | 72.1142 | 72
|  | 72.1244 | 56
|  | 72.1345 | 68
|  | 72.1446 | 62
|  | 72.1548 | 67
|  | 72.1649 | 65
|  | 72.175 | 46
|  | 72.1851 | 63
|  | 72.1953 | 60
|  | 72.2054 | 69
|  | 72.2155 | 64
|  | 72.2257 | 65
|  | 72.2358 | 79
|  | 72.2459 | 47
|  | 72.256 | 64
|  | 72.2662 | 64
|  | 72.2763 | 55
|  | 72.2864 | 63
|  | 72.2966 | 65
|  | 72.3067 | 70
|  | 72.3168 | 59
|  | 72.3269 | 68
|  | 72.3371 | 59
|  | 72.3472 | 53
|  | 72.3573 | 65
|  | 72.3675 | 71
|  | 72.3776 | 70
|  | 72.3877 | 57
|  | 72.3978 | 63
|  | 72.408 | 49
|  | 72.4181 | 69
|  | 72.4282 | 69
|  | 72.4384 | 68
|  | 72.4485 | 64
|  | 72.4586 | 56
|  | 72.4687 | 61
|  | 72.4789 | 62
|  | 72.489 | 65
|  | 72.4991 | 47
|  | 72.5093 | 71
|  | 72.5194 | 71
|  | 72.5295 | 69
|  | 72.5396 | 46
|  | 72.5498 | 56
|  | 72.5599 | 50
|  | 72.57 | 55
|  | 72.5802 | 67
|  | 72.5903 | 66
|  | 72.6004 | 59
|  | 72.6105 | 66
|  | 72.6207 | 58
|  | 72.6308 | 56
|  | 72.6409 | 53
|  | 72.6511 | 55
|  | 72.6612 | 64
|  | 72.6713 | 60
|  | 72.6814 | 74
|  | 72.6916 | 59
|  | 72.7017 | 51
|  | 72.7118 | 65
|  | 72.722 | 62
|  | 72.7321 | 73
|  | 72.7422 | 58
|  | 72.7523 | 67
|  | 72.7625 | 44
|  | 72.7726 | 66
|  | 72.7827 | 58
|  | 72.7929 | 70
|  | 72.803 | 64
|  | 72.8131 | 72
|  | 72.8232 | 60
|  | 72.8334 | 59
|  | 72.8435 | 62
|  | 72.8536 | 54
|  | 72.8638 | 65
|  | 72.8739 | 59
|  | 72.884 | 66
|  | 72.8941 | 54
|  | 72.9043 | 61
|  | 72.9144 | 68
|  | 72.9245 | 52
|  | 72.9347 | 73
|  | 72.9448 | 54
|  | 72.9549 | 65
|  | 72.965 | 48
|  | 72.9752 | 67
|  | 72.9853 | 59
|  | 72.9954 | 75
|  | 73.0056 | 63
|  | 73.0157 | 72
|  | 73.0258 | 62
|  | 73.0359 | 54
|  | 73.0461 | 72
|  | 73.0562 | 48
|  | 73.0663 | 63
|  | 73.0765 | 63
|  | 73.0866 | 62
|  | 73.0967 | 67
|  | 73.1068 | 56
|  | 73.117 | 51
|  | 73.1271 | 53
|  | 73.1372 | 75
|  | 73.1474 | 70
|  | 73.1575 | 65
|  | 73.1676 | 68
|  | 73.1777 | 54
|  | 73.1879 | 74
|  | 73.198 | 65
|  | 73.2081 | 53
|  | 73.2183 | 67
|  | 73.2284 | 66
|  | 73.2385 | 66
|  | 73.2486 | 55
|  | 73.2588 | 64
|  | 73.2689 | 68
|  | 73.279 | 51
|  | 73.2892 | 55
|  | 73.2993 | 57
|  | 73.3094 | 55
|  | 73.3195 | 68
|  | 73.3297 | 58
|  | 73.3398 | 66
|  | 73.3499 | 67
|  | 73.3601 | 65
|  | 73.3702 | 62
|  | 73.3803 | 58
|  | 73.3904 | 72
|  | 73.4006 | 62
|  | 73.4107 | 50
|  | 73.4208 | 71
|  | 73.431 | 68
|  | 73.4411 | 64
|  | 73.4512 | 62
|  | 73.4613 | 65
|  | 73.4715 | 51
|  | 73.4816 | 64
|  | 73.4917 | 68
|  | 73.5019 | 61
|  | 73.512 | 64
|  | 73.5221 | 78
|  | 73.5322 | 66
|  | 73.5424 | 69
|  | 73.5525 | 62
|  | 73.5626 | 67
|  | 73.5728 | 60
|  | 73.5829 | 62
|  | 73.593 | 63
|  | 73.6031 | 60
|  | 73.6133 | 45
|  | 73.6234 | 68
|  | 73.6335 | 50
|  | 73.6437 | 64
|  | 73.6538 | 67
|  | 73.6639 | 62
|  | 73.674 | 60
|  | 73.6842 | 65
|  | 73.6943 | 61
|  | 73.7044 | 60
|  | 73.7146 | 57
|  | 73.7247 | 57
|  | 73.7348 | 67
|  | 73.745 | 64
|  | 73.7551 | 45
|  | 73.7652 | 72
|  | 73.7753 | 55
|  | 73.7855 | 73
|  | 73.7956 | 66
|  | 73.8057 | 70
|  | 73.8159 | 66
|  | 73.826 | 59
|  | 73.8361 | 60
|  | 73.8462 | 52
|  | 73.8564 | 53
|  | 73.8665 | 73
|  | 73.8766 | 76
|  | 73.8868 | 70
|  | 73.8969 | 55
|  | 73.907 | 73
|  | 73.9171 | 54
|  | 73.9273 | 69
|  | 73.9374 | 59
|  | 73.9475 | 66
|  | 73.9577 | 64
|  | 73.9678 | 71
|  | 73.9779 | 64
|  | 73.988 | 54
|  | 73.9982 | 63
|  | 74.0083 | 62
|  | 74.0184 | 59
|  | 74.0286 | 59
|  | 74.0387 | 57
|  | 74.0488 | 71
|  | 74.0589 | 45
|  | 74.0691 | 56
|  | 74.0792 | 78
|  | 74.0893 | 55
|  | 74.0995 | 65
|  | 74.1096 | 61
|  | 74.1197 | 64
|  | 74.1298 | 65
|  | 74.14 | 71
|  | 74.1501 | 61
|  | 74.1602 | 64
|  | 74.1704 | 69
|  | 74.1805 | 53
|  | 74.1906 | 59
|  | 74.2007 | 68
|  | 74.2109 | 68
|  | 74.221 | 54
|  | 74.2311 | 70
|  | 74.2413 | 50
|  | 74.2514 | 61
|  | 74.2615 | 57
|  | 74.2716 | 68
|  | 74.2818 | 61
|  | 74.2919 | 66
|  | 74.302 | 52
|  | 74.3122 | 46
|  | 74.3223 | 62
|  | 74.3324 | 61
|  | 74.3425 | 49
|  | 74.3527 | 59
|  | 74.3628 | 70
|  | 74.3729 | 60
|  | 74.3831 | 56
|  | 74.3932 | 64
|  | 74.4033 | 66
|  | 74.4134 | 63
|  | 74.4236 | 59
|  | 74.4337 | 67
|  | 74.4438 | 66
|  | 74.454 | 69
|  | 74.4641 | 78
|  | 74.4742 | 62
|  | 74.4843 | 48
|  | 74.4945 | 63
|  | 74.5046 | 49
|  | 74.5147 | 68
|  | 74.5249 | 79
|  | 74.535 | 59
|  | 74.5451 | 65
|  | 74.5552 | 52
|  | 74.5654 | 52
|  | 74.5755 | 45
|  | 74.5856 | 72
|  | 74.5958 | 67
|  | 74.6059 | 55
|  | 74.616 | 61
|  | 74.6261 | 52
|  | 74.6363 | 55
|  | 74.6464 | 75
|  | 74.6565 | 66
|  | 74.6667 | 58
|  | 74.6768 | 68
|  | 74.6869 | 76
|  | 74.697 | 48
|  | 74.7072 | 72
|  | 74.7173 | 64
|  | 74.7274 | 82
|  | 74.7376 | 65
|  | 74.7477 | 79
|  | 74.7578 | 57
|  | 74.7679 | 60
|  | 74.7781 | 71
|  | 74.7882 | 73
|  | 74.7983 | 64
|  | 74.8085 | 65
|  | 74.8186 | 57
|  | 74.8287 | 51
|  | 74.8388 | 66
|  | 74.849 | 61
|  | 74.8591 | 73
|  | 74.8692 | 74
|  | 74.8794 | 47
|  | 74.8895 | 52
|  | 74.8996 | 67
|  | 74.9097 | 62
|  | 74.9199 | 66
|  | 74.93 | 70
|  | 74.9401 | 53
|  | 74.9503 | 64
|  | 74.9604 | 50
|  | 74.9705 | 63
|  | 74.9806 | 71
|  | 74.9908 | 67
|  | 75.0009 | 58
|  | 75.011 | 56
|  | 75.0212 | 56
|  | 75.0313 | 68
|  | 75.0414 | 60
|  | 75.0515 | 56
|  | 75.0617 | 75
|  | 75.0718 | 68
|  | 75.0819 | 38
|  | 75.0921 | 70
|  | 75.1022 | 67
|  | 75.1123 | 62
|  | 75.1224 | 59
|  | 75.1326 | 69
|  | 75.1427 | 75
|  | 75.1528 | 65
|  | 75.163 | 58
|  | 75.1731 | 49
|  | 75.1832 | 71
|  | 75.1933 | 57
|  | 75.2035 | 63
|  | 75.2136 | 47
|  | 75.2237 | 52
|  | 75.2339 | 72
|  | 75.244 | 70
|  | 75.2541 | 67
|  | 75.2642 | 52
|  | 75.2744 | 64
|  | 75.2845 | 70
|  | 75.2946 | 64
|  | 75.3048 | 59
|  | 75.3149 | 55
|  | 75.325 | 66
|  | 75.3351 | 51
|  | 75.3453 | 69
|  | 75.3554 | 67
|  | 75.3655 | 69
|  | 75.3757 | 67
|  | 75.3858 | 58
|  | 75.3959 | 59
|  | 75.406 | 49
|  | 75.4162 | 69
|  | 75.4263 | 61
|  | 75.4364 | 48
|  | 75.4466 | 71
|  | 75.4567 | 57
|  | 75.4668 | 67
|  | 75.4769 | 51
|  | 75.4871 | 69
|  | 75.4972 | 75
|  | 75.5073 | 67
|  | 75.5175 | 62
|  | 75.5276 | 71
|  | 75.5377 | 75
|  | 75.5478 | 69
|  | 75.558 | 70
|  | 75.5681 | 53
|  | 75.5782 | 56
|  | 75.5884 | 59
|  | 75.5985 | 59
|  | 75.6086 | 63
|  | 75.6187 | 51
|  | 75.6289 | 56
|  | 75.639 | 73
|  | 75.6491 | 52
|  | 75.6593 | 62
|  | 75.6694 | 59
|  | 75.6795 | 63
|  | 75.6896 | 64
|  | 75.6998 | 60
|  | 75.7099 | 67
|  | 75.72 | 71
|  | 75.7302 | 59
|  | 75.7403 | 68
|  | 75.7504 | 71
|  | 75.7605 | 72
|  | 75.7707 | 65
|  | 75.7808 | 60
|  | 75.7909 | 66
|  | 75.8011 | 69
|  | 75.8112 | 63
|  | 75.8213 | 48
|  | 75.8314 | 55
|  | 75.8416 | 64
|  | 75.8517 | 67
|  | 75.8618 | 55
|  | 75.872 | 72
|  | 75.8821 | 72
|  | 75.8922 | 60
|  | 75.9023 | 65
|  | 75.9125 | 54
|  | 75.9226 | 52
|  | 75.9327 | 50
|  | 75.9429 | 66
|  | 75.953 | 56
|  | 75.9631 | 55
|  | 75.9732 | 54
|  | 75.9834 | 74
|  | 75.9935 | 66
|  | 76.0036 | 62
|  | 76.0138 | 81
|  | 76.0239 | 69
|  | 76.034 | 53
|  | 76.0441 | 59
|  | 76.0543 | 64
|  | 76.0644 | 56
|  | 76.0745 | 56
|  | 76.0847 | 68
|  | 76.0948 | 66
|  | 76.1049 | 56
|  | 76.115 | 60
|  | 76.1252 | 73
|  | 76.1353 | 73
|  | 76.1454 | 65
|  | 76.1556 | 62
|  | 76.1657 | 63
|  | 76.1758 | 65
|  | 76.1859 | 68
|  | 76.1961 | 72
|  | 76.2062 | 61
|  | 76.2163 | 72
|  | 76.2265 | 64
|  | 76.2366 | 57
|  | 76.2467 | 52
|  | 76.2568 | 62
|  | 76.267 | 66
|  | 76.2771 | 66
|  | 76.2872 | 62
|  | 76.2974 | 62
|  | 76.3075 | 50
|  | 76.3176 | 58
|  | 76.3277 | 62
|  | 76.3379 | 68
|  | 76.348 | 46
|  | 76.3581 | 59
|  | 76.3683 | 62
|  | 76.3784 | 64
|  | 76.3885 | 56
|  | 76.3986 | 57
|  | 76.4088 | 53
|  | 76.4189 | 67
|  | 76.429 | 77
|  | 76.4392 | 60
|  | 76.4493 | 53
|  | 76.4594 | 51
|  | 76.4695 | 48
|  | 76.4797 | 57
|  | 76.4898 | 64
|  | 76.4999 | 54
|  | 76.5101 | 67
|  | 76.5202 | 58
|  | 76.5303 | 63
|  | 76.5404 | 56
|  | 76.5506 | 61
|  | 76.5607 | 70
|  | 76.5708 | 60
|  | 76.581 | 56
|  | 76.5911 | 40
|  | 76.6012 | 53
|  | 76.6113 | 59
|  | 76.6215 | 59
|  | 76.6316 | 49
|  | 76.6417 | 68
|  | 76.6519 | 53
|  | 76.662 | 74
|  | 76.6721 | 61
|  | 76.6822 | 46
|  | 76.6924 | 58
|  | 76.7025 | 54
|  | 76.7126 | 71
|  | 76.7228 | 59
|  | 76.7329 | 60
|  | 76.743 | 58
|  | 76.7531 | 62
|  | 76.7633 | 73
|  | 76.7734 | 57
|  | 76.7835 | 61
|  | 76.7937 | 61
|  | 76.8038 | 54
|  | 76.8139 | 58
|  | 76.824 | 45
|  | 76.8342 | 63
|  | 76.8443 | 88
|  | 76.8544 | 63
|  | 76.8646 | 55
|  | 76.8747 | 63
|  | 76.8848 | 61
|  | 76.8949 | 62
|  | 76.9051 | 65
|  | 76.9152 | 62
|  | 76.9253 | 61
|  | 76.9355 | 58
|  | 76.9456 | 57
|  | 76.9557 | 59
|  | 76.9658 | 54
|  | 76.976 | 59
|  | 76.9861 | 60
|  | 76.9962 | 66
|  | 77.0064 | 60
|  | 77.0165 | 57
|  | 77.0266 | 55
|  | 77.0367 | 61
|  | 77.0469 | 60
|  | 77.057 | 63
|  | 77.0671 | 55
|  | 77.0773 | 59
|  | 77.0874 | 46
|  | 77.0975 | 43
|  | 77.1076 | 67
|  | 77.1178 | 54
|  | 77.1279 | 62
|  | 77.138 | 72
|  | 77.1482 | 70
|  | 77.1583 | 52
|  | 77.1684 | 59
|  | 77.1786 | 67
|  | 77.1887 | 54
|  | 77.1988 | 44
|  | 77.2089 | 58
|  | 77.2191 | 50
|  | 77.2292 | 50
|  | 77.2393 | 55
|  | 77.2495 | 80
|  | 77.2596 | 54
|  | 77.2697 | 62
|  | 77.2798 | 57
|  | 77.29 | 55
|  | 77.3001 | 66
|  | 77.3102 | 66
|  | 77.3204 | 65
|  | 77.3305 | 59
|  | 77.3406 | 53
|  | 77.3507 | 51
|  | 77.3609 | 59
|  | 77.371 | 63
|  | 77.3811 | 59
|  | 77.3913 | 57
|  | 77.4014 | 63
|  | 77.4115 | 49
|  | 77.4216 | 67
|  | 77.4318 | 67
|  | 77.4419 | 39
|  | 77.452 | 61
|  | 77.4622 | 66
|  | 77.4723 | 56
|  | 77.4824 | 56
|  | 77.4925 | 69
|  | 77.5027 | 60
|  | 77.5128 | 52
|  | 77.5229 | 72
|  | 77.5331 | 61
|  | 77.5432 | 53
|  | 77.5533 | 50
|  | 77.5634 | 45
|  | 77.5736 | 59
|  | 77.5837 | 62
|  | 77.5938 | 53
|  | 77.604 | 45
|  | 77.6141 | 52
|  | 77.6242 | 73
|  | 77.6343 | 62
|  | 77.6445 | 46
|  | 77.6546 | 48
|  | 77.6647 | 63
|  | 77.6749 | 58
|  | 77.685 | 57
|  | 77.6951 | 55
|  | 77.7052 | 69
|  | 77.7154 | 61
|  | 77.7255 | 60
|  | 77.7356 | 58
|  | 77.7458 | 66
|  | 77.7559 | 48
|  | 77.766 | 61
|  | 77.7761 | 52
|  | 77.7863 | 48
|  | 77.7964 | 53
|  | 77.8065 | 62
|  | 77.8167 | 47
|  | 77.8268 | 67
|  | 77.8369 | 58
|  | 77.847 | 55
|  | 77.8572 | 63
|  | 77.8673 | 56
|  | 77.8774 | 67
|  | 77.8876 | 60
|  | 77.8977 | 61
|  | 77.9078 | 64
|  | 77.9179 | 60
|  | 77.9281 | 62
|  | 77.9382 | 69
|  | 77.9483 | 51
|  | 77.9585 | 63
|  | 77.9686 | 60
|  | 77.9787 | 56
|  | 77.9888 | 47
|  | 77.999 | 62
|  | 78.0091 | 70
|  | 78.0192 | 59
|  | 78.0294 | 55
|  | 78.0395 | 60
|  | 78.0496 | 63
|  | 78.0597 | 58
|  | 78.0699 | 54
|  | 78.08 | 45
|  | 78.0901 | 46
|  | 78.1003 | 51
|  | 78.1104 | 65
|  | 78.1205 | 61
|  | 78.1306 | 64
|  | 78.1408 | 69
|  | 78.1509 | 62
|  | 78.161 | 42
|  | 78.1712 | 67
|  | 78.1813 | 67
|  | 78.1914 | 44
|  | 78.2015 | 57
|  | 78.2117 | 60
|  | 78.2218 | 53
|  | 78.2319 | 62
|  | 78.2421 | 55
|  | 78.2522 | 56
|  | 78.2623 | 58
|  | 78.2724 | 51
|  | 78.2826 | 58
|  | 78.2927 | 56
|  | 78.3028 | 50
|  | 78.313 | 54
|  | 78.3231 | 53
|  | 78.3332 | 48
|  | 78.3433 | 65
|  | 78.3535 | 63
|  | 78.3636 | 57
|  | 78.3737 | 42
|  | 78.3839 | 50
|  | 78.394 | 53
|  | 78.4041 | 58
|  | 78.4142 | 62
|  | 78.4244 | 51
|  | 78.4345 | 53
|  | 78.4446 | 47
|  | 78.4548 | 60
|  | 78.4649 | 51
|  | 78.475 | 56
|  | 78.4851 | 59
|  | 78.4953 | 54
|  | 78.5054 | 54
|  | 78.5155 | 58
|  | 78.5257 | 46
|  | 78.5358 | 57
|  | 78.5459 | 59
|  | 78.556 | 60
|  | 78.5662 | 56
|  | 78.5763 | 55
|  | 78.5864 | 57
|  | 78.5966 | 47
|  | 78.6067 | 59
|  | 78.6168 | 50
|  | 78.6269 | 70
|  | 78.6371 | 53
|  | 78.6472 | 42
|  | 78.6573 | 62
|  | 78.6675 | 60
|  | 78.6776 | 66
|  | 78.6877 | 51
|  | 78.6978 | 55
|  | 78.708 | 65
|  | 78.7181 | 54
|  | 78.7282 | 56
|  | 78.7384 | 65
|  | 78.7485 | 63
|  | 78.7586 | 57
|  | 78.7687 | 59
|  | 78.7789 | 51
|  | 78.789 | 57
|  | 78.7991 | 51
|  | 78.8093 | 56
|  | 78.8194 | 67
|  | 78.8295 | 50
|  | 78.8396 | 61
|  | 78.8498 | 71
|  | 78.8599 | 64
|  | 78.87 | 57
|  | 78.8802 | 50
|  | 78.8903 | 71
|  | 78.9004 | 58
|  | 78.9105 | 49
|  | 78.9207 | 63
|  | 78.9308 | 60
|  | 78.9409 | 50
|  | 78.9511 | 50
|  | 78.9612 | 54
|  | 78.9713 | 62
|  | 78.9814 | 62
|  | 78.9916 | 62
|  | 79.0017 | 62
|  | 79.0118 | 59
|  | 79.022 | 56
|  | 79.0321 | 58
|  | 79.0422 | 56
|  | 79.0523 | 58
|  | 79.0625 | 52
|  | 79.0726 | 57
|  | 79.0827 | 56
|  | 79.0929 | 52
|  | 79.103 | 54
|  | 79.1131 | 48
|  | 79.1232 | 42
|  | 79.1334 | 57
|  | 79.1435 | 54
|  | 79.1536 | 62
|  | 79.1638 | 55
|  | 79.1739 | 57
|  | 79.184 | 47
|  | 79.1941 | 48
|  | 79.2043 | 47
|  | 79.2144 | 68
|  | 79.2245 | 49
|  | 79.2347 | 58
|  | 79.2448 | 59
|  | 79.2549 | 51
|  | 79.265 | 64
|  | 79.2752 | 64
|  | 79.2853 | 63
|  | 79.2954 | 70
|  | 79.3056 | 42
|  | 79.3157 | 65
|  | 79.3258 | 54
|  | 79.3359 | 57
|  | 79.3461 | 52
|  | 79.3562 | 66
|  | 79.3663 | 51
|  | 79.3765 | 46
|  | 79.3866 | 63
|  | 79.3967 | 50
|  | 79.4068 | 64
|  | 79.417 | 58
|  | 79.4271 | 68
|  | 79.4372 | 53
|  | 79.4474 | 32
|  | 79.4575 | 58
|  | 79.4676 | 57
|  | 79.4777 | 53
|  | 79.4879 | 52
|  | 79.498 | 60
|  | 79.5081 | 54
|  | 79.5183 | 54
|  | 79.5284 | 60
|  | 79.5385 | 48
|  | 79.5486 | 41
|  | 79.5588 | 64
|  | 79.5689 | 54
|  | 79.579 | 47
|  | 79.5892 | 53
|  | 79.5993 | 54
|  | 79.6094 | 48
|  | 79.6195 | 55
|  | 79.6297 | 48
|  | 79.6398 | 50
|  | 79.6499 | 53
|  | 79.6601 | 58
|  | 79.6702 | 61
|  | 79.6803 | 54
|  | 79.6904 | 55
|  | 79.7006 | 49
|  | 79.7107 | 53
|  | 79.7208 | 46
|  | 79.731 | 49
|  | 79.7411 | 63
|  | 79.7512 | 56
|  | 79.7613 | 53
|  | 79.7715 | 70
|  | 79.7816 | 52
|  | 79.7917 | 46
|  | 79.8019 | 52
|  | 79.812 | 47
|  | 79.8221 | 52
|  | 79.8322 | 71
|  | 79.8424 | 55
|  | 79.8525 | 61
|  | 79.8626 | 53
|  | 79.8728 | 53
|  | 79.8829 | 66
|  | 79.893 | 38
|  | 79.9031 | 58
|  | 79.9133 | 55
|  | 79.9234 | 66
|  | 79.9335 | 52
|  | 79.9437 | 51
|  | 79.9538 | 51
|  | 79.9639 | 58
|  | 79.974 | 55
|  | 79.9842 | 47

## Transmission Spectra
nm | Ta2O5 unannelaed | 550oC | 600oC | 650oC | 700oC | 750oC
2000 | 83.671027 | 74.174867 | 70.45071 | 64.750695 | 63.831815 | 64.315946
1995 | 83.200529 | 74.156985 | 70.408709 | 64.805857 | 63.440741 | 64.438605
1990 | 83.272581 | 74.075969 | 70.411169 | 64.798351 | 63.384216 | 64.35401
1985 | 83.247568 | 74.071374 | 70.472438 | 64.803186 | 63.452878 | 64.397784
1980 | 83.218685 | 74.090763 | 70.340937 | 64.722804 | 63.384666 | 64.374521
1975 | 83.068057 | 73.981767 | 70.362563 | 64.790666 | 63.275209 | 64.40536
1970 | 83.019417 | 73.929629 | 70.360015 | 64.826715 | 63.091059 | 64.353533
1965 | 83.1259 | 73.924149 | 70.285945 | 64.663269 | 63.177172 | 64.347047
1960 | 83.14402 | 73.867701 | 70.199859 | 64.685236 | 63.397369 | 64.21519
1955 | 82.853498 | 73.865416 | 70.166 | 64.652231 | 63.401223 | 64.147555
1950 | 82.88389 | 73.848405 | 70.169702 | 64.550041 | 63.494057 | 64.133609
1945 | 83.007182 | 73.826575 | 70.069267 | 64.632762 | 63.285892 | 64.177306
1940 | 83.045955 | 73.731388 | 70.074303 | 64.539604 | 63.382089 | 64.134343
1935 | 83.277475 | 73.743082 | 70.109891 | 64.539275 | 63.214022 | 64.067802
1930 | 82.922842 | 73.680572 | 69.916419 | 64.327236 | 62.96813 | 63.975033
1925 | 82.509716 | 73.497981 | 69.864644 | 64.24002 | 63.034368 | 63.83067
1920 | 82.71415 | 73.329479 | 69.690532 | 64.162253 | 62.893755 | 63.572705
1915 | 83.264746 | 73.229935 | 69.69247 | 64.035439 | 62.675553 | 63.507519
1910 | 83.578266 | 73.172717 | 69.563147 | 63.905302 | 62.569957 | 63.434856
1905 | 83.284044 | 73.150766 | 69.522339 | 63.909353 | 63.065269 | 63.467634
1900 | 82.865726 | 73.100587 | 69.601922 | 63.864689 | 62.62671 | 63.429334
1895 | 82.421074 | 73.12638 | 69.545895 | 63.914286 | 61.890461 | 63.453889
1890 | 81.946222 | 73.105494 | 69.629552 | 63.995095 | 61.708133 | 63.54208
1885 | 82.426965 | 73.065534 | 69.656609 | 64.070673 | 61.837722 | 63.609088
1880 | 82.647089 | 73.144639 | 69.64947 | 64.071614 | 62.026251 | 63.699317
1875 | 82.518196 | 73.112993 | 69.719413 | 64.159945 | 62.049585 | 63.685991
1870 | 82.314295 | 72.920955 | 69.60053 | 63.935232 | 61.962608 | 63.413346
1865 | 82.071542 | 72.730465 | 69.410144 | 63.705494 | 61.71565 | 63.263616
1860 | 82.620479 | 72.652263 | 69.336414 | 63.689289 | 61.29203 | 63.156964
1855 | 82.536539 | 72.681132 | 69.409244 | 63.764805 | 61.121358 | 63.236492
1850 | 82.460679 | 72.697301 | 69.515612 | 63.870449 | 61.751284 | 63.431227
1845 | 82.175783 | 72.735951 | 69.450829 | 63.879271 | 61.639164 | 63.439245
1840 | 81.866553 | 72.683375 | 69.374005 | 63.708494 | 61.088254 | 63.288492
1835 | 82.069713 | 72.510167 | 69.290058 | 63.672485 | 61.129849 | 63.205608
1830 | 81.672557 | 72.42487 | 69.111028 | 63.545774 | 61.138183 | 63.147389
1825 | 81.632628 | 72.390031 | 69.167268 | 63.530183 | 60.889092 | 63.100247
1820 | 81.771894 | 72.358629 | 69.207673 | 63.592848 | 60.574213 | 63.106923
1815 | 81.939231 | 72.326303 | 69.124453 | 63.544985 | 60.719415 | 63.095617
1810 | 81.805353 | 72.295383 | 69.102356 | 63.570641 | 60.80275 | 63.086316
1805 | 81.714515 | 72.320262 | 69.02998 | 63.465826 | 60.676403 | 63.052023
1800 | 81.592076 | 72.27178 | 69.010163 | 63.537386 | 60.872781 | 63.131203
1795 | 81.594846 | 72.16965 | 69.011161 | 63.487809 | 60.69275 | 63.001653
1790 | 81.707664 | 72.103046 | 68.986737 | 63.479917 | 60.680129 | 63.052566
1785 | 81.785233 | 72.13741 | 69.032242 | 63.494076 | 60.752767 | 63.090631
1780 | 81.786669 | 72.116235 | 68.976555 | 63.46896 | 60.729521 | 63.030891
1775 | 81.570771 | 71.97147 | 68.880674 | 63.374856 | 60.581576 | 62.903279
1770 | 81.453686 | 71.855843 | 68.816861 | 63.217431 | 60.219859 | 62.814387
1765 | 81.441667 | 71.770797 | 68.682756 | 63.232343 | 60.312548 | 62.760616
1760 | 81.369395 | 71.72099 | 68.716203 | 63.199564 | 60.357431 | 62.728092
1755 | 81.324914 | 71.629033 | 68.709995 | 63.14219 | 60.10035 | 62.79435
1750 | 81.416109 | 71.656205 | 68.821571 | 63.211427 | 60.081226 | 62.829464
1745 | 81.447147 | 71.610834 | 68.797942 | 63.182256 | 60.067147 | 62.785901
1740 | 81.141466 | 71.448001 | 68.704721 | 63.119511 | 59.928303 | 62.76262
1735 | 80.996291 | 71.425771 | 68.674158 | 63.074369 | 59.914797 | 62.669655
1730 | 81.070828 | 71.384265 | 68.647324 | 63.082815 | 59.892913 | 62.693909
1725 | 81.019068 | 71.334595 | 68.653784 | 63.089515 | 59.598574 | 62.645822
1720 | 80.906775 | 71.244091 | 68.629944 | 63.114253 | 59.640672 | 62.626017
1715 | 80.733251 | 71.175356 | 68.616118 | 63.139966 | 59.59263 | 62.627729
1710 | 80.837928 | 71.115423 | 68.640028 | 63.128898 | 59.508905 | 62.6256
1705 | 80.843891 | 71.061 | 68.559494 | 63.061211 | 59.343956 | 62.566559
1700 | 80.688661 | 71.056427 | 68.504089 | 62.95893 | 59.277952 | 62.541068
1695 | 80.661639 | 70.986876 | 68.546522 | 62.998343 | 59.284648 | 62.553219
1690 | 80.578637 | 70.926985 | 68.500313 | 62.974699 | 59.086523 | 62.59476
1685 | 80.717184 | 70.891783 | 68.470963 | 62.923642 | 59.023543 | 62.529038
1680 | 80.698188 | 70.775357 | 68.481864 | 62.976017 | 58.990867 | 62.475091
1675 | 80.511424 | 70.743598 | 68.460135 | 62.954037 | 58.798673 | 62.470322
1670 | 80.486352 | 70.714963 | 68.387765 | 62.908756 | 58.734638 | 62.405142
1665 | 80.491375 | 70.616061 | 68.366502 | 62.887707 | 58.672815 | 62.433995
1660 | 80.202272 | 70.532318 | 68.410425 | 62.893351 | 58.767923 | 62.430732
1655 | 80.244918 | 70.516434 | 68.401428 | 62.872937 | 58.729868 | 62.369275
1650 | 80.361785 | 70.471327 | 68.364868 | 62.870348 | 58.444101 | 62.378091
1645 | 80.202792 | 70.377457 | 68.276517 | 62.810759 | 58.327842 | 62.308659
1640 | 80.116097 | 70.341653 | 68.296021 | 62.828887 | 58.463696 | 62.329697
1635 | 80.11552 | 70.296485 | 68.281529 | 62.893412 | 58.284247 | 62.385735
1630 | 80.19315 | 70.259911 | 68.299621 | 62.878559 | 58.178116 | 62.424099
1625 | 80.104567 | 70.15581 | 68.272056 | 62.839766 | 58.050427 | 62.400783
1620 | 79.788006 | 70.040434 | 68.293873 | 62.890393 | 58.073537 | 62.384575
1615 | 79.885005 | 69.978879 | 68.288041 | 62.892919 | 57.972546 | 62.381546
1610 | 79.800747 | 69.894471 | 68.258481 | 62.807316 | 57.865632 | 62.372559
1605 | 79.748946 | 69.833764 | 68.245326 | 62.876821 | 57.84489 | 62.360294
1600 | 79.775419 | 69.787539 | 68.295594 | 62.900666 | 57.652374 | 62.412714
1595 | 79.711809 | 69.756442 | 68.231062 | 62.790417 | 57.833945 | 62.38555
1590 | 79.675427 | 69.683185 | 68.229791 | 62.752601 | 57.585204 | 62.327237
1585 | 79.686822 | 69.686226 | 68.233253 | 62.851276 | 57.425523 | 62.375799
1580 | 79.501233 | 69.64503 | 68.234828 | 62.87149 | 57.553613 | 62.421808
1575 | 79.47878 | 69.583652 | 68.23052 | 62.829104 | 57.368986 | 62.377909
1570 | 79.485197 | 69.561539 | 68.259934 | 62.803595 | 57.284283 | 62.380017
1565 | 79.246241 | 69.479471 | 68.204856 | 62.818585 | 57.324439 | 62.361069
1560 | 79.103062 | 69.342408 | 68.218522 | 62.826875 | 57.101934 | 62.37108
1555 | 79.156359 | 69.253526 | 68.271245 | 62.82677 | 57.121821 | 62.384742
1550 | 78.992901 | 69.189657 | 68.215885 | 62.812244 | 57.120777 | 62.389507
1545 | 79.012025 | 69.195412 | 68.237125 | 62.825146 | 57.020913 | 62.375209
1540 | 79.083828 | 69.130973 | 68.285245 | 62.877313 | 56.884096 | 62.422274
1535 | 78.965413 | 69.092468 | 68.232766 | 62.889658 | 56.870698 | 62.433149
1530 | 78.907915 | 68.981733 | 68.239122 | 62.823667 | 56.728924 | 62.423654
1525 | 78.873066 | 68.880171 | 68.263356 | 62.899483 | 56.743877 | 62.442608
1520 | 78.785684 | 68.798282 | 68.293617 | 62.942136 | 56.716977 | 62.536986
1515 | 78.801813 | 68.746061 | 68.21655 | 62.862682 | 56.569188 | 62.459652
1510 | 78.591303 | 68.641051 | 68.18747 | 62.871132 | 56.475529 | 62.489077
1505 | 78.368794 | 68.612005 | 68.244053 | 62.894684 | 56.412431 | 62.494299
1500 | 78.406777 | 68.585865 | 68.320658 | 63.015003 | 56.28836 | 62.565465
1495 | 78.34869 | 68.461446 | 68.351427 | 63.030928 | 56.295182 | 62.634477
1490 | 78.292546 | 68.443026 | 68.282667 | 62.980638 | 56.248058 | 62.675469
1485 | 78.369844 | 68.386818 | 68.383113 | 63.060799 | 56.24764 | 62.730978
1480 | 78.31412 | 68.249467 | 68.358153 | 63.07508 | 56.145957 | 62.704818
1475 | 78.191889 | 68.226851 | 68.400796 | 63.010164 | 55.961028 | 62.676755
1470 | 78.080839 | 68.156411 | 68.400472 | 63.047881 | 55.99614 | 62.722345
1465 | 78.005931 | 68.073232 | 68.398808 | 63.087793 | 55.864673 | 62.791517
1460 | 78.161261 | 68.054269 | 68.418087 | 63.108429 | 55.976519 | 62.787545
1455 | 78.011769 | 67.94277 | 68.387531 | 63.143005 | 55.856914 | 62.79229
1450 | 77.94322 | 67.901854 | 68.438059 | 63.228355 | 55.905212 | 62.89016
1445 | 77.712437 | 67.834438 | 68.456557 | 63.184358 | 55.992938 | 62.935548
1440 | 77.790224 | 67.760904 | 68.449781 | 63.163137 | 55.676138 | 62.904246
1435 | 77.555279 | 67.65969 | 68.508514 | 63.194093 | 55.595361 | 62.91511
1430 | 77.473773 | 67.540982 | 68.475176 | 63.162361 | 55.515678 | 62.890742
1425 | 77.512956 | 67.401279 | 68.416968 | 63.220715 | 55.356473 | 62.965046
1420 | 77.439132 | 67.296763 | 68.506495 | 63.249739 | 55.337598 | 62.974687
1415 | 77.308196 | 67.25184 | 68.544795 | 63.2248 | 55.285503 | 62.955175
1410 | 77.249104 | 67.212247 | 68.520586 | 63.235412 | 55.225471 | 63.066603
1405 | 77.105868 | 67.016385 | 68.456089 | 63.215734 | 55.047896 | 63.094589
1400 | 76.820443 | 66.80156 | 68.35573 | 63.126645 | 54.898317 | 63.005249
1395 | 76.7072 | 66.591472 | 68.223023 | 63.006944 | 54.834915 | 62.878623
1390 | 76.413325 | 66.285621 | 68.118416 | 62.82069 | 54.5311 | 62.77242
1385 | 76.209965 | 66.188035 | 68.148681 | 62.800566 | 54.395803 | 62.793711
1380 | 76.244091 | 66.094564 | 68.211502 | 62.905176 | 54.365498 | 62.900107
1375 | 76.533473 | 66.314833 | 68.396384 | 63.131867 | 54.368673 | 63.150075
1370 | 76.845776 | 66.655422 | 68.790426 | 63.632899 | 54.847285 | 63.547671
1365 | 76.909605 | 66.815872 | 69.01018 | 63.921017 | 54.875393 | 63.805103
1360 | 76.822546 | 66.697687 | 69.013634 | 63.898924 | 54.816957 | 63.884024
1355 | 76.652551 | 66.503915 | 68.983463 | 63.817382 | 54.468461 | 63.825816
1350 | 76.590301 | 66.447239 | 69.0474 | 63.861795 | 54.50074 | 63.965524
1345 | 76.536867 | 66.492211 | 69.191699 | 64.026898 | 54.489748 | 64.200832
1340 | 76.518821 | 66.53366 | 69.337215 | 64.205346 | 54.521525 | 64.382498
1335 | 76.590417 | 66.516826 | 69.492036 | 64.338977 | 54.477314 | 64.492675
1330 | 76.484407 | 66.408392 | 69.519468 | 64.391918 | 54.589467 | 64.52759
1325 | 76.458996 | 66.286485 | 69.532072 | 64.415304 | 54.467912 | 64.559756
1320 | 76.424197 | 66.179759 | 69.61623 | 64.464732 | 54.452783 | 64.659296
1315 | 76.338044 | 66.063899 | 69.615446 | 64.452072 | 54.42904 | 64.75564
1310 | 76.231282 | 66.060292 | 69.65112 | 64.542683 | 54.3031 | 64.911376
1305 | 76.234213 | 66.070972 | 69.765596 | 64.730828 | 54.329607 | 65.037094
1300 | 76.083562 | 66.104834 | 69.887618 | 64.814401 | 54.386018 | 65.150045
1295 | 76.014066 | 66.005791 | 69.979194 | 64.876605 | 54.385136 | 65.305282
1290 | 76.018576 | 65.890336 | 70.038706 | 64.952243 | 54.371499 | 65.43661
1285 | 75.984135 | 65.882533 | 70.101816 | 64.991886 | 54.36162 | 65.562604
1280 | 75.868392 | 65.822413 | 70.182458 | 65.053236 | 54.378931 | 65.643465
1275 | 75.931973 | 65.697311 | 70.231215 | 65.124668 | 54.239766 | 65.779394
1270 | 75.790452 | 65.619579 | 70.292664 | 65.201424 | 54.219108 | 65.907432
1265 | 75.751306 | 65.667115 | 70.406814 | 65.34832 | 54.093169 | 66.055969
1260 | 75.649557 | 65.523069 | 70.528486 | 65.425984 | 54.069989 | 66.239515
1255 | 75.717181 | 65.491099 | 70.585258 | 65.451961 | 54.150032 | 66.346031
1250 | 75.552412 | 65.325449 | 70.625996 | 65.537448 | 54.207651 | 66.469
1245 | 75.485665 | 65.298186 | 70.721807 | 65.661708 | 54.040098 | 66.620038
1240 | 75.454696 | 65.230322 | 70.844127 | 65.745583 | 53.990408 | 66.771917
1235 | 75.35235 | 65.226449 | 70.895344 | 65.763272 | 54.006837 | 66.933292
1230 | 75.346493 | 65.123302 | 70.948804 | 65.863515 | 54.023427 | 67.101996
1225 | 75.256877 | 65.151783 | 71.122667 | 66.031761 | 53.849196 | 67.355692
1220 | 75.229396 | 65.100383 | 71.276247 | 66.163556 | 53.910618 | 67.522366
1215 | 75.132936 | 65.121222 | 71.379075 | 66.304557 | 53.899395 | 67.65261
1210 | 75.036327 | 64.960098 | 71.48917 | 66.464961 | 53.898983 | 67.895937
1205 | 75.183072 | 65.038722 | 71.562057 | 66.553151 | 53.99088 | 68.071786
1200 | 75.114902 | 64.921938 | 71.66033 | 66.622443 | 54.026917 | 68.246715
1195 | 74.933985 | 64.783965 | 71.749716 | 66.692463 | 53.872904 | 68.429838
1190 | 74.791604 | 64.78551 | 71.834535 | 66.745956 | 53.879746 | 68.611305
1185 | 74.772426 | 64.705112 | 71.936579 | 66.841644 | 53.927442 | 68.841743
1180 | 74.810172 | 64.762939 | 72.104795 | 66.976183 | 53.938272 | 69.081668
1175 | 74.773776 | 64.685864 | 72.213524 | 67.101047 | 53.91837 | 69.268757
1170 | 74.59488 | 64.458578 | 72.30879 | 67.215265 | 53.838146 | 69.457296
1165 | 74.716286 | 64.613593 | 72.457875 | 67.364915 | 53.937824 | 69.738618
1160 | 74.517179 | 64.468309 | 72.560634 | 67.46348 | 53.953033 | 69.980634
1155 | 74.538508 | 64.455866 | 72.726198 | 67.564446 | 53.846204 | 70.200926
1150 | 74.591275 | 64.398138 | 72.848107 | 67.675489 | 53.967261 | 70.415958
1145 | 74.423933 | 64.323018 | 72.929013 | 67.773901 | 53.941704 | 70.648242
1140 | 74.281104 | 64.248318 | 73.089101 | 67.906155 | 53.824611 | 70.891126
1135 | 74.270227 | 64.224773 | 73.250783 | 68.084458 | 53.97935 | 71.202287
1130 | 74.375804 | 64.189287 | 73.296333 | 68.155422 | 53.988448 | 71.441127
1125 | 74.264364 | 64.165703 | 73.401652 | 68.208105 | 54.056822 | 71.679495
1120 | 74.152127 | 64.075173 | 73.572562 | 68.347954 | 53.972795 | 71.96447
1115 | 74.086709 | 64.026205 | 73.704926 | 68.432967 | 54.053355 | 72.210371
1110 | 74.023261 | 63.976468 | 73.793233 | 68.5633 | 54.077305 | 72.499956
1105 | 74.12087 | 64.024248 | 73.960738 | 68.690611 | 54.001017 | 72.794822
1100 | 73.994522 | 63.907618 | 74.088462 | 68.788518 | 53.997096 | 73.068986
1095 | 74.055321 | 64.036395 | 74.23159 | 68.896911 | 54.243617 | 73.348683
1090 | 73.900299 | 63.908975 | 74.368107 | 69.014758 | 54.097366 | 73.599967
1085 | 73.778199 | 63.859749 | 74.46505 | 69.122699 | 54.146077 | 73.918496
1080 | 73.921726 | 63.885408 | 74.598475 | 69.225386 | 54.272064 | 74.261101
1075 | 73.823099 | 63.777178 | 74.71743 | 69.391735 | 54.10915 | 74.556975
1070 | 73.715708 | 63.73318 | 74.842135 | 69.397497 | 54.310753 | 74.875903
1065 | 73.707863 | 63.690833 | 74.947607 | 69.481385 | 54.276838 | 75.195232
1060 | 73.685126 | 63.757287 | 75.122972 | 69.645978 | 54.341514 | 75.558632
1055 | 73.647854 | 63.662552 | 75.243388 | 69.721734 | 54.421331 | 75.898936
1050 | 73.660709 | 63.657926 | 75.332836 | 69.778634 | 54.513846 | 76.165957
1045 | 73.676807 | 63.601988 | 75.458264 | 69.901366 | 54.488331 | 76.49822
1040 | 73.633196 | 63.697738 | 75.622813 | 69.983277 | 54.594879 | 76.804013
1035 | 73.463947 | 63.593768 | 75.753859 | 70.106876 | 54.731152 | 77.170354
1030 | 73.507119 | 63.530879 | 75.870566 | 70.206813 | 54.769433 | 77.542159
1025 | 73.471735 | 63.565505 | 75.980754 | 70.207486 | 54.714627 | 77.867788
1020 | 73.517511 | 63.534097 | 76.070556 | 70.290866 | 54.858518 | 78.221623
1015 | 73.499713 | 63.475172 | 76.151521 | 70.292204 | 54.929375 | 78.530144
1010 | 73.468378 | 63.532779 | 76.315513 | 70.349432 | 55.049947 | 78.893449
1005 | 73.390565 | 63.514149 | 76.44148 | 70.483161 | 54.954921 | 79.303308
1000 | 73.48709 | 63.544059 | 76.639229 | 70.533706 | 55.149649 | 79.651567
995 | 73.464813 | 63.410012 | 76.66612 | 70.5052 | 55.171309 | 79.89981
990 | 73.27235 | 63.480996 | 76.788983 | 70.63328 | 55.450583 | 80.270037
985 | 73.199126 | 63.501394 | 76.862012 | 70.648542 | 55.462797 | 80.658849
980 | 73.341444 | 63.4451 | 76.860091 | 70.625988 | 55.515842 | 80.988653
975 | 73.382136 | 63.498771 | 77.001121 | 70.655645 | 55.482359 | 81.3597
970 | 73.381254 | 63.54433 | 77.078864 | 70.740266 | 55.748226 | 81.666797
965 | 73.187826 | 63.479843 | 77.204953 | 70.768156 | 55.895172 | 82.056804
960 | 73.22287 | 63.474381 | 77.183553 | 70.738126 | 55.728765 | 82.321558
955 | 73.314635 | 63.417843 | 77.217687 | 70.662091 | 55.942018 | 82.618796
950 | 73.54837 | 63.535888 | 77.317862 | 70.654702 | 56.232109 | 82.974253
945 | 73.130239 | 63.525357 | 77.281163 | 70.576334 | 56.205745 | 83.269253
940 | 73.306912 | 63.485374 | 77.288444 | 70.619589 | 56.425299 | 83.59913
935 | 73.114024 | 63.587785 | 77.301906 | 70.559974 | 56.41082 | 83.899835
930 | 73.179821 | 63.612223 | 77.374479 | 70.486426 | 56.573684 | 84.150567
925 | 73.437236 | 63.630504 | 77.352457 | 70.356888 | 56.692886 | 84.443906
920 | 73.337785 | 63.645884 | 77.380499 | 70.269045 | 56.840238 | 84.720277
915 | 73.357667 | 63.658257 | 77.382078 | 70.253165 | 56.806133 | 85.010863
910 | 73.576618 | 63.668361 | 77.317549 | 70.102498 | 56.818265 | 85.23866
905 | 73.613821 | 63.801774 | 77.346976 | 70.033867 | 57.272635 | 85.516606
900 | 73.195641 | 63.875174 | 77.28389 | 69.876607 | 57.264822 | 85.797899
895 | 73.572272 | 63.829575 | 77.169235 | 69.752647 | 57.62274 | 85.877705
890 | 74.104962 | 63.908599 | 77.17621 | 69.565865 | 57.216628 | 86.15361
885 | 74.179041 | 64.006046 | 76.863406 | 69.350608 | 57.596996 | 86.167169
880 | 74.402083 | 64.09567 | 76.700018 | 69.011087 | 58.423507 | 86.167407
875 | 73.616003 | 64.135225 | 76.590412 | 68.755524 | 58.261626 | 86.292372
870 | 74.787411 | 64.080961 | 76.372832 | 68.448992 | 58.342482 | 86.304955
865 | 73.265322 | 63.548665 | 76.358171 | 68.324583 | 58.251919 | 86.483119
860 | 73.435306 | 60.818195 | 76.869775 | 67.605555 | 60.043779 | 87.287766
855 | 74.300975 | 60.931932 | 76.73719 | 67.145193 | 60.328689 | 87.210796
850 | 73.737539 | 60.866325 | 76.448902 | 66.78534 | 60.220969 | 86.972511
845 | 74.651245 | 61.079477 | 76.349734 | 66.653587 | 60.16411 | 86.968242
840 | 74.306141 | 61.103807 | 76.262107 | 66.389022 | 60.15889 | 86.843593
835 | 74.633962 | 61.295587 | 75.909809 | 65.940767 | 60.027683 | 86.449773
830 | 74.618959 | 61.43221 | 75.621593 | 65.622941 | 60.25661 | 86.181933
825 | 74.584263 | 61.535929 | 75.305494 | 65.203063 | 60.482064 | 85.805509
820 | 74.7594 | 61.604942 | 74.980989 | 64.799725 | 60.955462 | 85.389106
815 | 74.610051 | 61.678001 | 74.780831 | 64.413112 | 60.927662 | 85.093254
810 | 75.178405 | 61.859923 | 74.351175 | 63.985311 | 61.024199 | 84.712126
805 | 75.059866 | 62.015918 | 74.043431 | 63.601345 | 61.017801 | 84.365036
800 | 75.30789 | 62.148145 | 73.691494 | 63.136451 | 61.185535 | 83.89659
795 | 75.219004 | 62.212349 | 73.312492 | 62.694651 | 61.141382 | 83.40169
790 | 75.208698 | 62.339294 | 72.853637 | 62.297804 | 61.121879 | 82.9147
785 | 75.581692 | 62.46622 | 72.462376 | 61.785774 | 61.309307 | 82.324044
780 | 75.782586 | 62.670295 | 71.997241 | 61.280789 | 61.395399 | 81.808564
775 | 76.109476 | 62.802175 | 71.565775 | 60.777113 | 61.465138 | 81.210476
770 | 76.094814 | 62.890343 | 71.081502 | 60.357101 | 61.545605 | 80.59947
765 | 75.930953 | 63.112428 | 70.665088 | 59.851574 | 61.699266 | 80.042781
760 | 76.073058 | 63.239541 | 70.154159 | 59.368024 | 61.702917 | 79.312117
755 | 76.457637 | 63.382941 | 69.708441 | 58.849772 | 61.924229 | 78.67685
750 | 76.749781 | 63.597962 | 69.192154 | 58.356156 | 61.819938 | 77.939751
745 | 76.822461 | 63.761952 | 68.605354 | 57.810983 | 61.740792 | 77.214354
740 | 76.838693 | 63.914409 | 68.144588 | 57.347948 | 61.752519 | 76.518958
735 | 77.117661 | 64.086167 | 67.603842 | 56.803593 | 61.823468 | 75.742821
730 | 77.304057 | 64.32012 | 67.031568 | 56.290169 | 61.699285 | 74.977767
725 | 77.383178 | 64.482502 | 66.533773 | 55.797574 | 61.767528 | 74.221923
720 | 77.502209 | 64.645583 | 65.962919 | 55.268233 | 61.619948 | 73.390543
715 | 77.758815 | 64.873387 | 65.441604 | 54.767039 | 61.526076 | 72.623696
710 | 77.937316 | 65.098922 | 64.846688 | 54.231248 | 61.431337 | 71.772466
705 | 77.917465 | 65.295478 | 64.275464 | 53.757163 | 61.36373 | 70.986417
700 | 78.279474 | 65.506203 | 63.74485 | 53.266646 | 61.234307 | 70.190793
695 | 78.5791 | 65.721079 | 63.176792 | 52.80609 | 61.114897 | 69.404527
690 | 78.72037 | 65.94741 | 62.629328 | 52.291954 | 60.948821 | 68.600538
685 | 78.74721 | 66.130042 | 62.070078 | 51.805456 | 60.717997 | 67.773033
680 | 79.049122 | 66.333519 | 61.545036 | 51.354624 | 60.477444 | 67.050837
675 | 79.162607 | 66.562325 | 60.994795 | 50.872409 | 60.239394 | 66.24753
670 | 79.336162 | 66.74145 | 60.405252 | 50.43818 | 60.027252 | 65.462948
665 | 79.503081 | 66.963325 | 59.903999 | 50.065123 | 59.756422 | 64.735432
660 | 79.735233 | 67.16267 | 59.383429 | 49.629854 | 59.451689 | 64.003796
655 | 79.852369 | 67.373424 | 58.890812 | 49.238179 | 59.189838 | 63.336789
650 | 79.982916 | 67.535952 | 58.396833 | 48.850989 | 58.7064 | 62.713599
645 | 80.208277 | 67.772681 | 57.899325 | 48.472581 | 58.248493 | 62.108033
640 | 80.460166 | 67.957586 | 57.447405 | 48.131886 | 57.883155 | 61.539976
635 | 80.58343 | 68.148798 | 56.994274 | 47.794736 | 57.391277 | 61.047001
630 | 80.643725 | 68.30036 | 56.551776 | 47.487961 | 56.78604 | 60.573008
625 | 80.831432 | 68.498479 | 56.163483 | 47.234336 | 56.322361 | 60.214382
620 | 81.097393 | 68.681649 | 55.746024 | 46.946183 | 55.920653 | 59.894148
615 | 81.214402 | 68.824111 | 55.398825 | 46.70848 | 55.235536 | 59.693941
610 | 81.423143 | 68.967724 | 55.044044 | 46.491473 | 54.628846 | 59.543319
605 | 81.543336 | 69.091646 | 54.706166 | 46.288718 | 53.912247 | 59.521307
600 | 81.615012 | 69.215418 | 54.406449 | 46.110226 | 53.221979 | 59.5746
595 | 81.729968 | 69.326648 | 54.128146 | 45.969633 | 52.592793 | 59.721194
590 | 81.982233 | 69.450299 | 53.891123 | 45.872188 | 51.765418 | 59.947119
585 | 81.967215 | 69.497958 | 53.700658 | 45.780147 | 51.011014 | 60.160149
580 | 82.088028 | 69.545989 | 53.500505 | 45.708649 | 50.211277 | 60.234857
575 | 82.268465 | 69.5757 | 53.337193 | 45.671406 | 49.311671 | 60.009994
570 | 82.199806 | 69.588993 | 53.239527 | 45.658273 | 48.441836 | 59.243903
565 | 82.293296 | 69.579002 | 53.13168 | 45.645759 | 47.578319 | 57.754409
560 | 82.452321 | 69.609352 | 53.066124 | 45.635445 | 46.744812 | 55.448086
555 | 82.529174 | 69.662983 | 53.054996 | 45.660794 | 45.83462 | 52.672522
550 | 82.498749 | 69.559362 | 53.001654 | 45.649316 | 44.790118 | 49.781213
545 | 82.287056 | 69.203138 | 53.16322 | 45.656649 | 43.731932 | 47.117165
540 | 82.221236 | 69.025701 | 53.283834 | 45.669704 | 42.789212 | 45.061669
535 | 82.18221 | 68.812517 | 53.417966 | 45.614703 | 41.812458 | 43.553315
530 | 82.123928 | 68.585878 | 53.567618 | 45.558047 | 40.785617 | 42.549116
525 | 81.99444 | 68.323116 | 53.743464 | 45.462132 | 39.760316 | 41.896744
520 | 81.794447 | 68.04685 | 53.924522 | 45.271155 | 38.758408 | 41.45499
515 | 81.673521 | 67.833382 | 54.065157 | 45.027785 | 37.753964 | 41.079493
510 | 81.532842 | 67.722094 | 54.135557 | 44.706448 | 36.742965 | 40.647684
505 | 81.357393 | 67.616734 | 54.233339 | 44.327905 | 35.659114 | 40.120044
500 | 81.099032 | 67.295571 | 54.429816 | 43.827487 | 34.573707 | 39.244131
495 | 80.677466 | 66.730294 | 54.708409 | 43.166061 | 33.495268 | 37.933034
490 | 80.16183 | 66.019955 | 55.068728 | 42.336686 | 32.370875 | 36.18775
485 | 79.764539 | 65.252732 | 55.359142 | 41.379371 | 31.298142 | 34.094033
480 | 79.355928 | 64.514151 | 55.547939 | 40.272233 | 30.261587 | 31.806973
475 | 78.916896 | 63.970405 | 55.559521 | 39.098105 | 29.194322 | 29.531199
470 | 78.549642 | 63.389373 | 55.531875 | 37.834692 | 28.131632 | 27.209511
465 | 78.225098 | 62.823509 | 55.344755 | 36.453345 | 27.049868 | 24.89692
460 | 77.760781 | 62.2099 | 55.096607 | 34.952226 | 25.971728 | 22.55404
455 | 77.279451 | 61.492604 | 54.767418 | 33.366538 | 24.879216 | 20.187737
450 | 76.665847 | 60.691131 | 54.228453 | 31.695463 | 23.789767 | 17.818121
445 | 76.028712 | 59.850576 | 53.534403 | 29.957514 | 22.62819 | 15.434114
440 | 75.457609 | 58.998218 | 52.659367 | 28.240684 | 21.521807 | 13.111202
435 | 74.848681 | 58.20078 | 51.667566 | 26.599722 | 20.442167 | 10.904711
430 | 74.08486 | 57.400593 | 50.476445 | 24.933338 | 19.27832 | 8.8982
425 | 73.464487 | 56.601014 | 49.143368 | 23.315537 | 18.102049 | 7.200237
420 | 72.787436 | 55.850529 | 47.6845 | 21.742511 | 16.965937 | 5.835831
415 | 72.112512 | 55.098078 | 46.14045 | 20.235431 | 15.838005 | 4.770923
410 | 71.483091 | 54.359739 | 44.520303 | 18.805293 | 14.722404 | 3.957575
405 | 70.921655 | 53.633976 | 42.907992 | 17.438319 | 13.66397 | 3.31084
400 | 70.354207 | 52.926391 | 41.241749 | 16.131621 | 12.662853 | 2.812428
395 | 69.87409 | 52.283331 | 39.611285 | 14.884404 | 11.664996 | 2.41706
390 | 69.298392 | 51.613742 | 38.068177 | 13.690575 | 10.716582 | 2.083768
385 | 68.708539 | 51.01799 | 36.608009 | 12.575814 | 9.748113 | 1.817519
380 | 68.236312 | 50.476523 | 35.164316 | 11.491364 | 8.925917 | 1.583644
375 | 67.825056 | 49.909892 | 33.757069 | 10.46911 | 8.147548 | 1.377223
370 | 67.45328 | 49.423257 | 32.374433 | 9.509118 | 7.434037 | 1.189964
365 | 67.2191 | 48.958523 | 31.138171 | 8.584361 | 6.757643 | 1.017727
360 | 67.14846 | 48.502443 | 29.77884 | 7.713084 | 6.163995 | 0.865039
355 | 66.884392 | 48.086147 | 28.474285 | 6.916291 | 5.670632 | 0.73437
350 | 67.05338 | 47.681446 | 27.138386 | 6.161493 | 5.223103 | 0.623528
345 | 67.286371 | 47.127256 | 25.641322 | 5.462601 | 4.745165 | 0.53398
340 | 67.325135 | 46.25789 | 24.108849 | 4.806722 | 4.369393 | 0.463474
335 | 67.179461 | 45.141547 | 22.535188 | 4.203678 | 4.078433 | 0.412657
330 | 66.860523 | 43.770171 | 20.9315 | 3.662151 | 3.780875 | 0.371903
325 | 66.560478 | 42.140286 | 19.32577 | 3.19031 | 3.49239 | 0.333896
320 | 66.45913 | 40.314016 | 17.708121 | 2.760496 | 3.223528 | 0.312888
315 | 66.214775 | 38.302349 | 16.140656 | 2.392825 | 3.060032 | 0.303201
310 | 65.615333 | 36.154004 | 14.758363 | 2.086277 | 2.895267 | 0.29031
305 | 65.554669 | 34.346828 | 13.391997 | 1.808348 | 2.492659 | 0.26965
300 | 65.58105 | 32.814786 | 11.110301 | 1.330956 | 1.933705 | 0.241024
295 | 64.261751 | 30.273069 | 9.940425 | 1.135457 | 1.809228 | 0.237605
290 | 61.81135 | 27.359156 | 8.86368 | 0.967101 | 1.765493 | 0.23635
285 | 57.814655 | 23.954192 | 7.798714 | 0.819333 | 1.666672 | 0.234235
280 | 51.935926 | 20.153702 | 6.731219 | 0.670766 | 1.629145 | 0.236098
275 | 44.281885 | 16.117196 | 5.722182 | 0.537638 | 1.584239 | 0.226734
270 | 35.083744 | 12.067375 | 4.805739 | 0.438549 | 1.534508 | 0.234168
265 | 25.222904 | 8.408969 | 4.097258 | 0.354869 | 1.479238 | 0.232255
260 | 16.333167 | 5.400393 | 3.606082 | 0.287873 | 1.412958 | 0.22575
255 | 9.520326 | 3.152128 | 3.31149 | 0.247711 | 1.376435 | 0.222827
250 | 4.895855 | 1.671637 | 3.169298 | 0.225224 | 1.354994 | 0.224251
245 | 2.251045 | 0.816796 | 3.094109 | 0.206939 | 1.315656 | 0.221182
240 | 0.967055 | 0.369623 | 3.113218 | 0.206168 | 1.310384 | 0.23232
235 | 0.43406 | 0.15346 | 3.158148 | 0.201758 | 1.268339 | 0.240474
230 | 0.184817 | 0.047554 | 3.233375 | 0.212627 | 1.241026 | 0.257136
225 | 0.085841 | 0.000818 | 3.243302 | 0.208905 | 1.23012 | 0.26733
220 | 0.044995 | -0.021224 | 3.263617 | 0.204954 | 1.192225 | 0.267268
215 | -0.013116 | -0.031598 | 3.238323 | 0.195875 | 1.134863 | 0.261271
210 | -0.036397 | -0.047772 | 3.227202 | 0.196486 | 1.089648 | 0.248587
205 | -0.056458 | -0.077721 | 3.218018 | 0.160438 | 1.054731 | 0.213275
200 | -0.098158 | -0.13633 | 3.252171 | 0.137334 | 1.012198 | 0.147623