## Fig 3A
Killing bacteria quickly - time to kill
Using actual numbers of bacteria
|  |  |  | EXPT 1 | EXPT 2 | EXPT 3 | AVERAGE | SEM |  |  | MIN
|  |  | 1 min | mean | mean | mean |  |  |  |  | 1 | 5 | 15 | 30 | 60
|  | control |  | 488.6667 | 491 | 548 | 509.2222 | 19.40059 | CONTROL | M | 509.2222 | 511.6667 | 442 | 405.1111 | 347.5556
| AgNC uM | 0.467 |  | 524 | 491 | 417 | 477.3333 | 31.63507 |  | SEM | 19.40059 | 34.95129 | 82.01377 | 35.14959 | 34.84215
|  | 2.337 |  | 466.3333 | 475.3333 | 498.6667 | 480.1111 | 9.634685 | 0.467 | M | 477.3333 | 478.7778 | 395.2222 | 315.1111 | 4.111111
|  | 11.688 |  | 454.3333 | 459.3333 | 463.6667 | 459.1111 | 2.696591 |  | SEM | 31.63507 | 45.34246 | 87.00028 | 81.58938 | 3.290465
[9 empty] | 2.338 | M | 480.1111 | 426.8889 | 308.7778 | 13.55556 | 0
|  |  | 5 min | [6 empty] | SEM | 9.634685 | 66.90661 | 67.97449 | 13.05875 | 0
|  | control |  | 488.6667 | 466 | 580.3333 | 511.6667 | 34.95129 | 11.688 | M | 459.1111 | 423.5556 | 39.88889 | 0 | 0
| AgNC uM | 0.467 |  | 411.3333 | 460 | 565 | 478.7778 | 45.34246 |  | SEM | 2.696591 | 67.70096 | 31.41145 | 0 | 0
|  | 2.337 |  | 296.6667 | 465.3333 | 518.6667 | 426.8889 | 66.90661
|  | 11.688 |  | 303.6667 | 429 | 538 | 423.5556 | 67.70096
15 min
|  | control |  | 388.6667 | 334.3333 | 603 | 442 | 82.01377
| AgNC uM | 0.467 |  | 368 | 260 | 557.6667 | 395.2222 | 87.00028
|  | 2.337 |  | 210.6667 | 276.3333 | 439.3333 | 308.7778 | 67.97449
|  | 11.688 |  | 102 | 0.6666667 | 17 | 39.88889 | 31.41145
30 min
|  | control |  | 402.3333 | 345.6667 | 467.3333 | 405.1111 | 35.14959
| AgNC uM | 0.467 |  | 198.6667 | 274.3333 | 472.3333 | 315.1111 | 81.58938
|  | 2.337 |  | 39.66667 | 0 | 1 | 13.55556 | 13.05875
|  | 11.688 |  | 0 | 0 | 0 | 0 | 0
60 min
|  | control |  | 278 | 386 | 378.6667 | 347.5556 | 34.84215
| AgNC uM | 0.467 |  | 1.333333 | 10.66667 | 0.3333333 | 4.111111 | 3.290465
|  | 2.337 |  | 0 | 0 | 0 | 0 | 0
|  | 11.688 |  | 0 | 0 | 0 | 0 | 0