## Reflectivity Spectra - WSe2
All Reflectivity spectra are measured relative to Si/SiO2 substrate.
For each spectra the field region specifies the stacking associated with the measured sample area.
The measured spectra is given in %R and is relative to the Si/SiO2 substrate.
WSe2 Sample S1 | [7 empty] | WSe2 Sample S2
Region: | Si/SiO2/hBN | Region: | Si/SiO2/hBN/hBN | Region: | Si/SiO2/graphite/hBN/hBN | Region: | Si/SiO2/graphite/hBN/WSe2/hBN | Region: | Si/SiO2/graphite/hBN/WSe2/hBN
Energy (eV) | %R | Energy (eV) | %R | Energy (eV) | %R | Energy (eV) | %R | Energy (eV) | %R
2.752531 | 134.86 | 2.47784 | 270.7 | 2.490738 | 11.25 | 2.708604 | 42.13 | 2.708604 | 14.24
2.750937 | 135.17 | 2.476559 | 273.91 | 2.489443 | 11.31 | 2.707061 | 42.05 | 2.707061 | 14.78
2.749345 | 135.46 | 2.475278 | 276.42 | 2.488149 | 11.35 | 2.705519 | 41.75 | 2.705519 | 15.19
2.747755 | 135.65 | 2.473999 | 279.19 | 2.486856 | 11.38 | 2.703979 | 41.24 | 2.703979 | 14.98
2.746166 | 135.78 | 2.472716 | 281.36 | 2.485565 | 11.5 | 2.702447 | 40.68 | 2.702447 | 15.37
2.74458 | 136.3 | 2.471439 | 281.86 | 2.48427 | 11.69 | 2.70091 | 40.29 | 2.70091 | 15.3
2.742995 | 136.53 | 2.470164 | 281.97 | 2.482981 | 11.88 | 2.699375 | 40.03 | 2.699375 | 15.52
2.741412 | 136.66 | 2.46889 | 283.48 | 2.481694 | 12.07 | 2.697842 | 39.78 | 2.697842 | 15.73
2.739831 | 136.88 | 2.467617 | 286.78 | 2.480408 | 12.34 | 2.696317 | 39.34 | 2.696317 | 15.86
2.738252 | 137.68 | 2.466346 | 290.02 | 2.479124 | 12.59 | 2.694787 | 38.74 | 2.694787 | 16.22
2.736674 | 138.51 | 2.465076 | 291.5 | 2.47784 | 12.71 | 2.693259 | 38.24 | 2.693259 | 16.14
2.735098 | 138.88 | 2.463807 | 292.6 | 2.476559 | 12.66 | 2.691739 | 38 | 2.691739 | 15.89
2.733524 | 139.15 | 2.46254 | 293.36 | 2.475278 | 12.7 | 2.690215 | 37.84 | 2.690215 | 16.54
2.731952 | 139.8 | 2.461274 | 292.42 | 2.473999 | 12.82 | 2.688692 | 37.36 | 2.688692 | 16.82
2.730382 | 140.77 | 2.460009 | 291.62 | 2.472716 | 12.93 | 2.687177 | 36.73 | 2.687177 | 16.25
2.728814 | 141.83 | 2.458745 | 292.43 | 2.471439 | 13.08 | 2.685658 | 36.12 | 2.685658 | 16.84
2.727253 | 142.73 | 2.457483 | 296.36 | 2.470164 | 13.23 | 2.684146 | 35.74 | 2.684146 | 16.7
2.725688 | 143.52 | 2.456222 | 300.2 | 2.46889 | 13.32 | 2.68263 | 35.54 | 2.68263 | 16.63
2.724125 | 144.08 | 2.454962 | 303.05 | 2.467617 | 13.37 | 2.681116 | 35.34 | 2.681116 | 16.71
2.722564 | 144.64 | 2.453709 | 305.03 | 2.466346 | 13.55 | 2.67961 | 35.03 | 2.67961 | 16.72
2.721004 | 145.15 | 2.452452 | 307.33 | 2.465076 | 13.8 | 2.678099 | 34.58 | 2.678099 | 17.49
2.719447 | 145.54 | 2.451196 | 309.07 | 2.463807 | 14.02 | 2.676596 | 34.22 | 2.676596 | 17.8
2.717891 | 145.87 | 2.449942 | 310.23 | 2.46254 | 14.09 | 2.675088 | 33.99 | 2.675088 | 17.64
2.716343 | 146.09 | 2.448688 | 310.93 | 2.461274 | 14.22 | 2.673589 | 33.63 | 2.673589 | 17.73
2.71479 | 146.54 | 2.447437 | 313.21 | 2.460009 | 14.32 | 2.672085 | 33.04 | 2.672085 | 17.84
2.71324 | 147.34 | 2.446186 | 315.14 | 2.458745 | 14.44 | 2.670588 | 32.41 | 2.670588 | 17.81
2.711691 | 148.29 | 2.444937 | 316.32 | 2.457483 | 14.54 | 2.669088 | 31.92 | 2.669088 | 17.61
2.710144 | 149.15 | 2.443693 | 316.33 | 2.456222 | 14.79 | 2.667595 | 31.54 | 2.667595 | 17.93
2.708604 | 149.68 | 2.442446 | 315.82 | 2.454962 | 14.96 | 2.666097 | 31.17 | 2.666097 | 17.71
2.707061 | 150.49 | 2.441201 | 316.7 | 2.453709 | 15.15 | 2.664608 | 30.85 | 2.664608 | 18.29
2.705519 | 151.2 | 2.439957 | 318.97 | 2.452452 | 15.26 | 2.663114 | 30.56 | 2.663114 | 18.35
2.703979 | 151.34 | 2.438714 | 323.44 | 2.451196 | 15.57 | 2.661627 | 30.17 | 2.661627 | 17.98
2.702447 | 151.28 | 2.437477 | 327.54 | 2.449942 | 15.85 | 2.660137 | 29.69 | 2.660137 | 18.54
2.70091 | 151.8 | 2.436236 | 330.74 | 2.448688 | 16.14 | 2.658654 | 29.16 | 2.658654 | 18.77
2.699375 | 152.96 | 2.434997 | 331.95 | 2.447437 | 16.35 | 2.657167 | 28.77 | 2.657167 | 18.6
2.697842 | 154.25 | 2.433759 | 331.42 | 2.446186 | 16.47 | 2.655687 | 28.45 | 2.655687 | 18.42
2.696317 | 154.84 | 2.432522 | 329.94 | 2.444937 | 16.51 | 2.654209 | 28.13 | 2.654209 | 18.66
2.694787 | 154.76 | 2.431292 | 328.61 | 2.443693 | 16.57 | 2.652727 | 27.73 | 2.652727 | 18.49
2.693259 | 154.47 | 2.430057 | 327.78 | 2.442446 | 16.8 | 2.651252 | 27.33 | 2.651252 | 18.82
2.691739 | 154.51 | 2.428824 | 329.54 | 2.441201 | 17.19 | 2.649773 | 27.03 | 2.649773 | 18.79
2.690215 | 155.07 | 2.427597 | 335.11 | 2.439957 | 17.49 | 2.648301 | 26.8 | 2.648301 | 18.71
2.688692 | 155.91 | 2.426367 | 342.39 | 2.438714 | 17.66 | 2.646831 | 26.48 | 2.646831 | 19.07
2.687177 | 156.45 | 2.425138 | 346.83 | 2.437477 | 17.96 | 2.645357 | 26.1 | 2.645357 | 19.34
2.685658 | 156.94 | 2.423915 | 346.92 | 2.436236 | 18.28 | 2.643891 | 25.75 | 2.643891 | 19.22
2.684146 | 157.36 | 2.422688 | 346.43 | 2.434997 | 18.69 | 2.642426 | 25.47 | 2.642426 | 19.47
2.68263 | 157.95 | 2.421462 | 347.21 | 2.433759 | 18.9 | 2.640957 | 25.05 | 2.640957 | 19.53
2.681116 | 158.59 | 2.420243 | 349.1 | 2.432522 | 19.16 | 2.639495 | 24.57 | 2.639495 | 19.28
2.67961 | 159.61 | 2.41902 | 352.41 | 2.431292 | 19.31 | 2.638035 | 24.04 | 2.638035 | 19.36
2.678099 | 161.1 | 2.417798 | 355.75 | 2.430057 | 19.39 | 2.63657 | 23.59 | 2.63657 | 19.7
2.676596 | 162.52 | 2.416582 | 358.97 | 2.428824 | 19.44 | 2.635113 | 23.26 | 2.635113 | 19.64
2.675088 | 163.26 | 2.415363 | 360.11 | 2.427597 | 19.7 | 2.633658 | 23.09 | 2.633658 | 19.8
2.673589 | 163.42 | 2.414145 | 359.27 | 2.426367 | 19.95 | 2.632204 | 22.93 | 2.632204 | 19.97
2.672085 | 163.66 | 2.412933 | 358.54 | 2.425138 | 20.22 | 2.630747 | 22.63 | 2.630747 | 19.93
2.670588 | 164.09 | 2.411717 | 358.89 | 2.423915 | 20.41 | 2.629296 | 22.17 | 2.629296 | 19.94
2.669088 | 164.68 | 2.410507 | 360.57 | 2.422688 | 20.66 | 2.627847 | 21.85 | 2.627847 | 19.89
2.667595 | 165.21 | 2.409294 | 363.14 | 2.421462 | 20.84 | 2.6264 | 21.53 | 2.6264 | 19.91
2.666097 | 165.68 | 2.408087 | 365.31 | 2.420243 | 21.12 | 2.624949 | 21.26 | 2.624949 | 20.3
2.664608 | 166.18 | 2.406876 | 366.13 | 2.41902 | 21.64 | 2.623504 | 20.89 | 2.623504 | 20.44
2.663114 | 166.95 | 2.405671 | 367.86 | 2.417798 | 22.13 | 2.622062 | 20.55 | 2.622062 | 20.73
2.661627 | 167.91 | 2.404463 | 368.35 | 2.416582 | 22.41 | 2.620621 | 20.25 | 2.620621 | 20.66
2.660137 | 168.37 | 2.40326 | 371.59 | 2.415363 | 22.44 | 2.619182 | 20 | 2.619182 | 20.65
2.658654 | 168.01 | 2.402054 | 373.34 | 2.414145 | 22.58 | 2.617744 | 19.72 | 2.617744 | 21.08
2.657167 | 168.13 | 2.400854 | 375.04 | 2.412933 | 22.84 | 2.616302 | 19.43 | 2.616302 | 21.29
2.655687 | 169.26 | 2.399651 | 376.83 | 2.411717 | 23.06 | 2.614867 | 19.19 | 2.614867 | 21.32
2.654209 | 171.29 | 2.398453 | 379.3 | 2.410507 | 23.24 | 2.613434 | 18.93 | 2.613434 | 21.53
2.652727 | 172.76 | 2.397252 | 381.57 | 2.409294 | 23.51 | 2.612003 | 18.58 | 2.612003 | 21.58
2.651252 | 173.36 | 2.396057 | 382.78 | 2.408087 | 24.01 | 2.610573 | 18.11 | 2.610573 | 21.53
2.649773 | 173.46 | 2.394858 | 384 | 2.406876 | 24.52 | 2.609144 | 17.72 | 2.609144 | 21.6
2.648301 | 173.3 | 2.393665 | 387.57 | 2.405671 | 24.97 | 2.607718 | 17.33 | 2.607718 | 22.04
2.646831 | 173.57 | 2.392469 | 391.07 | 2.404463 | 25.24 | 2.606292 | 17.1 | 2.606292 | 22.45
2.645357 | 174.11 | 2.391278 | 393.21 | 2.40326 | 25.57 | 2.604869 | 16.91 | 2.604869 | 22.52
2.643891 | 174.84 | 2.390089 | 395.83 | 2.402054 | 25.83 | 2.603447 | 16.86 | 2.603447 | 22.55
2.642426 | 175.37 | 2.388896 | 397.77 | 2.400854 | 26.02 | 2.602026 | 16.75 | 2.602026 | 22.87
2.640957 | 175.87 | 2.387709 | 399.08 | 2.399651 | 26.16 | 2.600607 | 16.52 | 2.600607 | 23.19
2.639495 | 176.33 | 2.386524 | 396.98 | 2.398453 | 26.41 | 2.599184 | 16.27 | 2.599184 | 23.47
2.638035 | 176.39 | 2.385334 | 395.58 | 2.397252 | 26.71 | 2.597768 | 15.93 | 2.597768 | 23.66
2.63657 | 176.57 | 2.384151 | 395.83 | 2.396057 | 26.98 | 2.596354 | 15.63 | 2.596354 | 23.76
2.635113 | 177.83 | 2.382969 | 400.32 | 2.394858 | 27.34 | 2.594941 | 15.28 | 2.594941 | 24.16
2.633658 | 180.16 | 2.381783 | 405.21 | 2.393665 | 27.9 | 2.59353 | 15.04 | 2.59353 | 24.37
2.632204 | 181.84 | 2.380603 | 409.63 | 2.392469 | 28.38 | 2.592125 | 14.79 | 2.592125 | 24.5
2.630747 | 182.29 | 2.379425 | 412.61 | 2.391278 | 28.61 | 2.590717 | 14.62 | 2.590717 | 24.82
2.629296 | 182.03 | 2.378242 | 415.68 | 2.390089 | 28.75 | 2.58931 | 14.4 | 2.58931 | 24.89
2.627847 | 181.93 | 2.377066 | 418.02 | 2.388896 | 29.08 | 2.587905 | 14.19 | 2.587905 | 25.22
2.6264 | 182.02 | 2.375891 | 419.81 | 2.387709 | 29.42 | 2.586501 | 14.02 | 2.586501 | 25.27
2.624949 | 182.14 | 2.374712 | 420.91 | 2.386524 | 29.71 | 2.585099 | 13.87 | 2.585099 | 25.57
2.623504 | 182.72 | 2.373539 | 422.77 | 2.385334 | 30 | 2.583698 | 13.66 | 2.583698 | 25.88
2.622062 | 183.85 | 2.372368 | 423.08 | 2.384151 | 30.39 | 2.582299 | 13.47 | 2.582299 | 26.24
2.620621 | 184.95 | 2.371197 | 422.92 | 2.382969 | 30.74 | 2.580902 | 13.32 | 2.580902 | 26.33
2.619182 | 185.8 | 2.370028 | 422.85 | 2.381783 | 30.96 | 2.579506 | 13.2 | 2.579506 | 26.54
2.617744 | 186.31 | 2.368855 | 423.73 | 2.380603 | 31.38 | 2.578111 | 13.05 | 2.578111 | 26.69
2.616302 | 187.08 | 2.367688 | 426 | 2.379425 | 31.9 | 2.576718 | 12.87 | 2.576718 | 27.22
2.614867 | 187.81 | 2.366522 | 427.84 | 2.378242 | 32.39 | 2.575332 | 12.72 | 2.575332 | 27.31
2.613434 | 188.13 | 2.365357 | 429.78 | 2.377066 | 32.75 | 2.573942 | 12.54 | 2.573942 | 27.4
2.612003 | 188.1 | 2.364193 | 430.56 | 2.375891 | 33.18 | 2.572553 | 12.36 | 2.572553 | 27.52
2.610573 | 188.16 | 2.363026 | 433.44 | 2.374712 | 33.69 | 2.571166 | 12.19 | 2.571166 | 27.89
2.609144 | 188.94 | 2.361865 | 438.59 | 2.373539 | 34.06 | 2.56978 | 12.01 | 2.56978 | 28.2
2.607718 | 189.86 | 2.360704 | 443.78 | 2.372368 | 34.13 | 2.568402 | 11.83 | 2.568402 | 28.4
2.606292 | 189.96 | 2.359545 | 444.91 | 2.371197 | 34.24 | 2.567019 | 11.71 | 2.567019 | 28.83
2.604869 | 190.36 | 2.358387 | 443.89 | 2.370028 | 34.58 | 2.565638 | 11.68 | 2.565638 | 29.01
2.603447 | 191.43 | 2.357231 | 443.46 | 2.368855 | 35 | 2.564258 | 11.66 | 2.564258 | 29.09
2.602026 | 193.83 | 2.356075 | 445.63 | 2.367688 | 35.35 | 2.56288 | 11.66 | 2.56288 | 29.33
2.600607 | 195.65 | 2.35492 | 449.36 | 2.366522 | 35.7 | 2.561509 | 11.63 | 2.561509 | 29.64
2.599184 | 196.89 | 2.353762 | 452.79 | 2.365357 | 36.12 | 2.560134 | 11.55 | 2.560134 | 30.13
2.597768 | 197.49 | 2.35261 | 454.57 | 2.364193 | 36.45 | 2.55876 | 11.45 | 2.55876 | 30.34
2.596354 | 197.93 | 2.351459 | 458.57 | 2.363026 | 36.63 | 2.557388 | 11.37 | 2.557388 | 30.85
2.594941 | 198.4 | 2.350309 | 463.14 | 2.361865 | 37.02 | 2.556022 | 11.43 | 2.556022 | 31.03
2.59353 | 198.66 | 2.34916 | 466.15 | 2.360704 | 37.77 | 2.554653 | 11.49 | 2.554653 | 31.37
2.592125 | 198.85 | 2.348012 | 466.33 | 2.359545 | 38.33 | 2.553285 | 11.49 | 2.553285 | 31.57
2.590717 | 199.64 | 2.346865 | 466.37 | 2.358387 | 38.58 | 2.551924 | 11.35 | 2.551924 | 31.98
2.58931 | 201.11 | 2.34572 | 469.89 | 2.357231 | 38.83 | 2.550559 | 11.25 | 2.550559 | 32.18
2.587905 | 202.04 | 2.344575 | 474.39 | 2.356075 | 39.59 | 2.549195 | 11.22 | 2.549195 | 32.52
2.586501 | 201.6 | 2.343432 | 479.36 | 2.35492 | 40.45 | 2.547839 | 11.2 | 2.547839 | 32.88
2.585099 | 200.96 | 2.34229 | 483.61 | 2.353762 | 41.09 | 2.546478 | 11.21 | 2.546478 | 33.16
2.583698 | 201.2 | 2.341149 | 486.79 | 2.35261 | 41.48 | 2.545119 | 11.24 | 2.545119 | 33.4
2.582299 | 202.55 | 2.340009 | 489.17 | 2.351459 | 41.9 | 2.543767 | 11.36 | 2.543767 | 33.75
2.580902 | 203.95 | 2.33887 | 491.07 | 2.350309 | 42.11 | 2.54241 | 11.48 | 2.54241 | 33.78
2.579506 | 204.96 | 2.337732 | 493.05 | 2.34916 | 42.26 | 2.541061 | 11.49 | 2.541061 | 34.09
2.578111 | 205.75 | 2.336596 | 492.53 | 2.348012 | 42.34 | 2.539707 | 11.57 | 2.539707 | 34.59
2.576718 | 206.91 | 2.335464 | 488.32 | 2.346865 | 42.67 | 2.538355 | 11.5 | 2.538355 | 35.03
2.575332 | 208.4 | 2.33433 | 483.24 | 2.34572 | 43.1 | 2.53701 | 11.56 | 2.53701 | 35.26
2.573942 | 209.01 | 2.333197 | 482.65 | 2.344575 | 43.6 | 2.535661 | 11.57 | 2.535661 | 35.63
2.572553 | 209.3 | 2.332064 | 484.23 | 2.343432 | 43.97 | 2.534319 | 11.74 | 2.534319 | 36.02
2.571166 | 209.11 | 2.330933 | 485.4 | 2.34229 | 44.33 | 2.532973 | 11.99 | 2.532973 | 36.5
2.56978 | 209.52 | 2.329803 | 485.29 | 2.341149 | 44.81 | 2.531633 | 12.19 | 2.531633 | 36.9
2.568402 | 209.8 | 2.328674 | 487.07 | 2.340009 | 45.5 | 2.53029 | 12.31 | 2.53029 | 37.17
2.567019 | 210.64 | 2.327546 | 490.44 | 2.33887 | 46.11 | 2.528953 | 12.42 | 2.528953 | 37.52
2.565638 | 211.82 | 2.326424 | 494.71 | 2.337732 | 46.58 | 2.527613 | 12.56 | 2.527613 | 37.78
2.564258 | 212.59 | 2.325298 | 499.93 | 2.336596 | 46.95 | 2.526279 | 12.75 | 2.526279 | 38.08
2.56288 | 213.22 | 2.324173 | 503.16 | 2.335464 | 47.18 | 2.524941 | 12.81 | 2.524941 | 38.76
2.561509 | 214.06 | 2.32305 | 502.36 | 2.33433 | 47.54 | 2.52361 | 12.93 | 2.52361 | 39.11
2.560134 | 215.57 | 2.321928 | 500.88 | 2.333197 | 48.05 | 2.522275 | 13.06 | 2.522275 | 39.31
2.55876 | 216.58 | 2.320811 | 502.76 | 2.332064 | 48.58 | 2.520947 | 13.17 | 2.520947 | 39.67
2.557388 | 216.7 | 2.31969 | 507.05 | 2.330933 | 49.01 | 2.519615 | 13.24 | 2.519615 | 40.2
2.556022 | 216.58 | 2.318571 | 508.24 | 2.329803 | 49.33 | 2.518289 | 13.33 | 2.518289 | 40.72
2.554653 | 216.9 | 2.317453 | 506.86 | 2.328674 | 49.71 | 2.516965 | 13.52 | 2.516965 | 41.06
2.553285 | 218.61 | 2.31634 | 505.61 | 2.327546 | 49.92 | 2.515637 | 13.73 | 2.515637 | 41.38
2.551924 | 220.7 | 2.315224 | 506.37 | 2.326424 | 50.12 | 2.514316 | 13.94 | 2.514316 | 41.83
2.550559 | 222.67 | 2.314109 | 509.26 | 2.325298 | 50.46 | 2.512991 | 14.16 | 2.512991 | 42.19
2.549195 | 223.54 | 2.312996 | 513.02 | 2.324173 | 51.09 | 2.511673 | 14.34 | 2.511673 | 42.49
2.547839 | 223.89 | 2.311887 | 519.05 | 2.32305 | 51.81 | 2.510355 | 14.55 | 2.510355 | 43.06
2.546478 | 224.15 | 2.310776 | 526.49 | 2.321928 | 52.45 | 2.509035 | 14.67 | 2.509035 | 43.6
2.545119 | 225.24 | 2.309665 | 532.25 | 2.320811 | 52.76 | 2.50772 | 14.8 | 2.50772 | 43.87
2.543767 | 226.33 | 2.30856 | 534.67 | 2.31969 | 52.97 | 2.506407 | 14.8 | 2.506407 | 44.34
2.54241 | 226.9 | 2.307451 | 534.44 | 2.318571 | 53.32 | 2.505091 | 14.94 | 2.505091 | 44.73
2.541061 | 227.52 | 2.306344 | 533.83 | 2.317453 | 54.14 | 2.50378 | 15.03 | 2.50378 | 45.32
2.539707 | 228.26 | 2.305242 | 535.56 | 2.31634 | 54.86 | 2.502471 | 15.23 | 2.502471 | 45.68
2.538355 | 229.02 | 2.304136 | 540.07 | 2.315224 | 55.27 | 2.501159 | 15.31 | 2.501159 | 46.28
2.53701 | 228.77 | 2.303032 | 545.86 | 2.314109 | 55.61 | 2.499853 | 15.42 | 2.499853 | 46.56
2.535661 | 228.75 | 2.301933 | 550.78 | 2.312996 | 56.05 | 2.498548 | 15.52 | 2.498548 | 46.97
2.534319 | 230.16 | 2.300831 | 550.97 | 2.311887 | 56.64 | 2.497245 | 15.64 | 2.497245 | 47.22
2.532973 | 232.34 | 2.299734 | 547.2 | 2.310776 | 56.99 | 2.495937 | 15.79 | 2.495937 | 47.79
2.531633 | 233.81 | 2.298634 | 543.64 | 2.309665 | 57.41 | 2.494637 | 15.94 | 2.494637 | 47.93
2.53029 | 234.02 | 2.297535 | 543.1 | 2.30856 | 58.05 | 2.493337 | 16.16 | 2.493337 | 48.38
2.528953 | 234.31 | 2.296442 | 545.8 | 2.307451 | 58.73 | 2.492039 | 16.43 | 2.492039 | 48.8
2.527613 | 235.12 | 2.295345 | 545.08 | 2.306344 | 59.36 | 2.490738 | 16.7 | 2.490738 | 49.24
2.526279 | 236.43 | 2.294253 | 543.23 | 2.305242 | 59.94 | 2.489443 | 16.91 | 2.489443 | 49.62
2.524941 | 236.76 | 2.293158 | 544.8 | 2.304136 | 60.62 | 2.488149 | 17.02 | 2.488149 | 50.15
2.52361 | 237.34 | 2.292069 | 550.47 | 2.303032 | 61.17 | 2.486856 | 17.08 | 2.486856 | 50.35
2.522275 | 238.38 | 2.290976 | 556.17 | 2.301933 | 61.45 | 2.485565 | 17.23 | 2.485565 | 50.65
2.520947 | 239.4 | 2.289889 | 555.91 | 2.300831 | 61.78 | 2.48427 | 17.52 | 2.48427 | 51.46
2.519615 | 240.27 | 2.288798 | 553.46 | 2.299734 | 62.23 | 2.482981 | 17.76 | 2.482981 | 51.97
2.518289 | 240.49 | 2.287713 | 550.6 | 2.298634 | 62.71 | 2.481694 | 17.96 | 2.481694 | 52.46
2.516965 | 241.26 | 2.286624 | 551.97 | 2.297535 | 63.08 | 2.480408 | 18.11 | 2.480408 | 53
2.515637 | 242.67 | 2.285541 | 554.52 | 2.296442 | 63.26 | 2.479124 | 18.31 | 2.479124 | 53.47
2.514316 | 245.05 | 2.284454 | 555.85 | 2.295345 | 63.24 | 2.47784 | 18.44 | 2.47784 | 53.85
2.512991 | 246.79 | 2.283373 | 554.29 | 2.294253 | 63.27 | 2.476559 | 18.6 | 2.476559 | 54.28
2.511673 | 247.42 | 2.282289 | 552.64 | 2.293158 | 63.82 | 2.475278 | 18.91 | 2.475278 | 54.54
2.510355 | 247.33 | 2.28121 | 554.03 | 2.292069 | 64.87 | 2.473999 | 19.23 | 2.473999 | 54.56
2.509035 | 247.98 | 2.280131 | 558.59 | 2.290976 | 65.79 | 2.472716 | 19.41 | 2.472716 | 54.94
2.50772 | 249.32 | 2.27905 | 563.87 | 2.289889 | 66.16 | 2.471439 | 19.54 | 2.471439 | 55.67
2.506407 | 250.94 | 2.277974 | 568.4 | 2.288798 | 66.31 | 2.470164 | 19.65 | 2.470164 | 56.26
2.505091 | 251.86 | 2.276895 | 570.66 | 2.287713 | 66.52 | 2.46889 | 19.7 | 2.46889 | 56.77
2.50378 | 252.46 | 2.27582 | 573.96 | 2.286624 | 66.9 | 2.467617 | 19.74 | 2.467617 | 57.06
2.502471 | 252.79 | 2.274747 | 578.48 | 2.285541 | 67.49 | 2.466346 | 19.92 | 2.466346 | 57.59
2.501159 | 252.97 | 2.273671 | 582.44 | 2.284454 | 68.31 | 2.465076 | 20.25 | 2.465076 | 58.02
2.499853 | 253.29 | 2.2726 | 583.46 | 2.283373 | 69 | 2.463807 | 20.55 | 2.463807 | 58.29
2.498548 | 253.76 | 2.27153 | 583.6 | 2.282289 | 69.66 | 2.46254 | 20.71 | 2.46254 | 58.69
2.497245 | 255.05 | 2.270457 | 589.63 | 2.28121 | 69.86 | 2.461274 | 20.81 | 2.461274 | 58.99
2.495937 | 256.17 | 2.269389 | 598.55 | 2.280131 | 70.22 | 2.460009 | 20.94 | 2.460009 | 59.52
2.494637 | 257.24 | 2.268322 | 603.73 | 2.27905 | 70.41 | 2.458745 | 20.97 | 2.458745 | 59.88
2.493337 | 258.45 | 2.267252 | 603.33 | 2.277974 | 70.95 | 2.457483 | 21.01 | 2.457483 | 60.21
2.492039 | 259.71 | 2.266187 | 602.64 | 2.276895 | 71.58 | 2.456222 | 21 | 2.456222 | 60.53
2.490738 | 261.2 | 2.265122 | 604.47 | 2.27582 | 72.36 | 2.454962 | 21.26 | 2.454962 | 60.96
2.489443 | 261.62 | 2.264059 | 603.31 | 2.274747 | 72.88 | 2.453709 | 21.62 | 2.453709 | 61.37
2.488149 | 260.72 | 2.262993 | 598.02 | 2.273671 | 73.17 | 2.452452 | 22.04 | 2.452452 | 61.94
2.486856 | 259.5 | 2.261932 | 590.64 | 2.2726 | 73.57 | 2.451196 | 22.43 | 2.451196 | 62.44
2.485565 | 260.09 | 2.260872 | 588.75 | 2.27153 | 74.28 | 2.449942 | 22.68 | 2.449942 | 62.85
2.48427 | 262.73 | 2.259813 | 591.95 | 2.270457 | 75.38 | 2.448688 | 22.95 | 2.448688 | 63.09
2.482981 | 265.55 | 2.258751 | 597.62 | 2.269389 | 76.33 | 2.447437 | 23.24 | 2.447437 | 63.56
2.481694 | 266.49 | 2.257694 | 601.49 | 2.268322 | 76.71 | 2.446186 | 23.46 | 2.446186 | 64.06
2.480408 | 266.62 | 2.256638 | 602.42 | 2.267252 | 76.79 | 2.444937 | 23.55 | 2.444937 | 64.5
2.479124 | 266.6 | 2.255583 | 602.21 | 2.266187 | 77.05 | 2.443693 | 23.58 | 2.443693 | 64.82
2.47784 | 266.71 | 2.254529 | 603.33 | 2.265122 | 77.51 | 2.442446 | 23.8 | 2.442446 | 65.44
2.476559 | 267.14 | 2.253476 | 605.74 | 2.264059 | 77.84 | 2.441201 | 24.19 | 2.441201 | 65.84
2.475278 | 267.58 | 2.252419 | 604.34 | 2.262993 | 77.88 | 2.439957 | 24.69 | 2.439957 | 66.23
2.473999 | 268.66 | 2.251368 | 599.04 | 2.261932 | 77.99 | 2.438714 | 25.09 | 2.438714 | 66.53
2.472716 | 270.26 | 2.250318 | 593.8 | 2.260872 | 78.36 | 2.437477 | 25.49 | 2.437477 | 66.9
2.471439 | 272.24 | 2.249269 | 596.08 | 2.259813 | 78.86 | 2.436236 | 25.64 | 2.436236 | 67.08
2.470164 | 273.64 | 2.248221 | 601.22 | 2.258751 | 79.29 | 2.434997 | 25.79 | 2.434997 | 67.75
2.46889 | 275.18 | 2.247173 | 603.96 | 2.257694 | 79.63 | 2.433759 | 25.96 | 2.433759 | 68.04
2.467617 | 276.1 | 2.246127 | 603.81 | 2.256638 | 80.22 | 2.432522 | 26.34 | 2.432522 | 68.58
2.466346 | 276.97 | 2.245082 | 604.56 | 2.255583 | 80.95 | 2.431292 | 26.61 | 2.431292 | 69.03
2.465076 | 277.43 | 2.244038 | 607 | 2.254529 | 81.69 | 2.430057 | 26.62 | 2.430057 | 69.91
2.463807 | 279.15 | 2.242994 | 607.11 | 2.253476 | 81.96 | 2.428824 | 26.53 | 2.428824 | 70.24
2.46254 | 281.61 | 2.241952 | 605.41 | 2.252419 | 82.11 | 2.427597 | 26.77 | 2.427597 | 70.75
2.461274 | 282.77 | 2.240906 | 601.35 | 2.251368 | 82.35 | 2.426367 | 27.09 | 2.426367 | 70.79
2.460009 | 282.93 | 2.239866 | 598.8 | 2.250318 | 82.53 | 2.425138 | 27.32 | 2.425138 | 71.03
2.458745 | 282.73 | 2.238827 | 596.21 | 2.249269 | 82.79 | 2.423915 | 27.42 | 2.423915 | 71.47
2.457483 | 284.16 | 2.237788 | 597.42 | 2.248221 | 83.03 | 2.422688 | 27.78 | 2.422688 | 71.95
2.456222 | 285.36 | 2.23675 | 603.99 | 2.247173 | 83.44 | 2.421462 | 28.22 | 2.421462 | 72.56
2.454962 | 286.79 | 2.235714 | 613.52 | 2.246127 | 84.01 | 2.420243 | 28.58 | 2.420243 | 73.16
2.453709 | 287.74 | 2.234678 | 622.34 | 2.245082 | 84.41 | 2.41902 | 28.91 | 2.41902 | 73.5
2.452452 | 288.37 | 2.233644 | 623.63 | 2.244038 | 84.87 | 2.417798 | 29.33 | 2.417798 | 73.97
2.451196 | 287.92 | 2.232614 | 620 | 2.242994 | 85.22 | 2.416582 | 29.85 | 2.416582 | 74.41
2.449942 | 287.69 | 2.231581 | 613.79 | 2.241952 | 85.46 | 2.415363 | 30.17 | 2.415363 | 75
2.448688 | 288.92 | 2.230549 | 612.08 | 2.240906 | 85.39 | 2.414145 | 30.42 | 2.414145 | 75.38
2.447437 | 292.15 | 2.229519 | 615.04 | 2.239866 | 85.25 | 2.412933 | 30.7 | 2.412933 | 75.81
2.446186 | 295.32 | 2.228489 | 620.15 | 2.238827 | 85.61 | 2.411717 | 30.93 | 2.411717 | 76.17
2.444937 | 297.77 | 2.22746 | 624.18 | 2.237788 | 86.28 | 2.410507 | 31.1 | 2.410507 | 76.71
2.443693 | 298.22 | 2.226432 | 628.87 | 2.23675 | 87.23 | 2.409294 | 31.33 | 2.409294 | 77.32
2.442446 | 297.91 | 2.225405 | 630.26 | 2.235714 | 88.03 | 2.408087 | 31.73 | 2.408087 | 77.63
2.441201 | 297.57 | 2.224379 | 626.47 | 2.234678 | 89.06 | 2.406876 | 32.12 | 2.406876 | 77.96
2.439957 | 297.84 | 2.223354 | 617.98 | 2.233644 | 89.83 | 2.405671 | 32.42 | 2.405671 | 78.19
2.438714 | 298.81 | 2.222333 | 613.9 | 2.232614 | 90.3 | 2.404463 | 32.73 | 2.404463 | 78.66
2.437477 | 299.71 | 2.22131 | 612.5 | 2.231581 | 89.99 | 2.40326 | 33.39 | 2.40326 | 79.32
2.436236 | 301.23 | 2.220288 | 611.93 | 2.230549 | 89.6 | 2.402054 | 33.72 | 2.402054 | 80
2.434997 | 302.68 | 2.219266 | 611.72 | 2.229519 | 89.62 | 2.400854 | 33.92 | 2.400854 | 80.49
2.433759 | 304.02 | 2.218246 | 614.52 | 2.228489 | 90.21 | 2.399651 | 34.17 | 2.399651 | 81.07
2.432522 | 304.06 | 2.217226 | 618.7 | 2.22746 | 91.11 | 2.398453 | 34.75 | 2.398453 | 81.43
2.431292 | 304.12 | 2.216212 | 620.47 | 2.226432 | 91.97 | 2.397252 | 35.12 | 2.397252 | 81.61
2.430057 | 304.93 | 2.215194 | 620.36 | 2.225405 | 92.49 | 2.396057 | 35.15 | 2.396057 | 82.2
2.428824 | 306.85 | 2.214177 | 618.41 | 2.224379 | 92.29 | 2.394858 | 35.34 | 2.394858 | 82.9
2.427597 | 309.53 | 2.213162 | 614.55 | 2.223354 | 91.91 | 2.393665 | 35.99 | 2.393665 | 83.48
2.426367 | 312.07 | 2.212151 | 609.93 | 2.222333 | 92.13 | 2.392469 | 36.72 | 2.392469 | 83.96
2.425138 | 313.82 | 2.211137 | 607.01 | 2.22131 | 92.74 | 2.391278 | 37.08 | 2.391278 | 84.55
2.423915 | 315.02 | 2.210124 | 607.77 | 2.220288 | 93.24 | 2.390089 | 37.41 | 2.390089 | 84.85
2.422688 | 316.24 | 2.209112 | 611.52 | 2.219266 | 93.4 | 2.388896 | 37.94 | 2.388896 | 85.26
2.421462 | 317.92 | 2.208105 | 617.41 | 2.218246 | 93.57 | 2.387709 | 38.59 | 2.387709 | 85.64
2.420243 | 320.19 | 2.207095 | 619.77 | 2.217226 | 94.08 | 2.386524 | 38.92 | 2.386524 | 86.36
2.41902 | 322.29 | 2.206085 | 619.04 | 2.216212 | 94.51 | 2.385334 | 38.97 | 2.385334 | 86.83
2.417798 | 324.87 | 2.205081 | 613.57 | 2.215194 | 95.02 | 2.384151 | 39.02 | 2.384151 | 87.08
2.416582 | 327.32 | 2.204073 | 609.25 | 2.214177 | 95.13 | 2.382969 | 39.32 | 2.382969 | 87.74
2.415363 | 328.97 | 2.203067 | 606.3 | 2.213162 | 95.14 | 2.381783 | 39.66 | 2.381783 | 88.18
2.414145 | 329.84 | 2.202065 | 608.13 | 2.212151 | 94.82 | 2.380603 | 39.99 | 2.380603 | 88.45
2.412933 | 328.06 | 2.201061 | 613.34 | 2.211137 | 94.74 | 2.379425 | 40.35 | 2.379425 | 89.13
2.411717 | 326.68 | 2.200057 | 617.53 | 2.210124 | 95.13 | 2.378242 | 40.84 | 2.378242 | 89.64
2.410507 | 326.71 | 2.199058 | 618.36 | 2.209112 | 95.9 | 2.377066 | 41.31 | 2.377066 | 90.48
2.409294 | 328.35 | 2.198056 | 617.92 | 2.208105 | 96.63 | 2.375891 | 41.75 | 2.375891 | 90.61
2.408087 | 329.7 | 2.197055 | 619.36 | 2.207095 | 97.05 | 2.374712 | 42.24 | 2.374712 | 90.64
2.406876 | 329.59 | 2.196059 | 622.61 | 2.206085 | 97.39 | 2.373539 | 42.78 | 2.373539 | 91.19
2.405671 | 330.19 | 2.195059 | 623.71 | 2.205081 | 97.42 | 2.372368 | 43.08 | 2.372368 | 91.85
2.404463 | 331.02 | 2.194065 | 620.41 | 2.204073 | 97.31 | 2.371197 | 43.34 | 2.371197 | 92.65
2.40326 | 332.61 | 2.193068 | 613.47 | 2.203067 | 97.22 | 2.370028 | 43.8 | 2.370028 | 93.05
2.402054 | 333.17 | 2.192075 | 607.06 | 2.202065 | 97.48 | 2.368855 | 44.32 | 2.368855 | 93.9
2.400854 | 333.57 | 2.191079 | 605.09 | 2.201061 | 98.06 | 2.367688 | 44.72 | 2.367688 | 94.59
2.399651 | 333.2 | 2.190089 | 606.53 | 2.200057 | 98.69 | 2.366522 | 45.07 | 2.366522 | 95.03
2.398453 | 333.66 | 2.189095 | 608.38 | 2.199058 | 99.03 | 2.365357 | 45.66 | 2.365357 | 95.54
2.397252 | 335.37 | 2.188102 | 608.02 | 2.198056 | 98.93 | 2.364193 | 45.96 | 2.364193 | 95.82
2.396057 | 338.86 | 2.187114 | 603.33 | 2.197055 | 98.73 | 2.363026 | 46.17 | 2.363026 | 96.52
2.394858 | 341.99 | 2.186127 | 596.69 | 2.196059 | 98.93 | 2.361865 | 46.87 | 2.361865 | 97.11
2.393665 | 344.62 | 2.185136 | 591.72 | 2.195059 | 99.5 | 2.360704 | 48.16 | 2.360704 | 97.38
2.392469 | 345.78 | 2.184151 | 592.59 | 2.194065 | 99.83 | 2.359545 | 48.9 | 2.359545 | 98.05
2.391278 | 346.32 | 2.183162 | 595.57 | 2.193068 | 99.54 | 2.358387 | 48.92 | 2.358387 | 98.64
2.390089 | 346.83 | 2.182179 | 597.24 | 2.192075 | 99.05 | 2.357231 | 48.74 | 2.357231 | 98.97
2.388896 | 348.33 | 2.181192 | 597.32 | 2.191079 | 98.65 | 2.356075 | 49.32 | 2.356075 | 99.6
2.387709 | 351.04 | 2.18021 | 596.36 | 2.190089 | 99.1 | 2.35492 | 49.97 | 2.35492 | 99.87
2.386524 | 352.5 | 2.179225 | 592.75 | 2.189095 | 99.61 | 2.353762 | 50.61 | 2.353762 | 100.59
2.385334 | 352.76 | 2.178245 | 587.87 | 2.188102 | 100.17 | 2.35261 | 51.08 | 2.35261 | 101.08
2.384151 | 352.34 | 2.177266 | 583.53 | 2.187114 | 100.06 | 2.351459 | 51.84 | 2.351459 | 101.75
2.382969 | 353.67 | 2.176284 | 584.18 | 2.186127 | 99.83 | 2.350309 | 52.38 | 2.350309 | 102.69
2.381783 | 355.39 | 2.175306 | 585.86 | 2.185136 | 99.54 | 2.34916 | 52.55 | 2.34916 | 102.94
2.380603 | 356.32 | 2.174326 | 585.32 | 2.184151 | 99.62 | 2.348012 | 52.7 | 2.348012 | 103.33
2.379425 | 356.11 | 2.17335 | 581.87 | 2.183162 | 99.84 | 2.346865 | 53.22 | 2.346865 | 103.93
2.378242 | 355.78 | 2.172375 | 578.96 | 2.182179 | 100.34 | 2.34572 | 54.03 | 2.34572 | 104.58
2.377066 | 356.67 | 2.171398 | 578.31 | 2.181192 | 100.35 | 2.344575 | 54.34 | 2.344575 | 105.41
2.375891 | 357.85 | 2.170425 | 578.03 | 2.18021 | 100.04 | 2.343432 | 54.5 | 2.343432 | 106
2.374712 | 359.44 | 2.169452 | 578.16 | 2.179225 | 100.17 | 2.34229 | 54.74 | 2.34229 | 106.5
2.373539 | 360.86 | 2.168477 | 577.37 | 2.178245 | 101.09 | 2.341149 | 55.26 | 2.341149 | 106.78
2.372368 | 361.47 | 2.167507 | 574.33 | 2.177266 | 101.93 | 2.340009 | 56.01 | 2.340009 | 107.43
2.371197 | 361.95 | 2.166537 | 569.47 | 2.176284 | 102.06 | 2.33887 | 56.72 | 2.33887 | 107.78
2.370028 | 362.75 | 2.165568 | 566.73 | 2.175306 | 101.9 | 2.337732 | 57.26 | 2.337732 | 108.41
2.368855 | 362.31 | 2.164597 | 566.89 | 2.174326 | 102 | 2.336596 | 57.39 | 2.336596 | 109.18
2.367688 | 362.14 | 2.16363 | 567.78 | 2.17335 | 102.42 | 2.335464 | 57.26 | 2.335464 | 109.71
2.366522 | 361.9 | 2.162663 | 568.03 | 2.172375 | 102.76 | 2.33433 | 57.59 | 2.33433 | 110.22
2.365357 | 363.51 | 2.161698 | 570.57 | 2.171398 | 103.07 | 2.333197 | 58.52 | 2.333197 | 111.02
2.364193 | 364.23 | 2.16073 | 572.45 | 2.170425 | 102.98 | 2.332064 | 59.57 | 2.332064 | 111.57
2.363026 | 365.09 | 2.159766 | 573.61 | 2.169452 | 102.7 | 2.330933 | 60.16 | 2.330933 | 111.82
2.361865 | 367.78 | 2.158804 | 572.1 | 2.168477 | 102.1 | 2.329803 | 60.2 | 2.329803 | 112.46
2.360704 | 371.36 | 2.157842 | 570.49 | 2.167507 | 101.6 | 2.328674 | 60.44 | 2.328674 | 112.83
2.359545 | 372.45 | 2.156881 | 570.11 | 2.166537 | 101.26 | 2.327546 | 60.96 | 2.327546 | 113.23
2.358387 | 372.38 | 2.155917 | 570.82 | 2.165568 | 101.63 | 2.326424 | 61.68 | 2.326424 | 114.09
2.357231 | 373.6 | 2.154958 | 572.19 | 2.164597 | 102.16 | 2.325298 | 62.16 | 2.325298 | 114.76
2.356075 | 377.33 | 2.153999 | 573.07 | 2.16363 | 102.36 | 2.324173 | 62.46 | 2.324173 | 115.18
2.35492 | 380.39 | 2.153042 | 572.37 | 2.162663 | 102.39 | 2.32305 | 62.9 | 2.32305 | 115.32
2.353762 | 381.05 | 2.152085 | 569.68 | 2.161698 | 102.64 | 2.321928 | 63.76 | 2.321928 | 115.82
2.35261 | 380.65 | 2.151129 | 565.43 | 2.16073 | 102.98 | 2.320811 | 64.59 | 2.320811 | 116.54
2.351459 | 381.87 | 2.15017 | 562.48 | 2.159766 | 102.98 | 2.31969 | 65.12 | 2.31969 | 117.12
2.350309 | 384.46 | 2.149216 | 561.06 | 2.158804 | 102.65 | 2.318571 | 65.66 | 2.318571 | 117.85
2.34916 | 386.81 | 2.148263 | 560.35 | 2.157842 | 102.54 | 2.317453 | 66.56 | 2.317453 | 118.23
2.348012 | 387.82 | 2.14731 | 558.4 | 2.156881 | 102.94 | 2.31634 | 67.29 | 2.31634 | 118.63
2.346865 | 388.67 | 2.146359 | 555.3 | 2.155917 | 103.8 | 2.315224 | 67.52 | 2.315224 | 119.39
2.34572 | 390.77 | 2.145408 | 552.07 | 2.154958 | 104.37 | 2.314109 | 67.69 | 2.314109 | 120.22
2.344575 | 391.87 | 2.144458 | 549.3 | 2.153999 | 104.32 | 2.312996 | 68.39 | 2.312996 | 120.47
2.343432 | 392.43 | 2.143509 | 546.09 | 2.153042 | 103.64 | 2.311887 | 69.46 | 2.311887 | 121.03
2.34229 | 393.57 | 2.142561 | 540.89 | 2.152085 | 103.12 | 2.310776 | 70.31 | 2.310776 | 121.64
2.341149 | 395.55 | 2.141613 | 535.48 | 2.151129 | 102.55 | 2.309665 | 70.65 | 2.309665 | 122.14
2.340009 | 397.63 | 2.140667 | 531.85 | 2.15017 | 102.28 | 2.30856 | 71.04 | 2.30856 | 122.69
2.33887 | 398.22 | 2.139721 | 531.37 | 2.149216 | 101.95 | 2.307451 | 71.67 | 2.307451 | 122.97
2.337732 | 397.91 | 2.138776 | 532.11 | 2.148263 | 101.83 | 2.306344 | 72.45 | 2.306344 | 123.62
2.336596 | 396.14 | 2.137832 | 533.65 | 2.14731 | 101.7 | 2.305242 | 73.14 | 2.305242 | 124.45
2.335464 | 394.33 | 2.136889 | 535.25 | 2.146359 | 101.79 | 2.304136 | 73.7 | 2.304136 | 124.84
2.33433 | 394.22 | 2.135946 | 537.95 | 2.145408 | 102.17 | 2.303032 | 73.96 | 2.303032 | 125.06
2.333197 | 395.78 | 2.135005 | 539.88 | 2.144458 | 102.44 | 2.301933 | 73.62 | 2.301933 | 125.51
2.332064 | 395.1 | 2.134064 | 537.67 | 2.143509 | 102.26 | 2.300831 | 73.1 | 2.300831 | 126.39
2.330933 | 394.25 | 2.133124 | 531.66 | 2.142561 | 101.76 | 2.299734 | 72.77 | 2.299734 | 127.16
2.329803 | 395.62 | 2.132185 | 525.9 | 2.141613 | 101.41 | 2.298634 | 73.07 | 2.298634 | 127.34
2.328674 | 399.85 | 2.131246 | 524.55 | 2.140667 | 101.35 | 2.297535 | 73.47 | 2.297535 | 128.03
2.327546 | 402.2 | 2.130309 | 526.66 | 2.139721 | 101.22 | 2.296442 | 74.15 | 2.296442 | 128.53
2.326424 | 401.89 | 2.129372 | 528.81 | 2.138776 | 100.86 | 2.295345 | 74.92 | 2.295345 | 129.46
2.325298 | 401.11 | 2.12844 | 527.91 | 2.137832 | 100.81 | 2.294253 | 75.81 | 2.294253 | 129.83
2.324173 | 401.19 | 2.127505 | 525.95 | 2.136889 | 101 | 2.293158 | 76.57 | 2.293158 | 130.28
2.32305 | 400.67 | 2.126571 | 525.79 | 2.135946 | 101.67 | 2.292069 | 76.98 | 2.292069 | 130.95
2.321928 | 401.07 | 2.125638 | 526.98 | 2.135005 | 101.98 | 2.290976 | 77.4 | 2.290976 | 131.65
2.320811 | 402.18 | 2.124705 | 525.99 | 2.134064 | 101.69 | 2.289889 | 77.85 | 2.289889 | 132.38
2.31969 | 403.25 | 2.123773 | 521.69 | 2.133124 | 101.07 | 2.288798 | 78.35 | 2.288798 | 133.02
2.318571 | 404.06 | 2.122846 | 517.85 | 2.132185 | 100.48 | 2.287713 | 78.39 | 2.287713 | 133.22
2.317453 | 406.1 | 2.121916 | 516.81 | 2.131246 | 100.05 | 2.286624 | 78.47 | 2.286624 | 133.89
2.31634 | 408.88 | 2.120987 | 516.54 | 2.130309 | 99.61 | 2.285541 | 78.9 | 2.285541 | 134.47
2.315224 | 409.72 | 2.120058 | 517.9 | 2.129372 | 99.29 | 2.284454 | 80.17 | 2.284454 | 134.7
2.314109 | 409.55 | 2.119131 | 520.62 | 2.12844 | 99.2 | 2.283373 | 81.24 | 2.283373 | 135.45
2.312996 | 410.62 | 2.118208 | 524.34 | 2.127505 | 99.34 | 2.282289 | 82.01 | 2.282289 | 136.26
2.311887 | 415.38 | 2.117282 | 525.12 | 2.126571 | 99.53 | 2.28121 | 82.32 | 2.28121 | 136.92
2.310776 | 420.21 | 2.116356 | 522.09 | 2.125638 | 99.81 | 2.280131 | 83.03 | 2.280131 | 137.55
2.309665 | 422.99 | 2.115432 | 517.15 | 2.124705 | 99.97 | 2.27905 | 83.58 | 2.27905 | 138.08
2.30856 | 422.91 | 2.114512 | 512.27 | 2.123773 | 100.4 | 2.277974 | 84.11 | 2.277974 | 138.68
2.307451 | 421.39 | 2.113589 | 507.37 | 2.122846 | 101.02 | 2.276895 | 84.59 | 2.276895 | 138.85
2.306344 | 420.59 | 2.112667 | 503.61 | 2.121916 | 101.5 | 2.27582 | 85.42 | 2.27582 | 139.34
2.305242 | 419.8 | 2.111746 | 502.29 | 2.120987 | 101.04 | 2.274747 | 86.38 | 2.274747 | 139.73
2.304136 | 420.07 | 2.110829 | 503.17 | 2.120058 | 100.61 | 2.273671 | 87.34 | 2.273671 | 139.96
2.303032 | 420.89 | 2.10991 | 504.19 | 2.119131 | 100.81 | 2.2726 | 87.98 | 2.2726 | 140.27
2.301933 | 422.48 | 2.108991 | 504.61 | 2.118208 | 101.67 | 2.27153 | 88.25 | 2.27153 | 140.6
2.300831 | 423.95 | 2.108076 | 503.43 | 2.117282 | 101.99 | 2.270457 | 88.55 | 2.270457 | 141.22
2.299734 | 424.02 | 2.107159 | 502.99 | 2.116356 | 101.36 | 2.269389 | 89.04 | 2.269389 | 141.69
2.298634 | 423.5 | 2.106243 | 501.96 | 2.115432 | 100.31 | 2.268322 | 89.53 | 2.268322 | 142.23
2.297535 | 422.93 | 2.105331 | 498.76 | 2.114512 | 99.48 | 2.267252 | 89.95 | 2.267252 | 143.19
2.296442 | 424.04 | 2.104416 | 493.44 | 2.113589 | 98.85 | 2.266187 | 90.33 | 2.266187 | 144.04
2.295345 | 424.26 | 2.103506 | 487.01 | 2.112667 | 98.44 | 2.265122 | 90.81 | 2.265122 | 144.33
2.294253 | 423.29 | 2.102592 | 483.53 | 2.111746 | 98.22 | 2.264059 | 91.14 | 2.264059 | 145.05
2.293158 | 421.26 | 2.10168 | 481.81 | 2.110829 | 98.18 | 2.262993 | 91.1 | 2.262993 | 145.74
2.292069 | 421.58 | 2.100772 | 480.54 | 2.10991 | 98.27 | 2.261932 | 90.7 | 2.261932 | 146.1
2.290976 | 424.13 | 2.099861 | 479.44 | 2.108991 | 98.26 | 2.260872 | 90.59 | 2.260872 | 146.52
2.289889 | 424.79 | 2.098955 | 480.12 | 2.108076 | 98.22 | 2.259813 | 90.96 | 2.259813 | 146.83
2.288798 | 423.46 | 2.098045 | 481.08 | 2.107159 | 98.17 | 2.258751 | 91.57 | 2.258751 | 147.26
2.287713 | 422.36 | 2.09714 | 478.62 | 2.106243 | 98.05 | 2.257694 | 91.94 | 2.257694 | 148.1
2.286624 | 423.86 | 2.096233 | 472.71 | 2.105331 | 98.1 | 2.256638 | 92.53 | 2.256638 | 148.62
2.285541 | 424.72 | 2.095329 | 466.47 | 2.104416 | 98.18 | 2.255583 | 93.57 | 2.255583 | 149.41
2.284454 | 424.32 | 2.094423 | 464.58 | 2.103506 | 98.38 | 2.254529 | 94.52 | 2.254529 | 150.07
2.283373 | 423.24 | 2.093521 | 465.47 | 2.102592 | 98.18 | 2.253476 | 95.11 | 2.253476 | 150.39
2.282289 | 424.61 | 2.092617 | 466.31 | 2.10168 | 97.75 | 2.252419 | 95.53 | 2.252419 | 151.02
2.28121 | 426.93 | 2.091717 | 465.94 | 2.100772 | 97.09 | 2.251368 | 95.95 | 2.251368 | 151.29
2.280131 | 428.79 | 2.090814 | 463.22 | 2.099861 | 96.65 | 2.250318 | 95.81 | 2.250318 | 152.1
2.27905 | 429.67 | 2.089915 | 458.68 | 2.098955 | 96.7 | 2.249269 | 94.92 | 2.249269 | 152.66
2.277974 | 430.08 | 2.089013 | 454.75 | 2.098045 | 97 | 2.248221 | 93.98 | 2.248221 | 153.52
2.276895 | 431.19 | 2.088116 | 451.29 | 2.09714 | 96.84 | 2.247173 | 93.92 | 2.247173 | 154.42
2.27582 | 433.79 | 2.087216 | 450.86 | 2.096233 | 95.98 | 2.246127 | 95.15 | 2.246127 | 154.72
2.274747 | 436.26 | 2.086321 | 451.63 | 2.095329 | 95.02 | 2.245082 | 97.3 | 2.245082 | 154.97
2.273671 | 438.05 | 2.085426 | 450.9 | 2.094423 | 94.89 | 2.244038 | 99.15 | 2.244038 | 154.98
2.2726 | 438.17 | 2.084528 | 447.99 | 2.093521 | 94.96 | 2.242994 | 100.1 | 2.242994 | 155.35
2.27153 | 437.66 | 2.083635 | 444.19 | 2.092617 | 94.9 | 2.241952 | 100.06 | 2.241952 | 156.09
2.270457 | 437.83 | 2.082739 | 443.12 | 2.091717 | 94.76 | 2.240906 | 99.93 | 2.240906 | 157.01
2.269389 | 437.55 | 2.081847 | 445.5 | 2.090814 | 94.94 | 2.239866 | 99.98 | 2.239866 | 158.02
2.268322 | 437.27 | 2.080956 | 447.46 | 2.089915 | 95.39 | 2.238827 | 99.87 | 2.238827 | 158.4
2.267252 | 437.19 | 2.080062 | 447.03 | 2.089013 | 95.33 | 2.237788 | 99.91 | 2.237788 | 159.16
2.266187 | 437.28 | 2.079173 | 442.89 | 2.088116 | 94.47 | 2.23675 | 100.51 | 2.23675 | 159.52
2.265122 | 437.03 | 2.078284 | 436.27 | 2.087216 | 93.76 | 2.235714 | 101.52 | 2.235714 | 159.82
2.264059 | 436.57 | 2.077393 | 431.42 | 2.086321 | 93.92 | 2.234678 | 102.13 | 2.234678 | 160.29
2.262993 | 436.52 | 2.076505 | 428.09 | 2.085426 | 94.51 | 2.233644 | 101.98 | 2.233644 | 160.84
2.261932 | 435.74 | 2.075619 | 426.29 | 2.084528 | 94.66 | 2.232614 | 101.99 | 2.232614 | 161.6
2.260872 | 434.33 | 2.07473 | 423.61 | 2.083635 | 94.41 | 2.231581 | 102.47 | 2.231581 | 162.43
2.259813 | 433.13 | 2.073845 | 421.65 | 2.082739 | 94.39 | 2.230549 | 103.26 | 2.230549 | 162.96
2.258751 | 433.75 | 2.072961 | 421.04 | 2.081847 | 94.82 | 2.229519 | 103.89 | 2.229519 | 163.62
2.257694 | 434.34 | 2.072077 | 421.84 | 2.080956 | 94.8 | 2.228489 | 104.3 | 2.228489 | 164.19
2.256638 | 433.61 | 2.071191 | 421.65 | 2.080062 | 94.2 | 2.22746 | 104.59 | 2.22746 | 164.66
2.255583 | 432.51 | 2.070309 | 419.54 | 2.079173 | 93.11 | 2.226432 | 105.1 | 2.226432 | 165.02
2.254529 | 432.96 | 2.069428 | 415.71 | 2.078284 | 92.08 | 2.225405 | 105.69 | 2.225405 | 165.72
2.253476 | 435.24 | 2.068548 | 411.74 | 2.077393 | 91.4 | 2.224379 | 106.48 | 2.224379 | 166.79
2.252419 | 436.21 | 2.067668 | 408.61 | 2.076505 | 90.91 | 2.223354 | 106.77 | 2.223354 | 167.42
2.251368 | 434.95 | 2.066786 | 405.67 | 2.075619 | 90.49 | 2.222333 | 106.99 | 2.222333 | 167.68
2.250318 | 431.59 | 2.065907 | 403.83 | 2.07473 | 90.42 | 2.22131 | 106.3 | 2.22131 | 167.95
2.249269 | 428.95 | 2.06503 | 402.04 | 2.073845 | 90.67 | 2.220288 | 105.71 | 2.220288 | 168.1
2.248221 | 427.25 | 2.064153 | 401.58 | 2.072961 | 91.01 | 2.219266 | 105.45 | 2.219266 | 169.2
2.247173 | 426 | 2.063277 | 399.85 | 2.072077 | 91.05 | 2.218246 | 106.18 | 2.218246 | 169.53
2.246127 | 425.36 | 2.062402 | 397.34 | 2.071191 | 90.41 | 2.217226 | 107.53 | 2.217226 | 169.87
2.245082 | 425.37 | 2.061524 | 394.98 | 2.070309 | 89.73 | 2.216212 | 108.58 | 2.216212 | 170.24
2.244038 | 426.84 | 2.060651 | 393.87 | 2.069428 | 89.18 | 2.215194 | 108.97 | 2.215194 | 170.67
2.242994 | 428.38 | 2.059778 | 394 | 2.068548 | 89.15 | 2.214177 | 108.58 | 2.214177 | 170.75
2.241952 | 430.11 | 2.058905 | 393.67 | 2.067668 | 88.96 | 2.213162 | 108.3 | 2.213162 | 170.97
2.240906 | 430.94 | 2.058034 | 393.28 | 2.066786 | 88.4 | 2.212151 | 108.48 | 2.212151 | 171.37
2.239866 | 431.62 | 2.057163 | 392.3 | 2.065907 | 87.99 | 2.211137 | 108.73 | 2.211137 | 172.19
2.238827 | 431.02 | 2.056293 | 388.94 | 2.06503 | 87.86 | 2.210124 | 108.55 | 2.210124 | 172.71
2.237788 | 430.58 | 2.055424 | 383.46 | 2.064153 | 87.89 | 2.209112 | 108.2 | 2.209112 | 173.16
2.23675 | 430.53 | 2.054555 | 379.99 | 2.063277 | 87.27 | 2.208105 | 108.19 | 2.208105 | 173.65
2.235714 | 431.56 | 2.053688 | 380.28 | 2.062402 | 86.57 | 2.207095 | 108.73 | 2.207095 | 174.63
2.234678 | 433.37 | 2.05282 | 381.85 | 2.061524 | 86.09 | 2.206085 | 109.63 | 2.206085 | 175.66
2.233644 | 433.42 | 2.051954 | 381.08 | 2.060651 | 85.87 | 2.205081 | 110.41 | 2.205081 | 176.35
2.232614 | 431.61 | 2.051088 | 379.97 | 2.059778 | 85.91 | 2.204073 | 110.81 | 2.204073 | 176.64
2.231581 | 428.24 | 2.050224 | 380.08 | 2.058905 | 86.1 | 2.203067 | 111.21 | 2.203067 | 177.57
2.230549 | 427.04 | 2.049359 | 383.04 | 2.058034 | 86.71 | 2.202065 | 112.01 | 2.202065 | 178.17
2.229519 | 426.6 | 2.048496 | 386.45 | 2.057163 | 87.06 | 2.201061 | 113.04 | 2.201061 | 178.72
2.228489 | 426.63 | 2.047633 | 387.5 | 2.056293 | 86.86 | 2.200057 | 113.58 | 2.200057 | 179.5
2.22746 | 424.6 | 2.046771 | 384 | 2.055424 | 86.16 | 2.199058 | 113.48 | 2.199058 | 179.89
2.226432 | 424.13 | 2.04591 | 377.03 | 2.054555 | 85.72 | 2.198056 | 113.44 | 2.198056 | 179.87
2.225405 | 423.25 | 2.04505 | 370.32 | 2.053688 | 85.72 | 2.197055 | 113.63 | 2.197055 | 180
2.224379 | 422.23 | 2.04419 | 364.43 | 2.05282 | 86 | 2.196059 | 113.97 | 2.196059 | 180.26
2.223354 | 420.16 | 2.043331 | 361.49 | 2.051954 | 86.1 | 2.195059 | 114.38 | 2.195059 | 181.04
2.222333 | 419.11 | 2.042472 | 360.17 | 2.051088 | 86.14 | 2.194065 | 114.34 | 2.194065 | 180.8
2.22131 | 417.92 | 2.041615 | 359.49 | 2.050224 | 86.28 | 2.193068 | 114.09 | 2.193068 | 181.45
2.220288 | 416.94 | 2.040758 | 358.07 | 2.049359 | 86.27 | 2.192075 | 113.91 | 2.192075 | 182.49
2.219266 | 417.06 | 2.039902 | 356.79 | 2.048496 | 86.07 | 2.191079 | 114.46 | 2.191079 | 183.11
2.218246 | 419.25 | 2.039046 | 357.13 | 2.047633 | 85.43 | 2.190089 | 115.8 | 2.190089 | 183.52
2.217226 | 421.39 | 2.038195 | 356.39 | 2.046771 | 84.57 | 2.189095 | 116.8 | 2.189095 | 184.26
2.216212 | 422.09 | 2.037341 | 353.82 | 2.04591 | 83.65 | 2.188102 | 117.4 | 2.188102 | 184.44
2.215194 | 421.4 | 2.036487 | 351.1 | 2.04505 | 83.05 | 2.187114 | 117.05 | 2.187114 | 184.05
2.214177 | 419.65 | 2.035635 | 350.65 | 2.04419 | 82.68 | 2.186127 | 116.32 | 2.186127 | 184.35
2.213162 | 417.68 | 2.034783 | 353.14 | 2.043331 | 82.62 | 2.185136 | 114.94 | 2.185136 | 185.12
2.212151 | 416 | 2.033932 | 355.12 | 2.042472 | 82.59 | 2.184151 | 113.98 | 2.184151 | 186.08
2.211137 | 415.33 | 2.033084 | 354.39 | 2.041615 | 82.69 | 2.183162 | 113.72 | 2.183162 | 187.27
2.210124 | 415.09 | 2.032235 | 351.72 | 2.040758 | 82.47 | 2.182179 | 114.35 | 2.182179 | 188.29
2.209112 | 414.69 | 2.031386 | 349.16 | 2.039902 | 82.45 | 2.181192 | 114.8 | 2.181192 | 188.6
2.208105 | 412.94 | 2.030537 | 347.07 | 2.039046 | 82.82 | 2.18021 | 114.97 | 2.18021 | 188.44
2.207095 | 409.5 | 2.029693 | 345.88 | 2.038195 | 83.2 | 2.179225 | 115.59 | 2.179225 | 188.43
2.206085 | 405.93 | 2.028846 | 344.71 | 2.037341 | 83.11 | 2.178245 | 116.31 | 2.178245 | 188.77
2.205081 | 403.73 | 2.028 | 343.41 | 2.036487 | 82.45 | 2.177266 | 116.61 | 2.177266 | 189.67
2.204073 | 403.81 | 2.027154 | 339.25 | 2.035635 | 81.79 | 2.176284 | 116.95 | 2.176284 | 190.1
2.203067 | 405.24 | 2.026313 | 333.74 | 2.034783 | 81.12 | 2.175306 | 118.13 | 2.175306 | 190.24
2.202065 | 406 | 2.025469 | 329.42 | 2.033932 | 80.33 | 2.174326 | 119.71 | 2.174326 | 190.28
2.201061 | 405.26 | 2.024625 | 328.14 | 2.033084 | 79.75 | 2.17335 | 120.1 | 2.17335 | 190.74
2.200057 | 402.34 | 2.023786 | 328.76 | 2.032235 | 79.54 | 2.172375 | 119.93 | 2.172375 | 191.38
2.199058 | 399.76 | 2.022944 | 328.83 | 2.031386 | 79.62 | 2.171398 | 120.28 | 2.171398 | 191.19
2.198056 | 398.43 | 2.022102 | 329.48 | 2.030537 | 79.56 | 2.170425 | 121.45 | 2.170425 | 191.6
2.197055 | 399.02 | 2.021265 | 329.64 | 2.029693 | 79.45 | 2.169452 | 122.1 | 2.169452 | 192.55
2.196059 | 399.84 | 2.020425 | 329.33 | 2.028846 | 79.41 | 2.168477 | 121.85 | 2.168477 | 193.27
2.195059 | 400.07 | 2.019586 | 328.77 | 2.028 | 79.66 | 2.167507 | 121.71 | 2.167507 | 194.18
2.194065 | 398.58 | 2.018751 | 327.9 | 2.027154 | 79.61 | 2.166537 | 122.55 | 2.166537 | 194.65
2.193068 | 395.91 | 2.017913 | 326.17 | 2.026313 | 79.35 | 2.165568 | 124.41 | 2.165568 | 195.37
2.192075 | 393.11 | 2.017076 | 322.53 | 2.025469 | 78.89 | 2.164597 | 125.72 | 2.164597 | 195.54
2.191079 | 392.8 | 2.016243 | 318.41 | 2.024625 | 78.52 | 2.16363 | 125.73 | 2.16363 | 196.29
2.190089 | 394.5 | 2.015407 | 316.69 | 2.023786 | 78.1 | 2.162663 | 124.68 | 2.162663 | 197.14
2.189095 | 394.81 | 2.014575 | 317.16 | 2.022944 | 77.48 | 2.161698 | 123.76 | 2.161698 | 197.83
2.188102 | 392.8 | 2.013741 | 318.36 | 2.022102 | 77.15 | 2.16073 | 123.84 | 2.16073 | 198.75
2.187114 | 388.93 | 2.01291 | 317.83 | 2.021265 | 77.22 | 2.159766 | 125.23 | 2.159766 | 198.88
2.186127 | 385.07 | 2.012077 | 315.87 | 2.020425 | 77.47 | 2.158804 | 127.39 | 2.158804 | 198.88
2.185136 | 381.34 | 2.011245 | 313.02 | 2.019586 | 77.48 | 2.157842 | 128.74 | 2.157842 | 199.64
2.184151 | 379.36 | 2.010417 | 309.61 | 2.018751 | 76.98 | 2.156881 | 129.01 | 2.156881 | 200.26
2.183162 | 379.6 | 2.009586 | 305.14 | 2.017913 | 76.57 | 2.155917 | 128.68 | 2.155917 | 201.04
2.182179 | 381.39 | 2.008759 | 301.29 | 2.017076 | 76.45 | 2.154958 | 128.76 | 2.154958 | 202.07
2.181192 | 380.78 | 2.007929 | 299.81 | 2.016243 | 76.69 | 2.153999 | 128.7 | 2.153999 | 203.49
2.18021 | 377.56 | 2.007103 | 300.58 | 2.015407 | 77.15 | 2.153042 | 128.4 | 2.153042 | 204.57
2.179225 | 373.58 | 2.006275 | 302.91 | 2.014575 | 77.2 | 2.152085 | 128.49 | 2.152085 | 205.6
2.178245 | 371.24 | 2.005451 | 302.9 | 2.013741 | 76.68 | 2.151129 | 129.24 | 2.151129 | 206.05
2.177266 | 371.21 | 2.004624 | 300.47 | 2.01291 | 75.7 | 2.15017 | 130.24 | 2.15017 | 206.82
2.176284 | 371.57 | 2.003801 | 297.94 | 2.012077 | 74.99 | 2.149216 | 130.45 | 2.149216 | 207.36
2.175306 | 371.57 | 2.002979 | 297.42 | 2.011245 | 74.79 | 2.148263 | 130.31 | 2.148263 | 208.51
2.174326 | 369.66 | 2.002154 | 298.26 | 2.010417 | 74.65 | 2.14731 | 130.24 | 2.14731 | 208.94
2.17335 | 366.06 | 2.001333 | 298.15 | 2.009586 | 74.31 | 2.146359 | 130.32 | 2.146359 | 209.33
2.172375 | 362.35 | 2.00051 | 297.35 | 2.008759 | 73.88 | 2.145408 | 130.35 | 2.145408 | 210.53
2.171398 | 359.54 | 1.99969 | 296.22 | 2.007929 | 73.71 | 2.144458 | 130.49 | 2.144458 | 212.04
2.170425 | 357.66 | 1.998871 | 294.89 | 2.007103 | 73.71 | 2.143509 | 130.83 | 2.143509 | 213.35
2.169452 | 357 | 1.99805 | 293.82 | 2.006275 | 73.61 | 2.142561 | 130.99 | 2.142561 | 214.34
2.168477 | 356.51 | 1.997232 | 292.7 | 2.005451 | 73.17 | 2.141613 | 130.78 | 2.141613 | 215.43
2.167507 | 356.95 | 1.996416 | 290.39 | 2.004624 | 72.49 | 2.140667 | 130.11 | 2.140667 | 216.84
2.166537 | 357.07 | 1.995596 | 287.58 | 2.003801 | 71.95 | 2.139721 | 129.31 | 2.139721 | 218.16
2.165568 | 357.13 | 1.994781 | 286.42 | 2.002979 | 71.97 | 2.138776 | 128.43 | 2.138776 | 219.71
2.164597 | 354.54 | 1.993963 | 286.81 | 2.002154 | 72.64 | 2.137832 | 127.64 | 2.137832 | 220.94
2.16363 | 351 | 1.993148 | 285.54 | 2.001333 | 73.61 | 2.136889 | 127.06 | 2.136889 | 221.94
2.162663 | 347.2 | 1.992335 | 281.52 | 2.00051 | 74.26 | 2.135946 | 126.87 | 2.135946 | 222.16
2.161698 | 344.85 | 1.991522 | 276.88 | 1.99969 | 74.05 | 2.135005 | 127.11 | 2.135005 | 222.25
2.16073 | 343.47 | 1.990707 | 275.08 | 1.998871 | 73.21 | 2.134064 | 126.85 | 2.134064 | 222.69
2.159766 | 343.18 | 1.989895 | 274.5 | 1.99805 | 72.19 | 2.133124 | 125.68 | 2.133124 | 223.42
2.158804 | 343.67 | 1.989084 | 273.83 | 1.997232 | 71.3 | 2.132185 | 124.5 | 2.132185 | 224.88
2.157842 | 343.29 | 1.988274 | 273.06 | 1.996416 | 70.71 | 2.131246 | 124.3 | 2.131246 | 225.63
2.156881 | 342.42 | 1.987461 | 272.83 | 1.995596 | 70.34 | 2.130309 | 125.13 | 2.130309 | 226.72
2.155917 | 341.98 | 1.986652 | 272.28 | 1.994781 | 70.39 | 2.129372 | 125.92 | 2.129372 | 228.35
2.154958 | 340.86 | 1.985844 | 270.1 | 1.993963 | 70.46 | 2.12844 | 125.6 | 2.12844 | 229.39
2.153999 | 338.49 | 1.985037 | 267.5 | 1.993148 | 70.13 | 2.127505 | 124.49 | 2.127505 | 230.29
2.153042 | 334.72 | 1.984227 | 265.29 | 1.992335 | 69.63 | 2.126571 | 123.04 | 2.126571 | 230.87
2.152085 | 331.86 | 1.98342 | 264.96 | 1.991522 | 69.35 | 2.125638 | 122.3 | 2.125638 | 231.3
2.151129 | 328.92 | 1.982615 | 265.76 | 1.990707 | 69.24 | 2.124705 | 122.3 | 2.124705 | 231.84
2.15017 | 326.24 | 1.98181 | 266.87 | 1.989895 | 68.86 | 2.123773 | 122.44 | 2.123773 | 232.47
2.149216 | 323.21 | 1.981005 | 266.89 | 1.989084 | 68.32 | 2.122846 | 122.73 | 2.122846 | 233.2
2.148263 | 321.59 | 1.980202 | 265.58 | 1.988274 | 68.16 | 2.121916 | 123.26 | 2.121916 | 233.44
2.14731 | 321.13 | 1.979396 | 264.11 | 1.987461 | 68.34 | 2.120987 | 123.73 | 2.120987 | 234.89
2.146359 | 322.19 | 1.978593 | 262.52 | 1.986652 | 68.39 | 2.120058 | 123.53 | 2.120058 | 236.26
2.145408 | 323.3 | 1.977792 | 261.05 | 1.985844 | 68 | 2.119131 | 122.52 | 2.119131 | 236.85
2.144458 | 322.5 | 1.976991 | 259.3 | 1.985037 | 67.7 | 2.118208 | 122 | 2.118208 | 237.37
2.143509 | 318.8 | 1.97619 | 256.76 | 1.984227 | 67.59 | 2.117282 | 122.01 | 2.117282 | 237.31
2.142561 | 314.34 | 1.97539 | 254 | 1.98342 | 67.64 | 2.116356 | 122.24 | 2.116356 | 237.69
2.141613 | 311.43 | 1.974591 | 252.5 | 1.982615 | 67.56 | 2.115432 | 122.1 | 2.115432 | 238.21
2.140667 | 310.08 | 1.973793 | 253.1 | 1.98181 | 67.37 | 2.114512 | 121.97 | 2.114512 | 238.73
2.139721 | 308.63 | 1.972995 | 253.81 | 1.981005 | 67.26 | 2.113589 | 121.73 | 2.113589 | 239.23
2.138776 | 306.1 | 1.972198 | 252.14 | 1.980202 | 66.9 | 2.112667 | 121.15 | 2.112667 | 240
2.137832 | 303.04 | 1.971401 | 249.56 | 1.979396 | 66.28 | 2.111746 | 120.24 | 2.111746 | 240.99
2.136889 | 299.91 | 1.970606 | 247.24 | 1.978593 | 65.61 | 2.110829 | 119.36 | 2.110829 | 242.5
2.135946 | 298.34 | 1.969807 | 245.96 | 1.977792 | 65.34 | 2.10991 | 118.93 | 2.10991 | 244.1
2.135005 | 298.25 | 1.969013 | 244.7 | 1.976991 | 65.42 | 2.108991 | 118.74 | 2.108991 | 244.85
2.134064 | 298.2 | 1.968219 | 243.99 | 1.97619 | 65.45 | 2.108076 | 118.39 | 2.108076 | 244.86
2.133124 | 296.08 | 1.967429 | 244.24 | 1.97539 | 65.48 | 2.107159 | 118.2 | 2.107159 | 245.36
2.132185 | 293.25 | 1.966636 | 244.12 | 1.974591 | 65.8 | 2.106243 | 117.97 | 2.106243 | 246.06
2.131246 | 291.93 | 1.965844 | 242.39 | 1.973793 | 66.4 | 2.105331 | 117.68 | 2.105331 | 246.71
2.130309 | 292.37 | 1.965052 | 238.9 | 1.972995 | 66.77 | 2.104416 | 117.42 | 2.104416 | 247.42
2.129372 | 292.1 | 1.964262 | 235.63 | 1.972198 | 66.59 | 2.103506 | 117.41 | 2.103506 | 248.32
2.12844 | 289.12 | 1.963472 | 233.75 | 1.971401 | 65.92 | 2.102592 | 117.95 | 2.102592 | 248.41
2.127505 | 284.86 | 1.962682 | 234.1 | 1.970606 | 65.16 | 2.10168 | 117.93 | 2.10168 | 249.04
2.126571 | 282.34 | 1.961893 | 235.91 | 1.969807 | 64.68 | 2.100772 | 117.52 | 2.100772 | 249.23
2.125638 | 282.41 | 1.961105 | 237.74 | 1.969013 | 64.57 | 2.099861 | 117.1 | 2.099861 | 249.25
2.124705 | 282.95 | 1.960317 | 238.17 | 1.968219 | 64.61 | 2.098955 | 116.86 | 2.098955 | 248.97
2.123773 | 281.65 | 1.95953 | 237.17 | 1.967429 | 64.69 | 2.098045 | 116.24 | 2.098045 | 249.85
2.122846 | 279.41 | 1.958744 | 235.22 | 1.966636 | 64.79 | 2.09714 | 115.05 | 2.09714 | 250.42
2.121916 | 277.57 | 1.957958 | 232.72 | 1.965844 | 64.65 | 2.096233 | 114.12 | 2.096233 | 251.29
2.120987 | 275.66 | 1.957177 | 230.15 | 1.965052 | 64.03 | 2.095329 | 114.26 | 2.095329 | 252.17
2.120058 | 273.37 | 1.956392 | 228.64 | 1.964262 | 63.12 | 2.094423 | 114.98 | 2.094423 | 253.28
2.119131 | 271.07 | 1.955608 | 227.47 | 1.963472 | 62.42 | 2.093521 | 115.65 | 2.093521 | 254.28
2.118208 | 269.94 | 1.954825 | 226.75 | 1.962682 | 62.13 | 2.092617 | 115.71 | 2.092617 | 254.93
2.117282 | 268.95 | 1.954043 | 226.71 | 1.961893 | 62.05 | 2.091717 | 115.36 | 2.091717 | 255.93
2.116356 | 266.92 | 1.953261 | 226.73 | 1.961105 | 62.06 | 2.090814 | 114.61 | 2.090814 | 256.47
2.115432 | 263.96 | 1.952482 | 224.35 | 1.960317 | 62.16 | 2.089915 | 113.84 | 2.089915 | 255.87
2.114512 | 261.66 | 1.951702 | 219.87 | 1.95953 | 62.3 | 2.089013 | 113.66 | 2.089013 | 256.31
2.113589 | 260.61 | 1.950922 | 216.72 | 1.958744 | 62.25 | 2.088116 | 113.93 | 2.088116 | 257.59
2.112667 | 261 | 1.950142 | 217 | 1.957958 | 61.85 | 2.087216 | 114.27 | 2.087216 | 257.85
2.111746 | 261.11 | 1.949367 | 218.49 | 1.957177 | 61.1 | 2.086321 | 114.41 | 2.086321 | 258.5
2.110829 | 259.86 | 1.948588 | 218.9 | 1.956392 | 60.51 | 2.085426 | 113.6 | 2.085426 | 259.21
2.10991 | 256.67 | 1.947811 | 217.67 | 1.955608 | 60.26 | 2.084528 | 112.03 | 2.084528 | 259.2
2.108991 | 253.2 | 1.947034 | 215.68 | 1.954825 | 60.29 | 2.083635 | 110.48 | 2.083635 | 260.4
2.108076 | 250.71 | 1.946261 | 213.59 | 1.954043 | 60.3 | 2.082739 | 109.75 | 2.082739 | 261.4
2.107159 | 248.75 | 1.945485 | 211.4 | 1.953261 | 60.07 | 2.081847 | 110.55 | 2.081847 | 261.2
2.106243 | 246.24 | 1.94471 | 210.27 | 1.952482 | 59.62 | 2.080956 | 111.28 | 2.080956 | 261.08
2.105331 | 243.97 | 1.943938 | 209.24 | 1.951702 | 58.99 | 2.080062 | 111.43 | 2.080062 | 262
2.104416 | 242.97 | 1.943165 | 208.53 | 1.950922 | 58.48 | 2.079173 | 110.55 | 2.079173 | 262.45
2.103506 | 242.96 | 1.942391 | 207.65 | 1.950142 | 58.43 | 2.078284 | 109.93 | 2.078284 | 263.23
2.102592 | 242.25 | 1.941622 | 207.25 | 1.949367 | 58.82 | 2.077393 | 110.33 | 2.077393 | 264.04
2.10168 | 239.97 | 1.94085 | 207.59 | 1.948588 | 59.37 | 2.076505 | 110.63 | 2.076505 | 264.69
2.100772 | 236.96 | 1.940078 | 208.18 | 1.947811 | 59.69 | 2.075619 | 110.01 | 2.075619 | 265.07
2.099861 | 234.23 | 1.939311 | 207.51 | 1.947034 | 59.5 | 2.07473 | 109.02 | 2.07473 | 265.49
2.098955 | 232.21 | 1.93854 | 204.65 | 1.946261 | 59.1 | 2.073845 | 108.97 | 2.073845 | 265.99
2.098045 | 231.14 | 1.937771 | 200.43 | 1.945485 | 58.71 | 2.072961 | 109.64 | 2.072961 | 266.46
2.09714 | 230.22 | 1.937005 | 197.87 | 1.94471 | 58.55 | 2.072077 | 110.17 | 2.072077 | 267.41
2.096233 | 228.96 | 1.936237 | 197.89 | 1.943938 | 58.23 | 2.071191 | 109.78 | 2.071191 | 268.13
2.095329 | 227.31 | 1.935472 | 199.19 | 1.943165 | 57.78 | 2.070309 | 108.97 | 2.070309 | 268.77
2.094423 | 225.37 | 1.934705 | 199.07 | 1.942391 | 57.53 | 2.069428 | 107.83 | 2.069428 | 269.52
2.093521 | 223.83 | 1.933941 | 197.63 | 1.941622 | 57.35 | 2.068548 | 106.64 | 2.068548 | 269.6
2.092617 | 223 | 1.933175 | 196.21 | 1.94085 | 57.14 | 2.067668 | 105.88 | 2.067668 | 269.87
2.091717 | 222.84 | 1.93241 | 195.4 | 1.940078 | 56.8 | 2.066786 | 105.66 | 2.066786 | 270.23
2.090814 | 221.92 | 1.931648 | 194.93 | 1.939311 | 56.67 | 2.065907 | 105.75 | 2.065907 | 270.91
2.089915 | 219.48 | 1.930884 | 194.07 | 1.93854 | 56.75 | 2.06503 | 105.26 | 2.06503 | 271.27
2.089013 | 217.37 | 1.930124 | 193.06 | 1.937771 | 56.7 | 2.064153 | 104.64 | 2.064153 | 272.05
2.088116 | 216.33 | 1.929361 | 191.26 | 1.937005 | 56.53 | 2.063277 | 103.87 | 2.063277 | 272.75
2.087216 | 215.98 | 1.928601 | 189.1 | 1.936237 | 56.41 | 2.062402 | 103.33 | 2.062402 | 272.91
2.086321 | 215.34 | 1.92784 | 187.73 | 1.935472 | 56.54 | 2.061524 | 103.17 | 2.061524 | 273.32
2.085426 | 213.76 | 1.927082 | 187.03 | 1.934705 | 56.47 | 2.060651 | 103.15 | 2.060651 | 275.07
2.084528 | 212.28 | 1.926324 | 186.38 | 1.933941 | 56.03 | 2.059778 | 102.99 | 2.059778 | 275.61
2.083635 | 210.3 | 1.925564 | 184.83 | 1.933175 | 55.32 | 2.058905 | 102.72 | 2.058905 | 276.06
2.082739 | 207.77 | 1.924808 | 183.34 | 1.93241 | 54.63 | 2.058034 | 102.87 | 2.058034 | 276.17
2.081847 | 205.01 | 1.924049 | 182.72 | 1.931648 | 54.17 | 2.057163 | 103.14 | 2.057163 | 276.65
2.080956 | 202.43 | 1.923294 | 182.64 | 1.930884 | 53.92 | 2.056293 | 103.32 | 2.056293 | 277.08
2.080062 | 200.58 | 1.922537 | 181.98 | 1.930124 | 53.86 | 2.055424 | 103.14 | 2.055424 | 277.47
2.079173 | 198.88 | 1.921783 | 179.96 | 1.929361 | 53.93 | 2.054555 | 103.05 | 2.054555 | 277.85
2.078284 | 196.99 | 1.921029 | 177.42 | 1.928601 | 53.84 | 2.053688 | 102.46 | 2.053688 | 277.95
2.077393 | 195.57 | 1.920274 | 175.92 | 1.92784 | 53.52 | 2.05282 | 101.8 | 2.05282 | 278.46
2.076505 | 194.36 | 1.919522 | 175.98 | 1.927082 | 52.89 | 2.051954 | 101.1 | 2.051954 | 279.24
2.075619 | 193.5 | 1.91877 | 176.6 | 1.926324 | 52.44 | 2.051088 | 100.54 | 2.051088 | 279.67
2.07473 | 192.87 | 1.918016 | 176.67 | 1.925564 | 52.07 | 2.050224 | 100.2 | 2.050224 | 278.87
2.073845 | 192.21 | 1.917266 | 176.79 | 1.924808 | 52.02 | 2.049359 | 100.21 | 2.049359 | 279.61
2.072961 | 191.03 | 1.916516 | 177.39 | 1.924049 | 52.25 | 2.048496 | 100.51 | 2.048496 | 280.96
2.072077 | 189.58 | 1.915764 | 177.93 | 1.923294 | 52.53 | 2.047633 | 100.43 | 2.047633 | 281.65
2.071191 | 187.56 | 1.915015 | 176.54 | 1.922537 | 52.48 | 2.046771 | 99.82 | 2.046771 | 283.02
2.070309 | 185.49 | 1.914267 | 173.55 | 1.921783 | 52.04 | 2.04591 | 98.88 | 2.04591 | 283.75
2.069428 | 182.93 | 1.913517 | 170.81 | 1.921029 | 51.42 | 2.04505 | 98.45 | 2.04505 | 284.24
2.068548 | 180.95 | 1.91277 | 169.69 | 1.920274 | 50.68 | 2.04419 | 98.32 | 2.04419 | 284.45
2.067668 | 179.62 | 1.912023 | 169.4 | 1.919522 | 49.96 | 2.043331 | 98.42 | 2.043331 | 284.8
2.066786 | 179.23 | 1.911278 | 169.13 | 1.91877 | 49.65 | 2.042472 | 98.6 | 2.042472 | 284.96
2.065907 | 179.31 | 1.91053 | 168.95 | 1.918016 | 49.98 | 2.041615 | 99.14 | 2.041615 | 285.39
2.06503 | 178.96 | 1.909785 | 169.09 | 1.917266 | 50.65 | 2.040758 | 99.37 | 2.040758 | 285.8
2.064153 | 178.47 | 1.909041 | 169.52 | 1.916516 | 51.17 | 2.039902 | 99.16 | 2.039902 | 285.74
2.063277 | 176.95 | 1.908298 | 169.24 | 1.915764 | 51.31 | 2.039046 | 98.61 | 2.039046 | 286.53
2.062402 | 174.93 | 1.907555 | 167.77 | 1.915015 | 50.97 | 2.038195 | 98 | 2.038195 | 287.32
2.061524 | 172.35 | 1.90681 | 165.19 | 1.914267 | 50.36 | 2.037341 | 97.63 | 2.037341 | 287.65
2.060651 | 169.98 | 1.906068 | 162.44 | 1.913517 | 49.84 | 2.036487 | 97.3 | 2.036487 | 288.76
2.059778 | 168.39 | 1.905327 | 160.85 | 1.91277 | 49.55 | 2.035635 | 97.01 | 2.035635 | 290.16
2.058905 | 167.34 | 1.904586 | 160.64 | 1.912023 | 49.44 | 2.034783 | 96.38 | 2.034783 | 290.22
2.058034 | 166.61 | 1.903847 | 161.3 | 1.911278 | 49.35 | 2.033932 | 95.47 | 2.033932 | 291.19
2.057163 | 165.31 | 1.903107 | 162.01 | 1.91053 | 49.12 | 2.033084 | 94.76 | 2.033084 | 291.23
2.056293 | 163.17 | 1.902365 | 162.03 | 1.909785 | 48.91 | 2.032235 | 94.62 | 2.032235 | 291.83
2.055424 | 160.86 | 1.901627 | 161.46 | 1.909041 | 48.85 | 2.031386 | 94.91 | 2.031386 | 292.66
2.054555 | 159.57 | 1.90089 | 160.61 | 1.908298 | 48.87 | 2.030537 | 95.25 | 2.030537 | 294.09
2.053688 | 158.87 | 1.900153 | 159.75 | 1.907555 | 48.71 | 2.029693 | 95.37 | 2.029693 | 294.71
2.05282 | 158.06 | 1.899416 | 158.58 | 1.90681 | 48.14 | 2.028846 | 95.35 | 2.028846 | 295.01
2.051954 | 156.47 | 1.89868 | 157.32 | 1.906068 | 47.53 | 2.028 | 95.18 | 2.028 | 295.63
2.051088 | 155.23 | 1.897945 | 156.51 | 1.905327 | 47.27 | 2.027154 | 94.56 | 2.027154 | 295.04
2.050224 | 154.92 | 1.89721 | 155.2 | 1.904586 | 47.31 | 2.026313 | 94.21 | 2.026313 | 295.23
2.049359 | 155.1 | 1.896476 | 152.65 | 1.903847 | 47.33 | 2.025469 | 94.3 | 2.025469 | 295.49
2.048496 | 155.23 | 1.895742 | 149.15 | 1.903107 | 47.35 | 2.024625 | 94.42 | 2.024625 | 296.89
2.047633 | 154.32 | 1.895009 | 146.66 | 1.902365 | 47.48 | 2.023786 | 93.86 | 2.023786 | 298.69
2.046771 | 152.61 | 1.894277 | 146.01 | 1.901627 | 47.76 | 2.022944 | 92.8 | 2.022944 | 299.63
2.04591 | 149.91 | 1.893545 | 146.98 | 1.90089 | 47.82 | 2.022102 | 92.14 | 2.022102 | 299.49
2.04505 | 147.27 | 1.892813 | 148.78 | 1.900153 | 47.57 | 2.021265 | 91.72 | 2.021265 | 300.07
2.04419 | 144.82 | 1.892083 | 150.19 | 1.899416 | 47.07 | 2.020425 | 91.03 | 2.020425 | 299.74
2.043331 | 143.39 | 1.891352 | 149.97 | 1.89868 | 46.68 | 2.019586 | 90.17 | 2.019586 | 300.16
2.042472 | 142.74 | 1.890623 | 148.47 | 1.897945 | 46.5 | 2.018751 | 89.73 | 2.018751 | 301.43
2.041615 | 142.45 | 1.889894 | 146.59 | 1.89721 | 46.32 | 2.017913 | 89.87 | 2.017913 | 301.31
2.040758 | 142.05 | 1.889165 | 145.81 | 1.896476 | 46.02 | 2.017076 | 89.96 | 2.017076 | 301.78
2.039902 | 141.65 | 1.888437 | 145.85 | 1.895742 | 45.63 | 2.016243 | 89.86 | 2.016243 | 301.72
2.039046 | 141.3 | 1.88771 | 145.78 | 1.895009 | 45.45 | 2.015407 | 89.85 | 2.015407 | 302.01
2.038195 | 140.46 | 1.886983 | 144.99 | 1.894277 | 45.4 | 2.014575 | 89.72 | 2.014575 | 302.95
2.037341 | 139.16 | 1.886256 | 143.98 | 1.893545 | 45.31 | 2.013741 | 89.5 | 2.013741 | 304.05
2.036487 | 137.84 | 1.885531 | 144.08 | 1.892813 | 45.03 | 2.01291 | 89.05 | 2.01291 | 305.03
2.035635 | 136.83 | 1.884805 | 144.32 | 1.892083 | 44.59 | 2.012077 | 88.91 | 2.012077 | 305.75
2.034783 | 135.64 | 1.884081 | 143.4 | 1.891352 | 44.22 | 2.011245 | 89.12 | 2.011245 | 305.97
2.033932 | 133.77 | 1.88336 | 140.93 | 1.890623 | 43.97 | 2.010417 | 89.5 | 2.010417 | 306.76
2.033084 | 131.79 | 1.882636 | 137.72 | 1.889894 | 43.87 | 2.009586 | 89.5 | 2.009586 | 307.41
2.032235 | 130.2 | 1.881913 | 134.96 | 1.889165 | 43.91 | 2.008759 | 88.71 | 2.008759 | 308.68
2.031386 | 129.06 | 1.881191 | 133.56 | 1.888437 | 44 | 2.007929 | 87.78 | 2.007929 | 309.24
2.030537 | 127.79 | 1.880469 | 133.51 | 1.88771 | 44.01 | 2.007103 | 87.2 | 2.007103 | 308.55
2.029693 | 126.21 | 1.879747 | 134.18 | 1.886983 | 43.91 | 2.006275 | 87.26 | 2.006275 | 308.49
2.028846 | 124.75 | 1.87903 | 134.61 | 1.886256 | 43.82 | 2.005451 | 87.24 | 2.005451 | 309.24
2.028 | 123.58 | 1.878309 | 134.79 | 1.885531 | 43.79 | 2.004624 | 87 | 2.004624 | 309.59
2.027154 | 122.28 | 1.87759 | 135.02 | 1.884805 | 43.76 | 2.003801 | 86.25 | 2.003801 | 310.16
2.026313 | 120.83 | 1.876871 | 134.57 | 1.884081 | 43.63 | 2.002979 | 85.53 | 2.002979 | 311.3
2.025469 | 119.46 | 1.876155 | 132.93 | 1.88336 | 43.31 | 2.002154 | 85.13 | 2.002154 | 312.37
2.024625 | 118.27 | 1.875437 | 130.08 | 1.882636 | 42.86 | 2.001333 | 85.12 | 2.001333 | 313.33
2.023786 | 117.28 | 1.874719 | 127.33 | 1.881913 | 42.42 | 2.00051 | 85.46 | 2.00051 | 312.65
2.022944 | 116.14 | 1.874003 | 125.63 | 1.881191 | 42.36 | 1.99969 | 85.65 | 1.99969 | 312.82
2.022102 | 115.33 | 1.873289 | 125.18 | 1.880469 | 42.53 | 1.998871 | 85.94 | 1.998871 | 313.03
2.021265 | 114.6 | 1.872573 | 125.71 | 1.879747 | 42.73 | 1.99805 | 86.09 | 1.99805 | 313.64
2.020425 | 113.72 | 1.871858 | 126.64 | 1.87903 | 42.64 | 1.997232 | 85.73 | 1.997232 | 314.42
2.019586 | 112.61 | 1.871143 | 127.21 | 1.878309 | 42.45 | 1.996416 | 84.7 | 1.996416 | 314.75
2.018751 | 111.35 | 1.870432 | 126.46 | 1.87759 | 42.33 | 1.995596 | 83.5 | 1.995596 | 314.75
2.017913 | 110.11 | 1.869718 | 125.01 | 1.876871 | 42.15 | 1.994781 | 82.95 | 1.994781 | 315.54
2.017076 | 108.93 | 1.869005 | 123.62 | 1.876155 | 41.78 | 1.993963 | 82.94 | 1.993963 | 316.65
2.016243 | 108.21 | 1.868295 | 122.56 | 1.875437 | 41.2 | 1.993148 | 82.53 | 1.993148 | 317.28
2.015407 | 107.76 | 1.867583 | 121.84 | 1.874719 | 40.57 | 1.992335 | 81.93 | 1.992335 | 318.36
2.014575 | 107 | 1.866872 | 121.78 | 1.874003 | 40.17 | 1.991522 | 81.75 | 1.991522 | 319.84
2.013741 | 105.76 | 1.866164 | 122.22 | 1.873289 | 40.05 | 1.990707 | 82.18 | 1.990707 | 320.78
2.01291 | 104.01 | 1.865454 | 122.23 | 1.872573 | 40.4 | 1.989895 | 82.33 | 1.989895 | 320.65
2.012077 | 102.7 | 1.864746 | 120.9 | 1.871858 | 41.09 | 1.989084 | 81.69 | 1.989084 | 319.94
2.011245 | 102.25 | 1.864037 | 119.52 | 1.871143 | 41.61 | 1.988274 | 80.84 | 1.988274 | 320.39
2.010417 | 102.43 | 1.863328 | 118.73 | 1.870432 | 41.4 | 1.987461 | 80.62 | 1.987461 | 319.86
2.009586 | 102.2 | 1.862623 | 118.3 | 1.869718 | 40.55 | 1.986652 | 80.97 | 1.986652 | 319.77
2.008759 | 100.93 | 1.861915 | 117.06 | 1.869005 | 39.74 | 1.985844 | 81.04 | 1.985844 | 319.87
2.007929 | 99.33 | 1.861211 | 114.99 | 1.868295 | 39.21 | 1.985037 | 80.73 | 1.985037 | 320.17
2.007103 | 98.11 | 1.860504 | 113.09 | 1.867583 | 38.9 | 1.984227 | 80.17 | 1.984227 | 321.46
2.006275 | 97.32 | 1.859801 | 112.12 | 1.866872 | 38.65 | 1.98342 | 80 | 1.98342 | 321.96
2.005451 | 96.48 | 1.859096 | 111.93 | 1.866164 | 38.52 | 1.982615 | 80.15 | 1.982615 | 322.23
2.004624 | 95.31 | 1.858393 | 112.16 | 1.865454 | 38.46 | 1.98181 | 80.28 | 1.98181 | 323.31
2.003801 | 94.02 | 1.857689 | 112.19 | 1.864746 | 38.32 | 1.981005 | 80.04 | 1.981005 | 324.01
2.002979 | 93.29 | 1.856988 | 112 | 1.864037 | 38.31 | 1.980202 | 79.25 | 1.980202 | 324.71
2.002154 | 93.15 | 1.856284 | 111.37 | 1.863328 | 38.55 | 1.979396 | 78.36 | 1.979396 | 325.04
2.001333 | 93.06 | 1.855584 | 110.79 | 1.862623 | 38.93 | 1.978593 | 77.81 | 1.978593 | 325.01
2.00051 | 92.64 | 1.854882 | 110.83 | 1.861915 | 38.92 | 1.977792 | 77.9 | 1.977792 | 324.36
1.99969 | 91.62 | 1.854183 | 111.26 | 1.861211 | 38.45 | 1.976991 | 78.21 | 1.976991 | 324.12
1.998871 | 90.47 | 1.853482 | 111.4 | 1.860504 | 37.94 | 1.97619 | 78.08 | 1.97619 | 324.42
1.99805 | 89.13 | 1.852784 | 110.66 | 1.859801 | 37.69 | 1.97539 | 77.32 | 1.97539 | 324.99
1.997232 | 87.74 | 1.852086 | 109.57 | 1.859096 | 37.6 | 1.974591 | 76.73 | 1.974591 | 325.66
1.996416 | 86.83 | 1.851386 | 108.53 | 1.858393 | 37.39 | 1.973793 | 76.74 | 1.973793 | 326.6
1.995596 | 86.56 | 1.85069 | 107.46 | 1.857689 | 37.1 | 1.972995 | 76.96 | 1.972995 | 327.72
1.994781 | 86.5 | 1.849991 | 105.8 | 1.856988 | 36.91 | 1.972198 | 76.77 | 1.972198 | 329.68
1.993963 | 85.77 | 1.849296 | 103.98 | 1.856284 | 36.82 | 1.971401 | 76.06 | 1.971401 | 330.46
1.993148 | 84.27 | 1.848601 | 102.62 | 1.855584 | 36.8 | 1.970606 | 75.11 | 1.970606 | 330.67
1.992335 | 82.92 | 1.847904 | 102.08 | 1.854882 | 36.86 | 1.969807 | 74.58 | 1.969807 | 331.08
1.991522 | 82.08 | 1.84721 | 101.56 | 1.854183 | 37.03 | 1.969013 | 74.61 | 1.969013 | 331.14
1.990707 | 81.41 | 1.846517 | 100.76 | 1.853482 | 37.17 | 1.968219 | 75.08 | 1.968219 | 330.25
1.989895 | 80.42 | 1.845821 | 99.83 | 1.852784 | 37.06 | 1.967429 | 75.34 | 1.967429 | 330.31
1.989084 | 79.17 | 1.845129 | 98.99 | 1.852086 | 36.83 | 1.966636 | 75.24 | 1.966636 | 330.88
1.988274 | 78.29 | 1.844438 | 98.2 | 1.851386 | 36.63 | 1.965844 | 74.97 | 1.965844 | 331.88
1.987461 | 78.01 | 1.843744 | 97.43 | 1.85069 | 36.51 | 1.965052 | 74.68 | 1.965052 | 333.11
1.986652 | 78.01 | 1.843053 | 96.95 | 1.849991 | 36.2 | 1.964262 | 74.5 | 1.964262 | 333.91
1.985844 | 77.65 | 1.842363 | 96.67 | 1.849296 | 35.79 | 1.963472 | 74.52 | 1.963472 | 334.68
1.985037 | 76.82 | 1.84167 | 96.14 | 1.848601 | 35.41 | 1.962682 | 74.65 | 1.962682 | 335.99
1.984227 | 75.71 | 1.840981 | 94.95 | 1.847904 | 35.15 | 1.961893 | 74.56 | 1.961893 | 336.79
1.98342 | 74.92 | 1.840293 | 93.16 | 1.84721 | 34.93 | 1.961105 | 74.17 | 1.961105 | 336.85
1.982615 | 74.65 | 1.839605 | 91.58 | 1.846517 | 34.75 | 1.960317 | 73.54 | 1.960317 | 336.74
1.98181 | 74.44 | 1.838914 | 91.08 | 1.845821 | 34.8 | 1.95953 | 72.91 | 1.95953 | 336.65
1.981005 | 73.92 | 1.838227 | 91.49 | 1.845129 | 35.03 | 1.958744 | 72.2 | 1.958744 | 336.8
1.980202 | 72.9 | 1.837541 | 92.19 | 1.844438 | 35.27 | 1.957958 | 71.61 | 1.957958 | 337.31
1.979396 | 71.77 | 1.836855 | 92.88 | 1.843744 | 35.27 | 1.957177 | 70.96 | 1.957177 | 338.59
1.978593 | 70.73 | 1.836169 | 93.76 | 1.843053 | 35.1 | 1.956392 | 70.43 | 1.956392 | 339.5
1.977792 | 69.9 | 1.835484 | 94.56 | 1.842363 | 34.91 | 1.955608 | 70.33 | 1.955608 | 340.41
1.976991 | 69.1 | 1.834797 | 94.41 | 1.84167 | 34.61 | 1.954825 | 70.79 | 1.954825 | 341.15
1.97619 | 68.06 | 1.834113 | 93.14 | 1.840981 | 34.21 | 1.954043 | 71.53 | 1.954043 | 341.15
1.97539 | 66.73 | 1.833429 | 91.26 | 1.840293 | 33.67 | 1.953261 | 71.74 | 1.953261 | 341.19
1.974591 | 65.55 | 1.832746 | 89.46 | 1.839605 | 33.17 | 1.952482 | 71.26 | 1.952482 | 341.66
1.973793 | 64.81 | 1.832064 | 88.41 | 1.838914 | 32.83 | 1.951702 | 70.48 | 1.951702 | 341.7
1.972995 | 64.58 | 1.831382 | 88.31 | 1.838227 | 32.83 | 1.950922 | 69.89 | 1.950922 | 341.54
1.972198 | 64.49 | 1.830701 | 88.69 | 1.837541 | 33.2 | 1.950142 | 69.87 | 1.950142 | 342.48
1.971401 | 64.09 | 1.830017 | 88.75 | 1.836855 | 33.63 | 1.949367 | 69.78 | 1.949367 | 342.34
1.970606 | 63.28 | 1.829337 | 88.02 | 1.836169 | 33.79 | 1.948588 | 69.48 | 1.948588 | 342.45
1.969807 | 62.27 | 1.828657 | 86.96 | 1.835484 | 33.66 | 1.947811 | 69.2 | 1.947811 | 342.45
1.969013 | 61.39 | 1.827977 | 85.5 | 1.834797 | 33.36 | 1.947034 | 68.91 | 1.947034 | 342.7
1.968219 | 60.68 | 1.827298 | 83.92 | 1.834113 | 32.93 | 1.946261 | 68.3 | 1.946261 | 343.35
1.967429 | 60.3 | 1.82662 | 82.51 | 1.833429 | 32.49 | 1.945485 | 67.43 | 1.945485 | 344.05
1.966636 | 60.15 | 1.825942 | 81.55 | 1.832746 | 32.11 | 1.94471 | 67.03 | 1.94471 | 343.53
1.965844 | 59.72 | 1.825265 | 80.8 | 1.832064 | 31.89 | 1.943938 | 67.39 | 1.943938 | 344.08
1.965052 | 58.71 | 1.824588 | 79.96 | 1.831382 | 31.78 | 1.943165 | 67.66 | 1.943165 | 344.9
1.964262 | 57.48 | 1.823911 | 79.42 | 1.830701 | 31.74 | 1.942391 | 67.63 | 1.942391 | 345.09
1.963472 | 56.53 | 1.823235 | 79.51 | 1.830017 | 31.72 | 1.941622 | 67.52 | 1.941622 | 346.26
1.962682 | 56.09 | 1.82256 | 79.82 | 1.829337 | 31.85 | 1.94085 | 67.68 | 1.94085 | 347.38
1.961893 | 55.85 | 1.821885 | 79.87 | 1.828657 | 32.04 | 1.940078 | 67.98 | 1.940078 | 347.96
1.961105 | 55.62 | 1.821211 | 79.47 | 1.827977 | 32.06 | 1.939311 | 68.02 | 1.939311 | 348.83
1.960317 | 55.19 | 1.820537 | 79.2 | 1.827298 | 31.75 | 1.93854 | 67.92 | 1.93854 | 349.44
1.95953 | 54.63 | 1.819863 | 79.1 | 1.82662 | 31.21 | 1.937771 | 67.69 | 1.937771 | 349.96
1.958744 | 53.91 | 1.81919 | 78.76 | 1.825942 | 30.73 | 1.937005 | 67.38 | 1.937005 | 349.63
1.957958 | 53.03 | 1.818518 | 77.93 | 1.825265 | 30.42 | 1.936237 | 66.85 | 1.936237 | 349.2
1.957177 | 52.07 | 1.817846 | 76.89 | 1.824588 | 30.19 | 1.935472 | 66.27 | 1.935472 | 347.96
1.956392 | 51.3 | 1.817177 | 76.12 | 1.823911 | 30.07 | 1.934705 | 65.77 | 1.934705 | 347.85
1.955608 | 50.87 | 1.816506 | 75.66 | 1.823235 | 30.05 | 1.933941 | 65.44 | 1.933941 | 348.25
1.954825 | 50.59 | 1.815836 | 75.42 | 1.82256 | 30.21 | 1.933175 | 65.43 | 1.933175 | 348.57
1.954043 | 50.22 | 1.815166 | 74.94 | 1.821885 | 30.34 | 1.93241 | 65.47 | 1.93241 | 348.16
1.953261 | 49.66 | 1.814497 | 74.15 | 1.821211 | 30.38 | 1.931648 | 65.57 | 1.931648 | 347.83
1.952482 | 49 | 1.813828 | 73.23 | 1.820537 | 30.31 | 1.930884 | 65.28 | 1.930884 | 349.22
1.951702 | 48.18 | 1.813159 | 72.69 | 1.819863 | 30.26 | 1.930124 | 65 | 1.930124 | 350.34
1.950922 | 47.33 | 1.812494 | 72.51 | 1.81919 | 30.24 | 1.929361 | 64.75 | 1.929361 | 350.72
1.950142 | 46.63 | 1.811827 | 72.2 | 1.818518 | 30.18 | 1.928601 | 64.55 | 1.928601 | 351
1.949367 | 46.22 | 1.81116 | 71.45 | 1.817846 | 29.9 | 1.92784 | 64.32 | 1.92784 | 351.64
1.948588 | 45.91 | 1.810493 | 70.43 | 1.817177 | 29.51 | 1.927082 | 64 | 1.927082 | 352.42
1.947811 | 45.65 | 1.809827 | 69.73 | 1.816506 | 29.16 | 1.926324 | 63.87 | 1.926324 | 353.24
1.947034 | 45.34 | 1.809162 | 69.51 | 1.815836 | 29.06 | 1.925564 | 63.51 | 1.925564 | 353.96
1.946261 | 44.83 | 1.808499 | 69.41 | 1.815166 | 28.97 | 1.924808 | 62.78 | 1.924808 | 354.68
1.945485 | 44.06 | 1.807835 | 68.92 | 1.814497 | 28.84 | 1.924049 | 62.27 | 1.924049 | 355.58
1.94471 | 43.47 | 1.807171 | 68.12 | 1.813828 | 28.73 | 1.923294 | 62.22 | 1.923294 | 356.37
1.943938 | 43.09 | 1.806507 | 67.28 | 1.813159 | 28.73 | 1.922537 | 62.49 | 1.922537 | 356.35
1.943165 | 42.82 | 1.805847 | 66.6 | 1.812494 | 28.8 | 1.921783 | 62.27 | 1.921783 | 355.99
1.942391 | 42.49 | 1.805184 | 65.86 | 1.811827 | 28.87 | 1.921029 | 61.9 | 1.921029 | 355.56
1.941622 | 42.04 | 1.804522 | 65.11 | 1.81116 | 28.89 | 1.920274 | 61.49 | 1.920274 | 356.34
1.94085 | 41.43 | 1.803863 | 64.3 | 1.810493 | 28.72 | 1.919522 | 61.21 | 1.919522 | 357.53
1.940078 | 40.62 | 1.803202 | 63.77 | 1.809827 | 28.34 | 1.91877 | 60.92 | 1.91877 | 358.52
1.939311 | 39.85 | 1.802541 | 63.47 | 1.809162 | 27.9 | 1.918016 | 60.71 | 1.918016 | 358.78
1.93854 | 39.3 | 1.801884 | 63.28 | 1.808499 | 27.54 | 1.917266 | 60.47 | 1.917266 | 359.09
1.937771 | 38.8 | 1.801224 | 62.96 | 1.807835 | 27.3 | 1.916516 | 60.16 | 1.916516 | 358.59
1.937005 | 38.46 | 1.800565 | 62.51 | 1.807171 | 27.16 | 1.915764 | 59.97 | 1.915764 | 357.59
1.936237 | 38.23 | 1.799909 | 61.95 | 1.806507 | 27.06 | 1.915015 | 59.78 | 1.915015 | 357.17
1.935472 | 38.07 | 1.799251 | 61.36 | 1.805847 | 26.87 | 1.914267 | 59.29 | 1.914267 | 357.84
1.934705 | 37.74 | 1.798593 | 60.55 | 1.805184 | 26.61 | 1.913517 | 58.73 | 1.913517 | 359.46
1.933941 | 37.22 | 1.797938 | 59.83 | 1.804522 | 26.42 | 1.91277 | 58.4 | 1.91277 | 360.12
1.933175 | 36.66 | 1.797281 | 59.55 | 1.803863 | 26.43 | 1.912023 | 58.23 | 1.912023 | 360.02
1.93241 | 36.06 | 1.796628 | 59.63 | 1.803202 | 26.42 | 1.911278 | 57.69 | 1.911278 | 360.12
1.931648 | 35.62 | 1.795972 | 59.57 | 1.802541 | 26.21 | 1.91053 | 57.13 | 1.91053 | 360.95
1.930884 | 35.26 | 1.795316 | 59.01 | 1.801884 | 25.9 | 1.909785 | 57.07 | 1.909785 | 361.07
1.930124 | 34.95 | 1.794664 | 58.36 | 1.801224 | 25.66 | 1.909041 | 57.83 | 1.909041 | 360.85
1.929361 | 34.54 | 1.79401 | 57.98 | 1.800565 | 25.57 | 1.908298 | 58.67 | 1.908298 | 361.57
1.928601 | 34.01 | 1.793358 | 57.81 | 1.799909 | 25.56 | 1.907555 | 58.9 | 1.907555 | 362.68
1.92784 | 33.45 | 1.792705 | 57.57 | 1.799251 | 25.56 | 1.90681 | 58.25 | 1.90681 | 361.67
1.927082 | 32.83 | 1.792055 | 57.21 | 1.798593 | 25.49 | 1.906068 | 57.26 | 1.906068 | 360.98
1.926324 | 32.39 | 1.791402 | 56.61 | 1.797938 | 25.35 | 1.905327 | 56.74 | 1.905327 | 361.89
1.925564 | 32.02 | 1.790753 | 55.88 | 1.797281 | 25.24 | 1.904586 | 56.72 | 1.904586 | 363.45
1.924808 | 31.66 | 1.790101 | 55.24 | 1.796628 | 25.19 | 1.903847 | 56.78 | 1.903847 | 364.16
1.924049 | 31.23 | 1.789453 | 55 | 1.795972 | 25.27 | 1.903107 | 56.89 | 1.903107 | 363.74
1.923294 | 30.82 | 1.788802 | 55.14 | 1.795316 | 25.32 | 1.902365 | 57.22 | 1.902365 | 364.72
1.922537 | 30.5 | 1.788155 | 55.35 | 1.794664 | 25.3 | 1.901627 | 57.69 | 1.901627 | 365.48
1.921783 | 30.17 | 1.787505 | 55.49 | 1.79401 | 25.01 | 1.90089 | 57.81 | 1.90089 | 365.57
1.921029 | 29.84 | 1.786858 | 55.25 | 1.793358 | 24.61 | 1.900153 | 57.37 | 1.900153 | 365.84
1.920274 | 29.5 | 1.78621 | 54.61 | 1.792705 | 24.2 | 1.899416 | 56.44 | 1.899416 | 365.68
1.919522 | 29.3 | 1.785564 | 53.73 | 1.792055 | 23.99 | 1.89868 | 55.34 | 1.89868 | 365.45
1.91877 | 29.1 | 1.784919 | 52.9 | 1.791402 | 23.86 | 1.897945 | 54.66 | 1.897945 | 364.74
1.918016 | 28.84 | 1.784271 | 52.04 | 1.790753 | 23.74 | 1.89721 | 54.42 | 1.89721 | 365.14
1.917266 | 28.47 | 1.783627 | 51.13 | 1.790101 | 23.59 | 1.896476 | 54.33 | 1.896476 | 364.85
1.916516 | 28.08 | 1.782983 | 50.31 | 1.789453 | 23.62 | 1.895742 | 53.99 | 1.895742 | 365.43
1.915764 | 27.79 | 1.782337 | 49.69 | 1.788802 | 23.86 | 1.895009 | 53.77 | 1.895009 | 366.24
1.915015 | 27.43 | 1.781694 | 49.09 | 1.788155 | 24.19 | 1.894277 | 53.96 | 1.894277 | 367.17
1.914267 | 26.97 | 1.781049 | 48.39 | 1.787505 | 24.41 | 1.893545 | 54.42 | 1.893545 | 367.97
1.913517 | 26.42 | 1.780408 | 47.88 | 1.786858 | 24.34 | 1.892813 | 54.56 | 1.892813 | 368.33
1.91277 | 25.92 | 1.779766 | 47.6 | 1.78621 | 23.96 | 1.892083 | 54.22 | 1.892083 | 367.78
1.912023 | 25.56 | 1.779122 | 47.42 | 1.785564 | 23.47 | 1.891352 | 53.69 | 1.891352 | 368.47
1.911278 | 25.3 | 1.778482 | 47 | 1.784919 | 23.12 | 1.890623 | 53.36 | 1.890623 | 369.07
1.91053 | 25.04 | 1.777842 | 46.44 | 1.784271 | 23.01 | 1.889894 | 53.16 | 1.889894 | 369.24
1.909785 | 24.66 | 1.777202 | 45.95 | 1.783627 | 23.02 | 1.889165 | 53.06 | 1.889165 | 369.54
1.909041 | 24.3 | 1.77656 | 45.52 | 1.782983 | 22.99 | 1.888437 | 53.08 | 1.888437 | 370.01
1.908298 | 23.97 | 1.775922 | 45.11 | 1.782337 | 22.85 | 1.88771 | 53.23 | 1.88771 | 369.57
1.907555 | 23.58 | 1.775283 | 44.75 | 1.781694 | 22.6 | 1.886983 | 53.29 | 1.886983 | 368.97
1.90681 | 23.15 | 1.774646 | 44.53 | 1.781049 | 22.35 | 1.886256 | 53.2 | 1.886256 | 369.21
1.906068 | 22.77 | 1.774006 | 44.54 | 1.780408 | 22.18 | 1.885531 | 53.03 | 1.885531 | 370.15
1.905327 | 22.57 | 1.773369 | 44.58 | 1.779766 | 22.11 | 1.884805 | 52.53 | 1.884805 | 370.15
1.904586 | 22.46 | 1.772732 | 44.37 | 1.779122 | 22.06 | 1.884081 | 51.77 | 1.884081 | 370.46
1.903847 | 22.32 | 1.772096 | 43.67 | 1.778482 | 21.93 | 1.88336 | 50.9 | 1.88336 | 370.23
1.903107 | 22.16 | 1.771458 | 42.73 | 1.777842 | 21.75 | 1.882636 | 50.15 | 1.882636 | 370.52
1.902365 | 22.02 | 1.770823 | 41.89 | 1.777202 | 21.56 | 1.881913 | 49.64 | 1.881913 | 370.01
1.901627 | 21.87 | 1.770189 | 41.41 | 1.77656 | 21.44 | 1.881191 | 49.59 | 1.881191 | 370.22
1.90089 | 21.65 | 1.769555 | 41.16 | 1.775922 | 21.35 | 1.880469 | 49.89 | 1.880469 | 370.67
1.900153 | 21.27 | 1.768921 | 40.82 | 1.775283 | 21.24 | 1.879747 | 50.27 | 1.879747 | 371.13
1.899416 | 20.9 | 1.768288 | 40.36 | 1.774646 | 21.09 | 1.87903 | 50.42 | 1.87903 | 371.58
1.89868 | 20.57 | 1.767652 | 39.77 | 1.774006 | 20.97 | 1.878309 | 50.29 | 1.878309 | 372.39
1.897945 | 20.34 | 1.76702 | 39.48 | 1.773369 | 20.97 | 1.87759 | 49.94 | 1.87759 | 373.12
1.89721 | 20.08 | 1.766388 | 39.44 | 1.772732 | 21.02 | 1.876871 | 49.35 | 1.876871 | 373.97
1.896476 | 19.87 | 1.765757 | 39.41 | 1.772096 | 20.98 | 1.876155 | 48.87 | 1.876155 | 373.53
1.895742 | 19.57 | 1.765126 | 39.15 | 1.771458 | 20.82 | 1.875437 | 48.54 | 1.875437 | 373.71
1.895009 | 19.28 | 1.764495 | 38.81 | 1.770823 | 20.61 | 1.874719 | 48.27 | 1.874719 | 374.38
1.894277 | 18.99 | 1.763865 | 38.51 | 1.770189 | 20.47 | 1.874003 | 47.89 | 1.874003 | 375.05
1.893545 | 18.8 | 1.763236 | 38.18 | 1.769555 | 20.44 | 1.873289 | 47.38 | 1.873289 | 375.73
1.892813 | 18.62 | 1.762606 | 37.73 | 1.768921 | 20.46 | 1.872573 | 46.88 | 1.872573 | 375.39
1.892083 | 18.4 | 1.761978 | 37.15 | 1.768288 | 20.43 | 1.871858 | 46.37 | 1.871858 | 375.21
1.891352 | 18.08 | 1.761349 | 36.46 | 1.767652 | 20.36 | 1.871143 | 46.04 | 1.871143 | 375.28
1.890623 | 17.76 | 1.760721 | 35.72 | 1.76702 | 20.32 | 1.870432 | 45.85 | 1.870432 | 374.84
1.889894 | 17.44 | 1.760094 | 35.29 | 1.766388 | 20.32 | 1.869718 | 45.8 | 1.869718 | 375.73
1.889165 | 17.28 | 1.759467 | 35.21 | 1.765757 | 20.22 | 1.869005 | 45.95 | 1.869005 | 376.53
1.888437 | 17.16 | 1.758841 | 35.23 | 1.765126 | 20 | 1.868295 | 46.28 | 1.868295 | 376.93
1.88771 | 17.01 | 1.758215 | 35.04 | 1.764495 | 19.76 | 1.867583 | 46.78 | 1.867583 | 377.19
1.886983 | 16.82 | 1.757589 | 34.56 | 1.763865 | 19.61 | 1.866872 | 47.32 | 1.866872 | 378.1
1.886256 | 16.62 | 1.756964 | 33.98 | 1.763236 | 19.49 | 1.866164 | 47.8 | 1.866164 | 377.39
1.885531 | 16.44 | 1.756339 | 33.57 | 1.762606 | 19.37 | 1.865454 | 48.11 | 1.865454 | 377.38
1.884805 | 16.21 | 1.755715 | 33.44 | 1.761978 | 19.2 | 1.864746 | 48.09 | 1.864746 | 376.1
1.884081 | 15.94 | 1.755091 | 33.47 | 1.761349 | 19.15 | 1.864037 | 47.99 | 1.864037 | 375.92
1.88336 | 15.76 | 1.754468 | 33.24 | 1.760721 | 19.14 | 1.863328 | 47.95 | 1.863328 | 376.68
1.882636 | 15.61 | 1.753845 | 32.67 | 1.760094 | 19.22 | 1.862623 | 48.16 | 1.862623 | 378.08
1.881913 | 15.45 | 1.753222 | 31.89 | 1.759467 | 19.23 | 1.861915 | 48.23 | 1.861915 | 379.07
1.881191 | 15.25 | 1.7526 | 31.37 | 1.758841 | 19.12 | 1.861211 | 47.98 | 1.861211 | 379.98
1.880469 | 15.07 | 1.751979 | 31.19 | 1.758215 | 18.93 | 1.860504 | 47.52 | 1.860504 | 380.11
1.879747 | 14.9 | 1.75136 | 31.14 | 1.757589 | 18.72 | 1.859801 | 47.3 | 1.859801 | 379.62
1.87903 | 14.74 | 1.750739 | 30.93 | 1.756964 | 18.56 | 1.859096 | 47.32 | 1.859096 | 379.82
1.878309 | 14.59 | 1.750119 | 30.57 | 1.756339 | 18.5 | 1.858393 | 47.22 | 1.858393 | 381.06
1.87759 | 14.52 | 1.749499 | 30.16 | 1.755715 | 18.48 | 1.857689 | 46.75 | 1.857689 | 381.18
1.876871 | 14.44 | 1.74888 | 29.7 | 1.755091 | 18.5 | 1.856988 | 46.08 | 1.856988 | 381.26
1.876155 | 14.33 | 1.748261 | 29.27 | 1.754468 | 18.39 | 1.856284 | 45.41 | 1.856284 | 380.48
1.875437 | 14.1 | 1.747645 | 28.84 | 1.753845 | 18.22 | 1.855584 | 44.99 | 1.855584 | 380.11
1.874719 | 13.87 | 1.747026 | 28.49 | 1.753222 | 18.04 | 1.854882 | 44.91 | 1.854882 | 379.79
1.874003 | 13.68 | 1.746409 | 28.12 | 1.7526 | 17.91 | 1.854183 | 45.09 | 1.854183 | 380.25
1.873289 | 13.6 | 1.745792 | 27.86 | 1.751979 | 17.77 | 1.853482 | 44.99 | 1.853482 | 379.8
1.872573 | 13.6 | 1.745175 | 27.64 | 1.75136 | 17.58 | 1.852784 | 44.44 | 1.852784 | 380.24
1.871858 | 13.57 | 1.744561 | 27.44 | 1.750739 | 17.45 | 1.852086 | 43.94 | 1.852086 | 380.92
1.871143 | 13.44 | 1.743945 | 27.18 | 1.750119 | 17.41 | 1.851386 | 43.77 | 1.851386 | 382.34
1.870432 | 13.12 | 1.743329 | 26.87 | 1.749499 | 17.47 | 1.85069 | 43.86 | 1.85069 | 383.9
1.869718 | 12.77 | 1.742714 | 26.56 | 1.74888 | 17.49 | 1.849991 | 43.73 | 1.849991 | 385.59
1.869005 | 12.48 | 1.742102 | 26.41 | 1.748261 | 17.42 | 1.849296 | 43.39 | 1.849296 | 386.19
1.868295 | 12.31 | 1.741488 | 26.38 | 1.747645 | 17.28 | 1.848601 | 42.86 | 1.848601 | 386
1.867583 | 12.19 | 1.740874 | 26.26 | 1.747026 | 17.11 | 1.847904 | 42.45 | 1.847904 | 384.71
1.866872 | 12.12 | 1.740263 | 25.97 | 1.746409 | 16.98 | 1.84721 | 42.31 | 1.84721 | 383.56
1.866164 | 12.04 | 1.739651 | 25.65 | 1.745792 | 16.99 | 1.846517 | 42.5 | 1.846517 | 382.36
1.865454 | 11.95 | 1.739038 | 25.5 | 1.745175 | 17.1 | 1.845821 | 42.75 | 1.845821 | 382.61
1.864746 | 11.79 | 1.738428 | 25.39 | 1.744561 | 17.21 | 1.845129 | 42.82 | 1.845129 | 382.23
1.864037 | 11.74 | 1.737817 | 25.15 | 1.743945 | 17.19 | 1.844438 | 42.71 | 1.844438 | 383.54
1.863328 | 11.75 | 1.737206 | 24.76 | 1.743329 | 17.14 | 1.843744 | 42.54 | 1.843744 | 384.52
1.862623 | 11.76 | 1.736597 | 24.43 | 1.742714 | 17.09 | 1.843053 | 42.37 | 1.843053 | 384.95
1.861915 | 11.62 | 1.735987 | 24.22 | 1.742102 | 17.11 | 1.842363 | 42.06 | 1.842363 | 384.51
1.861211 | 11.41 | 1.735377 | 24.03 | 1.741488 | 17.19 | 1.84167 | 41.42 | 1.84167 | 384.27
1.860504 | 11.22 | 1.73477 | 23.69 | 1.740874 | 17.29 | 1.840981 | 40.59 | 1.840981 | 384.4
1.859801 | 11.1 | 1.734161 | 23.17 | 1.740263 | 17.3 | 1.840293 | 39.94 | 1.840293 | 384.51
1.859096 | 11.04 | 1.733555 | 22.66 | 1.739651 | 17.24 | 1.839605 | 39.83 | 1.839605 | 384.79
1.858393 | 11.01 | 1.732947 | 22.27 | 1.739038 | 17.14 | 1.838914 | 40.31 | 1.838914 | 385.68
1.857689 | 10.98 | 1.732341 | 22.07 | 1.738428 | 17.03 | 1.838227 | 41.04 | 1.838227 | 386.85
1.856988 | 10.9 | 1.731734 | 22.03 | 1.737817 | 16.89 | 1.837541 | 41.45 | 1.837541 | 387.01
1.856284 | 10.8 | 1.731127 | 21.95 | 1.737206 | 16.78 | 1.836855 | 41.27 | 1.836855 | 385.04
1.855584 | 10.73 | 1.730523 | 21.78 | 1.736597 | 16.76 | 1.836169 | 40.65 | 1.836169 | 383.41
1.854882 | 10.71 | 1.729917 | 21.35 | 1.735987 | 16.78 | 1.835484 | 39.97 | 1.835484 | 382.99
1.854183 | 10.68 | 1.729314 | 20.93 | 1.735377 | 16.72 | 1.834797 | 39.38 | 1.834797 | 383.98
1.853482 | 10.67 | 1.728709 | 20.58 | 1.73477 | 16.57 | 1.834113 | 38.83 | 1.834113 | 384.87
1.852784 | 10.58 | 1.728106 | 20.36 | 1.734161 | 16.39 | 1.833429 | 38.3 | 1.833429 | 385.82
1.852086 | 10.47 | 1.727502 | 20.22 | 1.733555 | 16.26 | 1.832746 | 37.88 | 1.832746 | 386.14
1.851386 | 10.3 | 1.7269 | 20.11 | 1.732947 | 16.25 | 1.832064 | 37.64 | 1.832064 | 386.14
1.85069 | 10.13 | 1.726299 | 19.93 | 1.732341 | 16.24 | 1.831382 | 37.6 | 1.831382 | 386.9
1.849991 | 9.96 | 1.725696 | 19.67 | 1.731734 | 16.16 | 1.830701 | 37.69 | 1.830701 | 388.37
1.849296 | 9.88 | 1.725096 | 19.37 | 1.731127 | 15.86 | 1.830017 | 37.82 | 1.830017 | 389.54
1.848601 | 9.85 | 1.724494 | 19.1 | 1.730523 | 15.52 | 1.829337 | 37.91 | 1.829337 | 389.55
1.847904 | 9.87 | 1.723894 | 18.78 | 1.729917 | 15.23 | 1.828657 | 37.84 | 1.828657 | 389.26
1.84721 | 9.85 | 1.723293 | 18.39 | 1.729314 | 15.06 | 1.827977 | 37.74 | 1.827977 | 389.77
1.846517 | 9.84 | 1.722694 | 18.14 | 1.728709 | 14.97 | 1.827298 | 37.55 | 1.827298 | 389.03
1.845821 | 9.86 | 1.722096 | 18.11 | 1.728106 | 14.86 | 1.82662 | 37.18 | 1.82662 | 388.19
1.845129 | 9.87 | 1.721496 | 18.23 | 1.727502 | 14.8 | 1.825942 | 36.52 | 1.825942 | 387.27
1.844438 | 9.84 | 1.720898 | 18.18 | 1.7269 | 14.85 | 1.825265 | 35.89 | 1.825265 | 388.32
1.843744 | 9.78 | 1.720302 | 17.83 | 1.726299 | 15.01 | 1.824588 | 35.58 | 1.824588 | 389.59
1.843053 | 9.73 | 1.719703 | 17.3 | 1.725696 | 15.09 | 1.823911 | 35.7 | 1.823911 | 390.16
1.842363 | 9.72 | 1.719107 | 16.86 | 1.725096 | 14.97 | 1.823235 | 36.08 | 1.823235 | 390.2
1.84167 | 9.66 | 1.718511 | 16.69 | 1.724494 | 14.74 | 1.82256 | 36.36 | 1.82256 | 390.78
1.840981 | 9.6 | 1.717913 | 16.67 | 1.723894 | 14.56 | 1.821885 | 36.2 | 1.821885 | 391.24
1.840293 | 9.47 | 1.717318 | 16.54 | 1.723293 | 14.42 | 1.821211 | 35.66 | 1.821211 | 392.13
1.839605 | 9.38 | 1.716724 | 16.26 | 1.722694 | 14.42 | 1.820537 | 35.12 | 1.820537 | 392.27
1.838914 | 9.35 | 1.716127 | 15.91 | 1.722096 | 14.46 | 1.819863 | 34.94 | 1.819863 | 393.87
1.838227 | 9.38 | 1.715534 | 15.62 | 1.721496 | 14.54 | 1.81919 | 34.88 | 1.81919 | 394.44
1.837541 | 9.42 | 1.714941 | 15.44 | 1.720898 | 14.53 | 1.818518 | 34.84 | 1.818518 | 394.82
1.836855 | 9.44 | 1.714348 | 15.33 | 1.720302 | 14.4 | 1.817846 | 34.93 | 1.817846 | 393.87
1.836169 | 9.42 | 1.713753 | 15.24 | 1.719703 | 14.22 | 1.817177 | 35.07 | 1.817177 | 393.24
1.835484 | 9.38 | 1.713161 | 15.07 | 1.719107 | 14 | 1.816506 | 35.17 | 1.816506 | 392.71
1.834797 | 9.32 | 1.712569 | 14.87 | 1.718511 | 13.84 | 1.815836 | 35.08 | 1.815836 | 392.34
1.834113 | 9.25 | 1.711978 | 14.69 | 1.717913 | 13.76 | 1.815166 | 34.86 | 1.815166 | 392.49
1.833429 | 9.16 | 1.711385 | 14.55 | 1.717318 | 13.74 | 1.814497 | 34.45 | 1.814497 | 392.78
1.832746 | 9.14 | 1.710795 | 14.44 | 1.716724 | 13.69 | 1.813828 | 33.83 | 1.813828 | 392.71
1.832064 | 9.19 | 1.710205 | 14.32 | 1.716127 | 13.57 | 1.813159 | 33.31 | 1.813159 | 392.45
1.831382 | 9.28 | 1.709615 | 14.22 | 1.715534 | 13.44 | 1.812494 | 32.99 | 1.812494 | 392.02
1.830701 | 9.35 | 1.709026 | 14.04 | 1.714941 | 13.34 | 1.811827 | 32.88 | 1.811827 | 392.06
1.830017 | 9.41 | 1.708437 | 13.82 | 1.714348 | 13.19 | 1.81116 | 32.8 | 1.81116 | 392.23
1.829337 | 9.46 | 1.707847 | 13.57 | 1.713753 | 13.08 | 1.810493 | 32.52 | 1.810493 | 393.37
1.828657 | 9.49 | 1.707259 | 13.42 | 1.713161 | 13.05 | 1.809827 | 32 | 1.809827 | 393.87
1.827977 | 9.48 | 1.706671 | 13.28 | 1.712569 | 13.09 | 1.809162 | 31.43 | 1.809162 | 393.11
1.827298 | 9.48 | 1.706084 | 13.1 | 1.711978 | 13.11 | 1.808499 | 31.09 | 1.808499 | 392.66
1.82662 | 9.45 | 1.705497 | 12.83 | 1.711385 | 13.08 | 1.807835 | 30.93 | 1.807835 | 393.31
1.825942 | 9.41 | 1.704911 | 12.62 | 1.710795 | 13.02 | 1.807171 | 30.8 | 1.807171 | 393
1.825265 | 9.4 | 1.704325 | 12.5 | 1.710205 | 12.96 | 1.806507 | 30.72 | 1.806507 | 393.21
1.824588 | 9.45 | 1.70374 | 12.37 | 1.709615 | 12.87 | 1.805847 | 30.68 | 1.805847 | 393.21
1.823911 | 9.5 | 1.703154 | 12.16 | 1.709026 | 12.76 | 1.805184 | 30.55 | 1.805184 | 393.33
1.823235 | 9.52 | 1.70257 | 11.93 | 1.708437 | 12.67 | 1.804522 | 30.35 | 1.804522 | 393.68
1.82256 | 9.52 | 1.701986 | 11.76 | 1.707847 | 12.66 | 1.803863 | 30.26 | 1.803863 | 395.36
1.821885 | 9.5 | 1.701402 | 11.62 | 1.707259 | 12.71 | 1.803202 | 30.36 | 1.803202 | 396.67
1.821211 | 9.48 | 1.700818 | 11.48 | 1.706671 | 12.75 | 1.802541 | 30.52 | 1.802541 | 398.79
1.820537 | 9.47 | 1.700235 | 11.39 | 1.706084 | 12.72 | 1.801884 | 30.62 | 1.801884 | 398.77
1.819863 | 9.5 | 1.699652 | 11.37 | 1.705497 | 12.62 | 1.801224 | 30.62 | 1.801224 | 399.54
1.81919 | 9.55 | 1.69907 | 11.37 | 1.704911 | 12.5 | 1.800565 | 30.5 | 1.800565 | 399.51
1.818518 | 9.64 | 1.698488 | 11.36 | 1.704325 | 12.42 | 1.799909 | 30.28 | 1.799909 | 398.5
1.817846 | 9.72 | 1.697907 | 11.24 | 1.70374 | 12.29 | 1.799251 | 29.98 | 1.799251 | 396.89
1.817177 | 9.77 | 1.697326 | 11.01 | 1.703154 | 12.09 | 1.798593 | 29.67 | 1.798593 | 396.5
1.816506 | 9.75 | 1.696745 | 10.71 | 1.70257 | 11.89 | 1.797938 | 29.37 | 1.797938 | 395.49
1.815836 | 9.73 | 1.696165 | 10.42 | 1.701986 | 11.76 | 1.797281 | 29.2 | 1.797281 | 394.78
1.815166 | 9.73 | 1.695585 | 10.19 | 1.701402 | 11.72 | 1.796628 | 29.12 | 1.796628 | 394.82
1.814497 | 9.79 | 1.695005 | 10.05 | 1.700818 | 11.74 | 1.795972 | 29 | 1.795972 | 395.74
1.813828 | 9.91 | 1.694426 | 10.01 | 1.700235 | 11.76 | 1.795316 | 28.72 | 1.795316 | 395.34
1.813159 | 10 | 1.693847 | 9.91 | 1.699652 | 11.77 | 1.794664 | 28.41 | 1.794664 | 394.63
1.812494 | 10.03 | 1.693269 | 9.78 | 1.69907 | 11.72 | 1.79401 | 28.09 | 1.79401 | 395.15
1.811827 | 9.98 | 1.692691 | 9.62 | 1.698488 | 11.71 | 1.793358 | 27.83 | 1.793358 | 395.48
1.81116 | 9.97 | 1.692113 | 9.44 | 1.697907 | 11.67 | 1.792705 | 27.53 | 1.792705 | 394.43
1.810493 | 10.03 | 1.691539 | 9.23 | 1.697326 | 11.65 | 1.792055 | 27.41 | 1.792055 | 394.22
1.809827 | 10.08 | 1.690962 | 9.07 | 1.696745 | 11.61 | 1.791402 | 27.46 | 1.791402 | 394.01
1.809162 | 10.12 | 1.690385 | 9.03 | 1.696165 | 11.56 | 1.790753 | 27.54 | 1.790753 | 394.8
1.808499 | 10.11 | 1.68981 | 9.04 | 1.695585 | 11.51 | 1.790101 | 27.5 | 1.790101 | 395.04
1.807835 | 10.16 | 1.689234 | 9.02 | 1.695005 | 11.49 | 1.789453 | 27.43 | 1.789453 | 396.09
1.807171 | 10.2 | 1.688659 | 8.86 | 1.694426 | 11.52 | 1.788802 | 27.35 | 1.788802 | 396.22
1.806507 | 10.25 | 1.688086 | 8.64 | 1.693847 | 11.53 | 1.788155 | 27.32 | 1.788155 | 397.5
1.805847 | 10.31 | 1.687512 | 8.46 | 1.693269 | 11.54 | 1.787505 | 27.25 | 1.787505 | 397.05
1.805184 | 10.41 | 1.686938 | 8.35 | 1.692691 | 11.58 | 1.786858 | 27.15 | 1.786858 | 395.73
1.804522 | 10.51 | 1.686364 | 8.23 | 1.692113 | 11.61 | 1.78621 | 27.02 | 1.78621 | 394.75
1.803863 | 10.65 | 1.685793 | 8.12 | 1.691539 | 11.5 | 1.785564 | 26.85 | 1.785564 | 394.17
1.803202 | 10.76 | 1.68522 | 8.06 | 1.690962 | 11.29 | 1.784919 | 26.57 | 1.784919 | 393.05
1.802541 | 10.87 | 1.684648 | 8.04 | 1.690385 | 11.13 | 1.784271 | 26.16 | 1.784271 | 393.2
1.801884 | 10.98 | 1.684076 | 8.05 | 1.68981 | 11.09 | 1.783627 | 25.78 | 1.783627 | 393.57
1.801224 | 11.09 | 1.683507 | 8.06 | 1.689234 | 11.09 | 1.782983 | 25.54 | 1.782983 | 394.45
1.800565 | 11.21 | 1.682935 | 8.04 | 1.688659 | 11.03 | 1.782337 | 25.43 | 1.782337 | 395.3
1.799909 | 11.29 | 1.682364 | 7.95 | 1.688086 | 10.9 | 1.781694 | 25.35 | 1.781694 | 397.16
1.799251 | 11.34 | 1.681796 | 7.85 | 1.687512 | 10.84 | 1.781049 | 25.23 | 1.781049 | 397.62
1.798593 | 11.32 | 1.681226 | 7.72 | 1.686938 | 10.83 | 1.780408 | 25.11 | 1.780408 | 397.99
1.797938 | 11.21 | 1.680656 | 7.61 | 1.686364 | 10.88 | 1.779766 | 25.04 | 1.779766 | 396.76
1.797281 | 11.17 | 1.680089 | 7.49 | 1.685793 | 10.88 | 1.779122 | 25.01 | 1.779122 | 396.19
1.796628 | 11.27 | 1.67952 | 7.43 | 1.68522 | 10.88 | 1.778482 | 24.94 | 1.778482 | 396.24
1.795972 | 11.49 | 1.678952 | 7.44 | 1.684648 | 10.84 | 1.777842 | 24.76 | 1.777842 | 396.12
1.795316 | 11.63 | 1.678386 | 7.41 | 1.684076 | 10.78 | 1.777202 | 24.56 | 1.777202 | 395.43
1.794664 | 11.67 | 1.677818 | 7.32 | 1.683507 | 10.74 | 1.77656 | 24.38 | 1.77656 | 394.85
1.79401 | 11.67 | 1.67725 | 7.22 | 1.682935 | 10.71 | 1.775922 | 24.22 | 1.775922 | 394.43
1.793358 | 11.73 | 1.676686 | 7.13 | 1.682364 | 10.63 | 1.775283 | 24 | 1.775283 | 394.67
1.792705 | 11.79 | 1.676119 | 7.14 | 1.681796 | 10.55 | 1.774646 | 23.71 | 1.774646 | 393.86
1.792055 | 11.93 | 1.675555 | 7.15 | 1.681226 | 10.55 | 1.774006 | 23.35 | 1.774006 | 393.88
1.791402 | 12.07 | 1.674989 | 7.18 | 1.680656 | 10.63 | 1.773369 | 22.98 | 1.773369 | 392.99
1.790753 | 12.2 | 1.674426 | 7.08 | 1.680089 | 10.71 | 1.772732 | 22.57 | 1.772732 | 392.25
1.790101 | 12.29 | 1.673861 | 6.95 | 1.67952 | 10.69 | 1.772096 | 22.14 | 1.772096 | 392.27
1.789453 | 12.4 | 1.673296 | 6.82 | 1.678952 | 10.6 | 1.771458 | 21.78 | 1.771458 | 392.93
1.788802 | 12.59 | 1.672734 | 6.8 | 1.678386 | 10.49 | 1.770823 | 21.6 | 1.770823 | 392.58
1.788155 | 12.8 | 1.67217 | 6.8 | 1.677818 | 10.39 | 1.770189 | 21.62 | 1.770189 | 392.77
1.787505 | 13.01 | 1.671608 | 6.82 | 1.67725 | 10.35 | 1.769555 | 21.76 | 1.769555 | 392.52
1.786858 | 13.13 | 1.671045 | 6.81 | 1.676686 | 10.38 | 1.768921 | 21.9 | 1.768921 | 392.45
1.78621 | 13.12 | 1.670485 | 6.73 | 1.676119 | 10.45 | 1.768288 | 21.97 | 1.768288 | 392.6
1.785564 | 13.02 | 1.669922 | 6.64 | 1.675555 | 10.56 | 1.767652 | 21.88 | 1.767652 | 392.76
1.784919 | 13 | 1.669362 | 6.54 | 1.674989 | 10.6 | 1.76702 | 21.64 | 1.76702 | 393.02
1.784271 | 13.08 | 1.668803 | 6.45 | 1.674426 | 10.52 | 1.766388 | 21.24 | 1.766388 | 393.26
1.783627 | 13.22 | 1.668241 | 6.33 | 1.673861 | 10.42 | 1.765757 | 20.8 | 1.765757 | 392.74
1.782983 | 13.32 | 1.667683 | 6.26 | 1.673296 | 10.35 | 1.765126 | 20.47 | 1.765126 | 392.85
1.782337 | 13.33 | 1.667122 | 6.22 | 1.672734 | 10.31 | 1.764495 | 20.35 | 1.764495 | 392.4
1.781694 | 13.3 | 1.666564 | 6.23 | 1.67217 | 10.28 | 1.763865 | 20.33 | 1.763865 | 392.82
1.781049 | 13.36 | 1.666004 | 6.23 | 1.671608 | 10.22 | 1.763236 | 20.24 | 1.763236 | 392.18
1.780408 | 13.51 | 1.665447 | 6.24 | 1.671045 | 10.21 | 1.762606 | 20.12 | 1.762606 | 392.03
1.779766 | 13.67 | 1.66489 | 6.19 | 1.670485 | 10.18 | 1.761978 | 20.04 | 1.761978 | 390.36
1.779122 | 13.76 | 1.664331 | 6.13 | 1.669922 | 10.19 | 1.761349 | 19.93 | 1.761349 | 389.32
1.778482 | 13.84 | 1.663775 | 6.06 | 1.669362 | 10.14 | 1.760721 | 19.62 | 1.760721 | 388.12
1.777842 | 13.98 | 1.663219 | 6 | 1.668803 | 10.09 | 1.760094 | 19.19 | 1.760094 | 387.9
1.777202 | 14.19 | 1.662662 | 6.02 | 1.668241 | 9.93 | 1.759467 | 18.82 | 1.759467 | 387.71
1.77656 | 14.47 | 1.662107 | 6.02 | 1.667683 | 9.84 | 1.758841 | 18.54 | 1.758841 | 387.44
1.775922 | 14.69 | 1.661552 | 6.08 | 1.667122 | 9.71 | 1.758215 | 18.3 | 1.758215 | 387.32
1.775283 | 14.84 | 1.660996 | 6.06 | 1.666564 | 9.66 | 1.757589 | 18.06 | 1.757589 | 387.93
1.774646 | 14.9 | 1.660442 | 6.09 | 1.666004 | 9.59 | 1.756964 | 17.81 | 1.756964 | 388.49
1.774006 | 14.97 | 1.659888 | 6.08 | 1.665447 | 9.59 | 1.756339 | 17.62 | 1.756339 | 389.52
1.773369 | 15.03 | 1.659333 | 6.03 | 1.66489 | 9.61 | 1.755715 | 17.48 | 1.755715 | 389.35
1.772732 | 15.04 | 1.65878 | 5.99 | 1.664331 | 9.62 | 1.755091 | 17.45 | 1.755091 | 389.87
1.772096 | 15.03 | 1.658228 | 5.86 | 1.663775 | 9.61 | 1.754468 | 17.32 | 1.754468 | 388.88
1.771458 | 15.12 | 1.657676 | 5.79 | 1.663219 | 9.56 | 1.753845 | 17.03 | 1.753845 | 387.69
1.770823 | 15.32 | 1.657122 | 5.77 | 1.662662 | 9.48 | 1.753222 | 16.63 | 1.753222 | 386.47
1.770189 | 15.57 | 1.656571 | 5.87 | 1.662107 | 9.39 | 1.7526 | 16.28 | 1.7526 | 385.89
1.769555 | 15.7 | 1.65602 | 5.96 | 1.661552 | 9.35 | 1.751979 | 15.98 | 1.751979 | 385.79
1.768921 | 15.74 | 1.655469 | 6.03 | 1.660996 | 9.32 | 1.75136 | 15.6 | 1.75136 | 386.43
1.768288 | 15.81 | 1.654919 | 6.05 | 1.660442 | 9.29 | 1.750739 | 15.26 | 1.750739 | 386.68
1.767652 | 15.99 | 1.654367 | 6.04 | 1.659888 | 9.27 | 1.750119 | 14.92 | 1.750119 | 387.42
1.76702 | 16.27 | 1.653817 | 5.99 | 1.659333 | 9.28 | 1.749499 | 14.72 | 1.749499 | 388.35
1.766388 | 16.46 | 1.653268 | 5.89 | 1.65878 | 9.34 | 1.74888 | 14.48 | 1.74888 | 388.56
1.765757 | 16.5 | 1.652719 | 5.88 | 1.658228 | 9.28 | 1.748261 | 14.28 | 1.748261 | 387.59
1.765126 | 16.46 | 1.652171 | 5.9 | 1.657676 | 9.22 | 1.747645 | 14.04 | 1.747645 | 386.75
1.764495 | 16.51 | 1.651623 | 5.96 | 1.657122 | 9.12 | 1.747026 | 13.79 | 1.747026 | 386.06
1.763865 | 16.69 | 1.651073 | 5.93 | 1.656571 | 9.16 | 1.746409 | 13.58 | 1.746409 | 386.46
1.763236 | 16.89 | 1.650526 | 5.9 | 1.65602 | 9.2 | 1.745792 | 13.57 | 1.745792 | 386.31
1.762606 | 17.03 | 1.649979 | 5.87 | 1.655469 | 9.27 | 1.745175 | 13.73 | 1.745175 | 387.28
1.761978 | 17.1 | 1.649432 | 5.95 | 1.654919 | 9.32 | 1.744561 | 14.03 | 1.744561 | 387.01
1.761349 | 17.19 | 1.648886 | 6.02 | 1.654367 | 9.36 | 1.743945 | 14.33 | 1.743945 | 386.22
1.760721 | 17.34 | 1.64834 | 6.13 | 1.653817 | 9.33 | 1.743329 | 14.66 | 1.743329 | 385.32
1.760094 | 17.55 | 1.647795 | 6.2 | 1.653268 | 9.24 | 1.742714 | 15.02 | 1.742714 | 384.49
1.759467 | 17.76 | 1.64725 | 6.28 | 1.652719 | 9.19 | 1.742102 | 15.54 | 1.742102 | 382.92
1.758841 | 17.87 | 1.646705 | 6.31 | 1.652171 | 9.19 | 1.741488 | 16.38 | 1.741488 | 382
1.758215 | 17.93 | 1.64616 | 6.31 | 1.651623 | 9.22 | 1.740874 | 17.6 | 1.740874 | 381.74
1.757589 | 18.04 | 1.645616 | 6.23 | 1.651073 | 9.22 | 1.740263 | 19.15 | 1.740263 | 381.37
1.756964 | 18.22 | 1.645073 | 6.16 | 1.650526 | 9.28 | 1.739651 | 21 | 1.739651 | 380.6
1.756339 | 18.44 | 1.644529 | 6.13 | 1.649979 | 9.38 | 1.739038 | 23.28 | 1.739038 | 379.82
1.755715 | 18.67 | 1.643986 | 6.21 | 1.649432 | 9.46 | 1.738428 | 25.97 | 1.738428 | 378.24
1.755091 | 18.92 | 1.643444 | 6.24 | 1.648886 | 9.45 | 1.737817 | 29.13 | 1.737817 | 376.6
1.754468 | 19.05 | 1.642902 | 6.33 | 1.64834 | 9.42 | 1.737206 | 32.8 | 1.737206 | 374.75
1.753845 | 19.05 | 1.64236 | 6.4 | 1.647795 | 9.42 | 1.736597 | 36.87 | 1.736597 | 373.45
1.753222 | 18.97 | 1.641818 | 6.48 | 1.64725 | 9.45 | 1.735987 | 40.91 | 1.735987 | 371.63
1.7526 | 19.01 | 1.641277 | 6.48 | 1.646705 | 9.51 | 1.735377 | 44.51 | 1.735377 | 369.62
1.751979 | 19.23 | 1.640736 | 6.44 | 1.64616 | 9.55 | 1.73477 | 47.49 | 1.73477 | 367.91
1.75136 | 19.54 | 1.640196 | 6.47 | 1.645616 | 9.62 | 1.734161 | 49.74 | 1.734161 | 366.06
1.750739 | 19.78 | 1.639656 | 6.56 | 1.645073 | 9.64 | 1.733555 | 51.11 | 1.733555 | 363.27
1.750119 | 19.77 | 1.639116 | 6.68 | 1.644529 | 9.58 | 1.732947 | 51.39 | 1.732947 | 360.53
1.749499 | 19.75 | 1.638576 | 6.73 | 1.643986 | 9.52 | 1.732341 | 50.72 | 1.732341 | 358.29
1.74888 | 19.8 | 1.638037 | 6.72 | 1.643444 | 9.39 | 1.731734 | 49.36 | 1.731734 | 356.39
1.748261 | 19.93 | 1.637499 | 6.72 | 1.642902 | 9.38 | 1.731127 | 47.47 | 1.731127 | 353.5
1.747645 | 19.96 | 1.636963 | 6.82 | 1.64236 | 9.37 | 1.730523 | 45.21 | 1.730523 | 350.72
1.747026 | 19.98 | 1.636425 | 6.99 | 1.641818 | 9.45 | 1.729917 | 42.73 | 1.729917 | 347.44
1.746409 | 20.09 | 1.635887 | 7.14 | 1.641277 | 9.49 | 1.729314 | 40.2 | 1.729314 | 344.37
1.745792 | 20.33 | 1.63535 | 7.18 | 1.640736 | 9.52 | 1.728709 | 37.94 | 1.728709 | 340.39
1.745175 | 20.69 | 1.634813 | 7.21 | 1.640196 | 9.57 | 1.728106 | 36.07 | 1.728106 | 336.27
1.744561 | 21.12 | 1.634276 | 7.21 | 1.639656 | 9.59 | 1.727502 | 34.6 | 1.727502 | 333.45
1.743945 | 21.46 | 1.633742 | 7.26 | 1.639116 | 9.58 | 1.7269 | 33.3 | 1.7269 | 331.92
1.743329 | 21.7 | 1.633206 | 7.33 | 1.638576 | 9.53 | 1.726299 | 31.93 | 1.726299 | 331.34
1.742714 | 21.84 | 1.632671 | 7.48 | 1.638037 | 9.58 | 1.725696 | 30.53 | 1.725696 | 332.37
1.742102 | 21.93 | 1.632136 | 7.69 | 1.637499 | 9.74 | 1.725096 | 29.12 | 1.725096 | 332.52
1.741488 | 21.84 | 1.631601 | 7.82 | 1.636963 | 9.94 | 1.724494 | 27.89 | 1.724494 | 333.58
1.740874 | 21.73 | 1.631068 | 7.91 | 1.636425 | 10.06 | 1.723894 | 26.86 | 1.723894 | 335.1
1.740263 | 21.84 | 1.630534 | 7.93 | 1.635887 | 10.12 | 1.723293 | 25.93 | 1.723293 | 338.58
1.739651 | 22.21 | 1.630001 | 8 | 1.63535 | 10.18 | 1.722694 | 25.06 | 1.722694 | 342.7
1.739038 | 22.66 | 1.629469 | 8.13 | 1.634813 | 10.24 | 1.722096 | 24.25 | 1.722096 | 348.01
1.738428 | 22.97 | 1.628936 | 8.34 | 1.634276 | 10.3 | 1.721496 | 23.62 | 1.721496 | 352.89
1.737817 | 23.12 | 1.628403 | 8.48 | 1.633742 | 10.37 | 1.720898 | 23.09 | 1.720898 | 358.13
1.737206 | 23.23 | 1.627871 | 8.48 | 1.633206 | 10.45 | 1.720302 | 22.62 | 1.720302 | 361.96
1.736597 | 23.33 | 1.627341 | 8.39 | 1.632671 | 10.59 | 1.719703 | 22.14 | 1.719703 | 365.87
1.735987 | 23.39 | 1.62681 | 8.38 | 1.632136 | 10.72 | 1.719107 | 21.68 | 1.719107 | 369.55
1.735377 | 23.4 | 1.626278 | 8.49 | 1.631601 | 10.86 | 1.718511 | 21.29 | 1.718511 | 373.43
1.73477 | 23.42 | 1.625749 | 8.57 | 1.631068 | 10.87 | 1.717913 | 21.02 | 1.717913 | 378.17
1.734161 | 23.53 | 1.625219 | 8.7 | 1.630534 | 10.81 | 1.717318 | 20.84 | 1.717318 | 383.1
1.733555 | 23.75 | 1.624688 | 8.77 | 1.630001 | 10.81 | 1.716724 | 20.67 | 1.716724 | 386.84
1.732947 | 24.03 | 1.624161 | 8.92 | 1.629469 | 10.92 | 1.716127 | 20.44 | 1.716127 | 391.38
1.732341 | 24.34 | 1.623631 | 8.97 | 1.628936 | 11.14 | 1.715534 | 20.17 | 1.715534 | 394.93
1.731734 | 24.51 | 1.623104 | 9.01 | 1.628403 | 11.26 | 1.714941 | 19.77 | 1.714941 | 398.78
1.731127 | 24.47 | 1.622575 | 9.1 | 1.627871 | 11.3 | 1.714348 | 19.39 | 1.714348 | 402.13
1.730523 | 24.39 | 1.622046 | 9.18 | 1.627341 | 11.23 | 1.713753 | 19.06 | 1.713753 | 405.22
1.729917 | 24.39 | 1.62152 | 9.22 | 1.62681 | 11.22 | 1.713161 | 18.85 | 1.713161 | 407.14
1.729314 | 24.58 | 1.620992 | 9.19 | 1.626278 | 11.25 | 1.712569 | 18.6 | 1.712569 | 408.62
1.728709 | 24.75 | 1.620467 | 9.15 | 1.625749 | 11.27 | 1.711978 | 18.42 | 1.711978 | 408.97
1.728106 | 24.89 | 1.61994 | 9.12 | 1.625219 | 11.28 | 1.711385 | 18.36 | 1.711385 | 409.24
1.727502 | 24.97 | 1.619415 | 9.13 | 1.624688 | 11.29 | 1.710795 | 18.31 | 1.710795 | 409.08
1.7269 | 25.12 | 1.618889 | 9.12 | 1.624161 | 11.3 | 1.710205 | 18.11 | 1.710205 | 410.32
1.726299 | 25.4 | 1.618364 | 9.17 | 1.623631 | 11.15 | 1.709615 | 17.8 | 1.709615 | 411.16
1.725696 | 25.76 | 1.617839 | 9.2 | 1.623104 | 10.91 | 1.709026 | 17.52 | 1.709026 | 412.24
1.725096 | 26.12 | 1.617315 | 9.32 | 1.622575 | 10.85 | 1.708437 | 17.35 | 1.708437 | 412.94
1.724494 | 26.37 | 1.61679 | 9.42 | 1.622046 | 10.8 | 1.707847 | 17.19 | 1.707847 | 412.66
1.723894 | 26.6 | 1.616267 | 9.57 | 1.62152 | 10.84 | 1.707259 | 16.98 | 1.707259 | 412.26
1.723293 | 26.65 | 1.615743 | 9.62 | 1.620992 | 10.76 | 1.706671 | 16.76 | 1.706671 | 411.93
1.722694 | 26.64 | 1.615221 | 9.69 | 1.620467 | 10.85 | 1.706084 | 16.57 | 1.706084 | 411.2
1.722096 | 26.73 | 1.614697 | 9.77 | 1.61994 | 10.89 | 1.705497 | 16.42 | 1.705497 | 411.45
1.721496 | 26.98 | 1.614176 | 10.02 | 1.619415 | 10.92 | 1.704911 | 16.31 | 1.704911 | 411.5
1.720898 | 27.29 | 1.613653 | 10.3 | 1.618889 | 10.79 | 1.704325 | 16.2 | 1.704325 | 412.23
1.720302 | 27.5 | 1.613132 | 10.55 | 1.618364 | 10.64 | 1.70374 | 16.01 | 1.70374 | 412.43
1.719703 | 27.62 | 1.612612 | 10.73 | 1.617839 | 10.44 | 1.703154 | 15.69 | 1.703154 | 413.73
1.719107 | 27.73 | 1.61209 | 10.83 | 1.617315 | 10.35 | 1.70257 | 15.38 | 1.70257 | 414.28
1.718511 | 27.86 | 1.61157 | 10.95 | 1.61679 | 10.27 | 1.701986 | 15.17 | 1.701986 | 414.67
1.717913 | 28.15 | 1.611051 | 11.08 | 1.616267 | 10.18 | 1.701402 | 15.13 | 1.701402 | 413.53
1.717318 | 28.4 | 1.610529 | 11.1 | 1.615743 | 10.12 | 1.700818 | 15.14 | 1.700818 | 411.87
1.716724 | 28.53 | 1.610011 | 11.09 | 1.615221 | 10.04 | 1.700235 | 15.14 | 1.700235 | 411.04
1.716127 | 28.48 | 1.60949 | 11.07 | 1.614697 | 10.09 | 1.699652 | 15.03 | 1.699652 | 410.99
1.715534 | 28.38 | 1.608972 | 11.25 | 1.614176 | 10.24 | 1.69907 | 14.8 | 1.69907 | 409.71
1.714941 | 28.38 | 1.608455 | 11.43 | 1.613653 | 10.46 | 1.698488 | 14.51 | 1.698488 | 408.8
1.714348 | 28.52 | 1.607937 | 11.58 | 1.613132 | 10.65 | 1.697907 | 14.27 | 1.697907 | 408.47
1.713753 | 28.82 | 1.607418 | 11.71 | 1.612612 | 10.77 | 1.697326 | 14.18 | 1.697326 | 408.75
1.713161 | 29.2 | 1.606902 | 11.83 | 1.61209 | 10.82 | 1.696745 | 14.25 | 1.696745 | 409.99
1.712569 | 29.51 | 1.606385 | 11.84 | 1.61157 | 10.85 | 1.696165 | 14.38 | 1.696165 | 410.82
1.711978 | 29.7 | 1.605867 | 11.83 | 1.611051 | 10.8 | 1.695585 | 14.45 | 1.695585 | 410.74
1.711385 | 29.87 | 1.605352 | 11.92 | 1.610529 | 10.75 | 1.695005 | 14.36 | 1.695005 | 410.79
1.710795 | 30.12 | 1.604836 | 12.06 | 1.610011 | 10.81 | 1.694426 | 14.1 | 1.694426 | 410.93
1.710205 | 30.33 | 1.604321 | 12.19 | 1.60949 | 11.04 | 1.693847 | 13.82 | 1.693847 | 411.1
1.709615 | 30.46 | 1.603805 | 12.29 | 1.608972 | 11.41 | 1.693269 | 13.57 | 1.693269 | 410.77
1.709026 | 30.45 | 1.60329 | 12.43 | 1.608455 | 11.74 | 1.692691 | 13.44 | 1.692691 | 410.78
1.708437 | 30.39 | 1.602776 | 12.52 | 1.607937 | 11.84 | 1.692113 | 13.31 | 1.692113 | 410.42
1.707847 | 30.29 | 1.602263 | 12.58 | 1.607418 | 11.91 | 1.691539 | 13.17 | 1.691539 | 410
1.707259 | 30.4 | 1.601749 | 12.79 | 1.606902 | 11.91 | 1.690962 | 13.02 | 1.690962 | 409.2
1.706671 | 30.69 | 1.601234 | 13.11 | 1.606385 | 11.92 | 1.690385 | 12.87 | 1.690385 | 408.72
1.706084 | 31.06 | 1.600721 | 13.47 | 1.605867 | 11.96 | 1.68981 | 12.75 | 1.68981 | 409.14
1.705497 | 31.39 | 1.600209 | 13.58 | 1.605352 | 12.02 | 1.689234 | 12.64 | 1.689234 | 410.66
1.704911 | 31.79 | 1.599697 | 13.5 | 1.604836 | 12.05 | 1.688659 | 12.49 | 1.688659 | 412.85
1.704325 | 32.29 | 1.599185 | 13.39 | 1.604321 | 12.02 | 1.688086 | 12.3 | 1.688086 | 414.63
1.70374 | 32.71 | 1.598674 | 13.54 | 1.603805 | 12.08 | 1.687512 | 12.05 | 1.687512 | 414.83
1.703154 | 32.83 | 1.598163 | 13.89 | 1.60329 | 12.26 | 1.686938 | 11.88 | 1.686938 | 414.78
1.70257 | 32.58 | 1.59765 | 14.22 | 1.602776 | 12.49 | 1.686364 | 11.76 | 1.686364 | 413.57
1.701986 | 32.15 | 1.59714 | 14.35 | 1.602263 | 12.58 | 1.685793 | 11.69 | 1.685793 | 412.75
1.701402 | 31.93 | 1.59663 | 14.46 | 1.601749 | 12.66 | 1.68522 | 11.7 | 1.68522 | 411.7
1.700818 | 32.03 | 1.59612 | 14.55 | 1.601234 | 12.7 | 1.684648 | 11.68 | 1.684648 | 410.39
1.700235 | 32.4 | 1.59561 | 14.67 | 1.600721 | 12.8 | 1.684076 | 11.75 | 1.684076 | 409.31
1.699652 | 32.69 | 1.595101 | 14.78 | 1.600209 | 12.86 | 1.683507 | 11.77 | 1.683507 | 409.3
1.69907 | 32.84 | 1.594593 | 14.9 | 1.599697 | 12.77 | 1.682935 | 11.77 | 1.682935 | 409.53
1.698488 | 32.96 | 1.594084 | 15.06 | 1.599185 | 12.57 | 1.682364 | 11.67 | 1.682364 | 410.07
1.697907 | 33.15 | 1.593576 | 15.18 | 1.598674 | 12.48 | 1.681796 | 11.52 | 1.681796 | 409.66
1.697326 | 33.48 | 1.593068 | 15.38 | 1.598163 | 12.54 | 1.681226 | 11.43 | 1.681226 | 409.92
1.696745 | 33.92 | 1.592561 | 15.41 | 1.59765 | 12.82 | 1.680656 | 11.39 | 1.680656 | 410.37
1.696165 | 34.39 | 1.592054 | 15.43 | 1.59714 | 13.02 | 1.680089 | 11.42 | 1.680089 | 411.19
1.695585 | 34.75 | 1.591547 | 15.39 | 1.59663 | 13.2 | 1.67952 | 11.43 | 1.67952 | 410.35
1.695005 | 34.9 | 1.59104 | 15.59 | 1.59612 | 13.2 | 1.678952 | 11.39 | 1.678952 | 410.06
1.694426 | 34.86 | 1.590534 | 15.9 | 1.59561 | 13.14 | 1.678386 | 11.24
1.693847 | 34.71 | 1.590028 | 16.2 | 1.595101 | 13.13 | 1.677818 | 11.04
1.693269 | 34.65 | 1.589523 | 16.31 | 1.594593 | 13.16 | 1.67725 | 10.85
1.692691 | 34.74 | 1.589017 | 16.28 | 1.594084 | 13.19 | 1.676686 | 10.71
1.692113 | 34.93 | 1.588513 | 16.29 | 1.593576 | 13.19 | 1.676119 | 10.62
1.691539 | 35.12 | 1.588008 | 16.47 | 1.593068 | 13.26 | 1.675555 | 10.56
1.690962 | 35.27 | 1.587504 | 16.68 | 1.592561 | 13.4 | 1.674989 | 10.51
1.690385 | 35.46 | 1.587002 | 16.86 | 1.592054 | 13.52 | 1.674426 | 10.46
1.68981 | 35.74 | 1.586498 | 17.03 | 1.591547 | 13.55 | 1.673861 | 10.36
1.689234 | 36.02 | 1.585995 | 17.17 | 1.59104 | 13.62 | 1.673296 | 10.26
1.688659 | 36.2 | 1.585492 | 17.17 | 1.590534 | 13.76 | 1.672734 | 10.12
1.688086 | 36.14 | 1.584989 | 17.1 | 1.590028 | 13.94 | 1.67217 | 10
1.687512 | 36.1 | 1.584487 | 17.16 | 1.589523 | 13.98 | 1.671608 | 9.9
1.686938 | 36.2 | 1.583985 | 17.44 | 1.589017 | 13.99 | 1.671045 | 9.92
1.686364 | 36.46 | 1.583485 | 17.85 | 1.588513 | 14.01 | 1.670485 | 9.9
1.685793 | 36.88 | 1.582984 | 18.29 | 1.588008 | 14.19 | 1.669922 | 9.82
1.68522 | 37.4 | 1.582483 | 18.66 | 1.587504 | 14.3 | 1.669362 | 9.54
1.684648 | 37.87 | 1.581982 | 19 | 1.587002 | 14.37 | 1.668803 | 9.3
1.684076 | 38.21 | 1.581482 | 19.26 | 1.586498 | 14.46 | 1.668241 | 9.08
1.683507 | 38.41 | 1.580983 | 19.48 | 1.585995 | 14.61 | 1.667683 | 9.04
1.682935 | 38.65 | 1.580484 | 19.64 | 1.585492 | 14.76 | 1.667122 | 8.99
1.682364 | 38.83 | 1.579984 | 19.8 | 1.584989 | 14.81 | 1.666564 | 8.9
1.681796 | 39.08 | 1.579485 | 20.02 | 1.584487 | 14.88 | 1.666004 | 8.75
1.681226 | 39.39 | 1.578988 | 20.23 | 1.583985 | 14.91 | 1.665447 | 8.64
1.680656 | 39.64 | 1.57849 | 20.32 | 1.583485 | 14.93 | 1.66489 | 8.6
1.680089 | 39.85 | 1.577991 | 20.29 | 1.582984 | 14.89 | 1.664331 | 8.63
1.67952 | 40.13 | 1.577493 | 20.29 | 1.582483 | 14.88 | 1.663775 | 8.65
1.678952 | 40.38 | 1.576998 | 20.39 | 1.581982 | 14.97 | 1.663219 | 8.68
1.678386 | 40.4 | 1.576501 | 20.63 | 1.581482 | 15.13 | 1.662662 | 8.71
1.677818 | 40.19 | 1.576004 | 20.86 | 1.580983 | 15.25 | 1.662107 | 8.63
1.67725 | 40.11 | 1.575509 | 21.08 | 1.580484 | 15.43 | 1.661552 | 8.45
1.676686 | 40.23 | 1.575013 | 21.18 | 1.579984 | 15.53 | 1.660996 | 8.15
1.676119 | 40.55 | 1.574516 | 21.32 | 1.579485 | 15.79 | 1.660442 | 7.89
1.675555 | 40.99 | 1.574023 | 21.37 | 1.578988 | 15.95 | 1.659888 | 7.72
1.674989 | 41.41 | 1.573527 | 21.36 | 1.57849 | 16.06 | 1.659333 | 7.62
1.674426 | 41.48 | 1.573034 | 21.28 | 1.577991 | 15.99 | 1.65878 | 7.68
1.673861 | 41.23 | 1.572539 | 21.45 | 1.577493 | 15.84 | 1.658228 | 7.66
1.673296 | 40.99 | 1.572045 | 21.82 | 1.576998 | 15.75 | 1.657676 | 7.64
1.672734 | 41.09 | 1.571553 | 22.32 | 1.576501 | 15.71 | 1.657122 | 7.56
1.67217 | 41.4 | 1.571059 | 22.59 | 1.576004 | 15.82 | 1.656571 | 7.56
1.671608 | 41.82 | 1.570567 | 22.67 | 1.575509 | 15.96 | 1.65602 | 7.54
1.671045 | 42.33 | 1.570074 | 22.48 | 1.575013 | 16.16 | 1.655469 | 7.5
1.670485 | 42.85 | 1.569583 | 22.44 | 1.574516 | 16.28 | 1.654919 | 7.51
1.669922 | 43.2 | 1.569091 | 22.58 | 1.574023 | 16.41 | 1.654367 | 7.51
1.669362 | 43.25 | 1.5686 | 23.05 | 1.573527 | 16.44 | 1.653817 | 7.49
1.668803 | 43.22 | 1.568108 | 23.47 | 1.573034 | 16.44 | 1.653268 | 7.34
1.668241 | 43.31 | 1.567618 | 23.78 | 1.572539 | 16.47 | 1.652719 | 7.25
1.667683 | 43.57 | 1.567127 | 23.85 | 1.572045 | 16.52 | 1.652171 | 7.16
1.667122 | 43.81 | 1.566638 | 23.93 | 1.571553 | 16.54 | 1.651623 | 7.15
1.666564 | 43.81 | 1.566147 | 24.18 | 1.571059 | 16.64 | 1.651073 | 7.08
1.666004 | 43.57 | 1.565659 | 24.55 | 1.570567 | 16.84 | 1.650526 | 7.07
1.665447 | 43.25 | 1.565169 | 24.89 | 1.570074 | 17.08 | 1.649979 | 7.09
1.66489 | 43.12 | 1.564681 | 25.1 | 1.569583 | 17.17 | 1.649432 | 7.15
1.664331 | 43.31 | 1.564191 | 25.12 | 1.569091 | 17.16 | 1.648886 | 7.15
1.663775 | 43.76 | 1.563704 | 25.16 | 1.5686 | 17.32 | 1.64834 | 7.15
1.663219 | 44.12 | 1.563217 | 25.28 | 1.568108 | 17.53 | 1.647795 | 7.16
1.662662 | 44.28 | 1.562728 | 25.58 | 1.567618 | 17.81 | 1.64725 | 7.2
1.662107 | 44.31 | 1.562242 | 25.93 | 1.567127 | 17.92 | 1.646705 | 7.2
1.661552 | 44.28 | 1.561754 | 26.34 | 1.566638 | 18.01 | 1.64616 | 7.16
1.660996 | 44.15 | 1.561268 | 26.78 | 1.566147 | 18 | 1.645616 | 7.07
1.660442 | 43.93 | 1.560783 | 27.11 | 1.565659 | 18.07 | 1.645073 | 7.02
1.659888 | 43.87 | 1.560295 | 27.07 | 1.565169 | 18.1 | 1.644529 | 6.98
1.659333 | 43.98 | 1.559811 | 26.82 | 1.564681 | 18.19 | 1.643986 | 7.02
1.65878 | 44.16 | 1.559326 | 26.68 | 1.564191 | 18.25 | 1.643444 | 6.97
1.658228 | 44.17 | 1.55884 | 26.73 | 1.563704 | 18.29 | 1.642902 | 6.99
1.657676 | 44.08 | 1.558356 | 27.15 | 1.563217 | 18.26 | 1.64236 | 6.96
1.657122 | 44.07 | 1.557872 | 27.57 | 1.562728 | 18.16 | 1.641818 | 6.94
1.656571 | 44.31 | 1.557387 | 28.12 | 1.562242 | 18.14 | 1.641277 | 6.88
1.65602 | 44.85 | 1.556904 | 28.55 | 1.561754 | 18.17 | 1.640736 | 6.78
1.655469 | 45.58 | 1.556421 | 28.94 | 1.561268 | 18.32 | 1.640196 | 6.72
1.654919 | 46.36 | 1.555939 | 29.15 | 1.560783 | 18.38 | 1.639656 | 6.72
1.654367 | 46.86 | 1.555455 | 29.13 | 1.560295 | 18.45 | 1.639116 | 6.76
1.653817 | 46.85 | 1.554973 | 28.81 | 1.559811 | 18.5 | 1.638576 | 6.74
1.653268 | 46.56 | 1.554491 | 28.54 | 1.559326 | 18.65 | 1.638037 | 6.72
1.652719 | 46.31 | 1.55401 | 28.38 | 1.55884 | 18.93 | 1.637499 | 6.75
1.652171 | 46.21 | 1.553529 | 28.61 | 1.558356 | 19.22 | 1.636963 | 6.84
1.651623 | 46.14 | 1.553046 | 29.07 | 1.557872 | 19.33 | 1.636425 | 6.86
1.651073 | 46.15 | 1.552566 | 29.63 | 1.557387 | 19.21 | 1.635887 | 6.92
1.650526 | 46.4 | 1.552086 | 30.35 | 1.556904 | 18.94 | 1.63535 | 6.94
1.649979 | 46.83 | 1.551606 | 31.08 | 1.556421 | 18.88 | 1.634813 | 6.98
1.649432 | 47.29 |  |  | 1.555939 | 18.95 | 1.634276 | 6.99
1.648886 | 47.77 |  |  | 1.555455 | 19.3 | 1.633742 | 7.01
1.64834 | 48.2 |  |  | 1.554973 | 19.52 | 1.633206 | 6.99
1.647795 | 48.43 |  |  | 1.554491 | 19.94 | 1.632671 | 7.01
1.64725 | 48.53 |  |  | 1.55401 | 20.2 | 1.632136 | 7.11
1.646705 | 48.53 |  |  | 1.553529 | 20.47 | 1.631601 | 7.26
1.64616 | 48.71 |  |  | 1.553046 | 20.71 | 1.631068 | 7.41
1.645616 | 48.87 |  |  | 1.552566 | 20.88 |  | 7.47
1.645073 | 49.12 |  |  | 1.552086 | 21.34 |  | 7.47
1.644529 | 49.32 |  |  | 1.551606 | 21.52 |  | 7.47
1.643986 | 49.54 | [5 empty] | 7.48
1.643444 | 49.73 | [5 empty] | 7.45
1.642902 | 49.92 | [5 empty] | 7.39
1.64236 | 50.27 | [5 empty] | 7.27
1.641818 | 50.76 | [5 empty] | 7.24
1.641277 | 51.23 | [5 empty] | 7.15
1.640736 | 51.49 | [5 empty] | 7.06
1.640196 | 51.46 | [5 empty] | 6.96
1.639656 | 51.37 | [5 empty] | 6.89
1.639116 | 50.97 | [5 empty] | 6.94
1.638576 | 50.43 | [5 empty] | 6.9
1.638037 | 50.14 | [5 empty] | 6.82
1.637499 | 50.48 | [5 empty] | 6.81
1.636963 | 51.24 | [5 empty] | 6.83
1.636425 | 52.11 | [5 empty] | 6.85
1.635887 | 52.96 | [5 empty] | 6.74
1.63535 | 53.78 | [5 empty] | 6.73
1.634813 | 54.43 | [5 empty] | 6.79
1.634276 | 54.92 | [5 empty] | 6.85
1.633742 | 55.17 | [5 empty] | 6.74
1.633206 | 55.29 | [5 empty] | 6.55
1.632671 | 55.19 | [5 empty] | 6.34
1.632136 | 55.26 | [5 empty] | 6.29
1.631601 | 55.47 | [5 empty] | 6.23
1.631068 | 55.75 | [5 empty] | 6.22
1.630534 | 55.91 | [5 empty] | 6.12
1.630001 | 55.9 | [5 empty] | 6.03
1.629469 | 55.91 | [5 empty] | 6.03
1.628936 | 56.03 | [5 empty] | 6.13
1.628403 | 56.12 | [5 empty] | 6.28
1.627871 | 56.14 | [5 empty] | 6.38
1.627341 | 56.27 | [5 empty] | 6.43
1.62681 | 56.7 | [5 empty] | 6.43
1.626278 | 57.12 | [5 empty] | 6.44
1.625749 | 57.24 | [5 empty] | 6.45
1.625219 | 57.07 | [5 empty] | 6.48
1.624688 | 57.03 | [5 empty] | 6.48
1.624161 | 56.94 | [5 empty] | 6.51
1.623631 | 56.7 | [5 empty] | 6.59
1.623104 | 56.35 | [5 empty] | 6.64
1.622575 | 56.2 | [5 empty] | 6.65
1.622046 | 56.19 | [5 empty] | 6.64
1.62152 | 56.08 | [5 empty] | 6.66
1.620992 | 55.51 | [5 empty] | 6.68
1.620467 | 54.88 | [5 empty] | 6.65
1.61994 | 54.43 | [5 empty] | 6.67
1.619415 | 54.53 | [5 empty] | 6.71
1.618889 | 54.7 | [5 empty] | 6.74
1.618364 | 54.88 | [5 empty] | 6.76
1.617839 | 54.95 | [5 empty] | 6.88
1.617315 | 55.35 | [5 empty] | 7.04
1.61679 | 55.85 | [5 empty] | 7.11
1.616267 | 56.46 | [5 empty] | 7.12
1.615743 | 56.68 | [5 empty] | 7.12
1.615221 | 56.67 | [5 empty] | 7.21
1.614697 | 56.59 | [5 empty] | 7.21
1.614176 | 56.96 | [5 empty] | 7.18
1.613653 | 57.67 | [5 empty] | 7.11
1.613132 | 58.51 | [5 empty] | 7.13
1.612612 | 59.02 | [5 empty] | 7.24
1.61209 | 59.13 | [5 empty] | 7.29
1.61157 | 58.94 | [5 empty] | 7.31
1.611051 | 58.52 | [5 empty] | 7.25
1.610529 | 58.28 | [5 empty] | 7.23
1.610011 | 58.37 | [5 empty] | 7.21
1.60949 | 58.92 | [5 empty] | 7.24
1.608972 | 59.98 | [5 empty] | 7.35
1.608455 | 61.06 | [5 empty] | 7.5
1.607937 | 61.62 | [5 empty] | 7.59
1.607418 | 61.61 | [5 empty] | 7.57
1.606902 | 61.44 | [5 empty] | 7.53
1.606385 | 61.49 | [5 empty] | 7.56
1.605867 | 61.52 | [5 empty] | 7.58
1.605352 | 61.5 | [5 empty] | 7.53
1.604836 | 61.44 | [5 empty] | 7.53
1.604321 | 61.42 | [5 empty] | 7.61
1.603805 | 61.3 | [5 empty] | 7.75
1.60329 | 61.34 | [5 empty] | 7.83
1.602776 | 61.52 | [5 empty] | 7.82
1.602263 | 61.92 | [5 empty] | 7.86
1.601749 | 62.36 | [5 empty] | 7.89
1.601234 | 62.7 | [5 empty] | 8.06
1.600721 | 62.93 | [5 empty] | 8.3
1.600209 | 62.88 | [5 empty] | 8.53
1.599697 | 62.74 | [5 empty] | 8.7
1.599185 | 62.78 | [5 empty] | 8.71
1.598674 | 63.07 | [5 empty] | 8.67
1.598163 | 63.62 | [5 empty] | 8.54
1.59765 | 63.93 | [5 empty] | 8.43
1.59714 | 64.03 | [5 empty] | 8.42
1.59663 | 63.84 | [5 empty] | 8.52
1.59612 | 63.8 | [5 empty] | 8.65
1.59561 | 63.99 | [5 empty] | 8.71
1.595101 | 64.46 | [5 empty] | 8.69
1.594593 | 65 | [5 empty] | 8.79
1.594084 | 65.34 | [5 empty] | 8.92
1.593576 | 65.2 | [5 empty] | 9.14
1.593068 | 64.88 | [5 empty] | 9.3
1.592561 | 64.71 | [5 empty] | 9.33
1.592054 | 64.88 | [5 empty] | 9.32
1.591547 | 65.12 | [5 empty] | 9.24
1.59104 | 65.49 | [5 empty] | 9.25
1.590534 | 65.91 | [5 empty] | 9.16
1.590028 | 66.08 | [5 empty] | 9.19
1.589523 | 65.69 | [5 empty] | 9.37
1.589017 | 65.3 | [5 empty] | 9.64
1.588513 | 65.42 | [5 empty] | 9.8
1.588008 | 66.27 | [5 empty] | 9.83
1.587504 | 67.17 | [5 empty] | 9.84
1.587002 | 67.8 | [5 empty] | 9.92
1.586498 | 68.23 | [5 empty] | 10.02
1.585995 | 68.42 | [5 empty] | 10.22
1.585492 | 68.3 | [5 empty] | 10.22
1.584989 | 67.49 | [5 empty] | 10.27
1.584487 | 66.62 | [5 empty] | 10.27
1.583985 | 66.14 | [5 empty] | 10.4
1.583485 | 66.41 | [5 empty] | 10.58
1.582984 | 67.18 | [5 empty] | 10.69
1.582483 | 67.94 | [5 empty] | 10.75
1.581982 | 68.3 | [5 empty] | 10.77
1.581482 | 68.19 | [5 empty] | 10.7
1.580983 | 67.93 | [5 empty] | 10.74
1.580484 | 67.99 | [5 empty] | 10.77
1.579984 | 68.19 | [5 empty] | 10.84
1.579485 | 68.64 | [5 empty] | 10.85
1.578988 | 69.08 | [5 empty] | 11
1.57849 | 69.61 | [5 empty] | 11.24
1.577991 | 69.97 | [5 empty] | 11.5
1.577493 | 69.92 | [5 empty] | 11.5
1.576998 | 69.47 | [5 empty] | 11.52
1.576501 | 69.07 | [5 empty] | 11.44
1.576004 | 69.27 | [5 empty] | 11.56
1.575509 | 69.94 | [5 empty] | 11.66
1.575013 | 70.55 | [5 empty] | 11.91
1.574516 | 70.86 | [5 empty] | 12.02
1.574023 | 70.94 | [5 empty] | 12.1
1.573527 | 71.05 | [5 empty] | 11.96
1.573034 | 71.26 | [5 empty] | 11.89
1.572539 | 71.55 | [5 empty] | 11.91
1.572045 | 72.01 | [5 empty] | 12.04
1.571553 | 72.7 | [5 empty] | 11.98
1.571059 | 73.15 | [5 empty] | 11.86
1.570567 | 73.02 | [5 empty] | 11.91
1.570074 | 72.15 | [5 empty] | 12.24
1.569583 | 71.39 | [5 empty] | 12.51
1.569091 | 70.87 | [5 empty] | 12.81
1.5686 | 70.89 | [5 empty] | 12.83
1.568108 | 71.19 | [5 empty] | 12.81
1.567618 | 71.45 | [5 empty] | 12.69
1.567127 | 71.34 | [5 empty] | 12.7
1.566638 | 71.02 | [5 empty] | 12.86
1.566147 | 71 | [5 empty] | 13.17
1.565659 | 71.11 | [5 empty] | 13.55
1.565169 | 71.03 | [5 empty] | 13.77
1.564681 | 70.65 | [5 empty] | 13.85
1.564191 | 70.35 | [5 empty] | 13.79
1.563704 | 70.58 | [5 empty] | 13.93
1.563217 | 71.06 | [5 empty] | 14.18
1.562728 | 71.4 | [5 empty] | 14.27
1.562242 | 71.62 | [5 empty] | 14.02
1.561754 | 71.85
1.561268 | 72.14
1.560783 | 72.61
1.560295 | 73.2
1.559811 | 74.03
1.559326 | 74.74
1.55884 | 75.22
1.558356 | 75.22
1.557872 | 74.54
1.557387 | 73.78
1.556904 | 73.34
1.556421 | 73.33
1.555939 | 73.38
1.555455 | 73.62
1.554973 | 73.95
1.554491 | 74.31
1.55401 | 74.74
1.553529 | 75.12
1.553046 | 75.65
1.552566 | 75.86
1.552086 | 76.17
1.551606 | 75.88

## Reflectivity Spectra - MoSe2
All Reflectivity spectra are measured relative to Si/SiO2 substrate.
For each spectra the field region specifies the stacking associated with the measured sample area.
The measured spectra is given in %R and is relative to the Si/SiO2 substrate.
MoSe2 Sample S1 | [7 empty] | MoSe2 Sample 2 |  | MoSe2 S3
[8 empty] | NB: MoSe2 Sample 2 part of same stack as WSe2 S1 |  | NB: MoSe2 Sample 3 is unencapsulated
Region: | Si/SiO2/graphite | Region: | Si/SiO2/graphite/hBN | Region: | Si/SiO2/graphite/hBN/hBN | Region: | Si/SiO2/graphite/hBN/MoSe2/hBN | Region: | Si/SiO2/graphite/hBN/MoSe2/hBN | Region: | Si/SiO2/MoSe2
Energy (eV) | %R | Energy (eV) | %R | Energy (eV) | %R | Energy (eV) | %R | Energy (eV) | %R | Energy (eV) | %R
2.755725 | 107.42 | 2.755725 | 121.23 | 2.755725 | 73.35999 | 1.990707 | 182.75 | 2.27153 | 71.42 | 2.708604 | 101.59
2.754127 | 107.75 | 2.754127 | 121.34 | 2.754127 | 74.76141 | 1.989895 | 180.95 | 2.270457 | 71.89 | 2.707061 | 101.47
2.752531 | 107.07 | 2.752531 | 121.26 | 2.752531 | 75.27666 | 1.989084 | 179.92 | 2.269389 | 72.2 | 2.705519 | 101.29
2.750937 | 107.29 | 2.750937 | 122.03 | 2.750937 | 75.93802 | 1.988274 | 180.06 | 2.268322 | 72.77 | 2.703979 | 101.41
2.749345 | 107.62 | 2.749345 | 123.17 | 2.749345 | 76.79764 | 1.987461 | 180.11 | 2.267252 | 72.97 | 2.702447 | 101.47
2.747755 | 106.89 | 2.747755 | 123.86 | 2.747755 | 77.02022 | 1.986652 | 179.01 | 2.266187 | 73.59 | 2.70091 | 101.73
2.746166 | 105.97 | 2.746166 | 122.93 | 2.746166 | 77.58728 | 1.985844 | 178.01 | 2.265122 | 73.91 | 2.699375 | 101.8
2.74458 | 106.65 | 2.74458 | 123.76 | 2.74458 | 78.66572 | 1.985037 | 176.39 | 2.264059 | 74.35 | 2.697842 | 101.51
2.742995 | 107.45 | 2.742995 | 124.96 | 2.742995 | 79.59784 | 1.984227 | 175.31 | 2.262993 | 74.79 | 2.696317 | 101.37
2.741412 | 107.14 | 2.741412 | 124.59 | 2.741412 | 80.12275 | 1.98342 | 174.37 | 2.261932 | 74.77 | 2.694787 | 101.52
2.739831 | 106.23 | 2.739831 | 123.48 | 2.739831 | 80.5432 | 1.982615 | 173.34 | 2.260872 | 75.32 | 2.693259 | 101.5
2.738252 | 106.32 | 2.738252 | 123.25 | 2.738252 | 81.02619 | 1.98181 | 172.66 | 2.259813 | 76.18 | 2.691739 | 101.43
2.736674 | 106.61 | 2.736674 | 123.72 | 2.736674 | 82.21859 | 1.981005 | 171.08 | 2.258751 | 76.28 | 2.690215 | 101.49
2.735098 | 106.83 | 2.735098 | 123.49 | 2.735098 | 82.25271 | 1.980202 | 169.26 | 2.257694 | 76.48 | 2.688692 | 101.44
2.733524 | 106.78 | 2.733524 | 123.58 | 2.733524 | 82.81886 | 1.979396 | 167.6 | 2.256638 | 77.16 | 2.687177 | 101.3
2.731952 | 105.74 | 2.731952 | 123.14 | 2.731952 | 83.5518 | 1.978593 | 167.98 | 2.255583 | 77.86 | 2.685658 | 101.25
2.730382 | 105.3 | 2.730382 | 123.18 | 2.730382 | 84.34719 | 1.977792 | 167.98 | 2.254529 | 77.94 | 2.684146 | 101.1
2.728814 | 104.68 | 2.728814 | 123.19 | 2.728814 | 84.82956 | 1.976991 | 166.86 | 2.253476 | 78.29 | 2.68263 | 100.87
2.727253 | 104.05 | 2.727253 | 123.71 | 2.727253 | 85.46829 | 1.97619 | 164.93 | 2.252419 | 78.15 | 2.681116 | 100.9
2.725688 | 104.49 | 2.725688 | 124.66 | 2.725688 | 86.28413 | 1.97539 | 164 | 2.251368 | 78.45 | 2.67961 | 101.05
2.724125 | 104.84 | 2.724125 | 125.42 | 2.724125 | 86.67235 | 1.974591 | 162.66 | 2.250318 | 78.82 | 2.678099 | 101.08
2.722564 | 104.33 | 2.722564 | 124.59 | 2.722564 | 87.269 | 1.973793 | 161.69 | 2.249269 | 79.26 | 2.676596 | 101.17
2.721004 | 104.53 | 2.721004 | 124.4 | 2.721004 | 88.07402 | 1.972995 | 160.72 | 2.248221 | 79.67 | 2.675088 | 101.33
2.719447 | 105.26 | 2.719447 | 124.94 | 2.719447 | 88.88932 | 1.972198 | 160.28 | 2.247173 | 79.79 | 2.673589 | 101.5
2.717891 | 105.17 | 2.717891 | 125.3 | 2.717891 | 89.41265 | 1.971401 | 158.7 | 2.246127 | 80.31 | 2.672085 | 101.62
2.716343 | 104.65 | 2.716343 | 125.49 | 2.716343 | 89.77959 | 1.970606 | 157.3 | 2.245082 | 80.68 | 2.670588 | 101.54
2.71479 | 104.32 | 2.71479 | 125 | 2.71479 | 90.3861 | 1.969807 | 157.47 | 2.244038 | 81.13 | 2.669088 | 101.53
2.71324 | 105.41 | 2.71324 | 125.82 | 2.71324 | 91.51346 | 1.969013 | 158 | 2.242994 | 81.53 | 2.667595 | 101.61
2.711691 | 105.3 | 2.711691 | 125.2 | 2.711691 | 91.67171 | 1.968219 | 157.58 | 2.241952 | 82.27 | 2.666097 | 101.7
2.710144 | 104.68 | 2.710144 | 125.67 | 2.710144 | 92.69457 | 1.967429 | 156.49 | 2.240906 | 82.55 | 2.664608 | 101.94
2.708604 | 104.46 | 2.708604 | 125.76 | 2.708604 | 92.83188 | 1.966636 | 153.88 | 2.239866 | 82.64 | 2.663114 | 102.02
2.707061 | 104.1 | 2.707061 | 126.12 | 2.707061 | 94.38564 | 1.965844 | 153.28 | 2.238827 | 82.97 | 2.661627 | 101.85
2.705519 | 103.69 | 2.705519 | 125.73 | 2.705519 | 94.67895 | 1.965052 | 153.04 | 2.237788 | 83.23 | 2.660137 | 101.64
2.703979 | 103.82 | 2.703979 | 125.87 | 2.703979 | 95.13883 | 1.964262 | 152.62 | 2.23675 | 83.33 | 2.658654 | 101.44
2.702447 | 103.45 | 2.702447 | 126.74 | 2.702447 | 96.45249 | 1.963472 | 151.5 | 2.235714 | 83.79 | 2.657167 | 101.19
2.70091 | 103.14 | 2.70091 | 127.24 | 2.70091 | 96.55812 | 1.962682 | 151.17 | 2.234678 | 84.27 | 2.655687 | 101.17
2.699375 | 103.4 | 2.699375 | 127.22 | 2.699375 | 97.59028 | 1.961893 | 150.35 | 2.233644 | 84.56 | 2.654209 | 101.26
2.697842 | 103.91 | 2.697842 | 126.5 | 2.697842 | 98.93455 | 1.961105 | 150.3 | 2.232614 | 84.86 | 2.652727 | 101.3
2.696317 | 103.45 | 2.696317 | 126.12 | 2.696317 | 99.22731 | 1.960317 | 149.34 | 2.231581 | 85.26 | 2.651252 | 101.18
2.694787 | 103.96 | 2.694787 | 126.87 | 2.694787 | 99.66703 | 1.95953 | 149.5 | 2.230549 | 85.73 | 2.649773 | 101.07
2.693259 | 104.32 | 2.693259 | 128.14 | 2.693259 | 101.0876 | 1.958744 | 149.96 | 2.229519 | 86.15 | 2.648301 | 100.85
2.691739 | 104.2 | 2.691739 | 128.33 | 2.691739 | 101.0718 | 1.957958 | 147.85 | 2.228489 | 86.66 | 2.646831 | 100.73
2.690215 | 103.72 | 2.690215 | 128.59 | 2.690215 | 102.1279 | 1.957177 | 145.65 | 2.22746 | 87.04 | 2.645357 | 100.87
2.688692 | 102.99 | 2.688692 | 129.5 | 2.688692 | 103.0174 | 1.956392 | 142.59 | 2.226432 | 87.22 | 2.643891 | 101.12
2.687177 | 103.33 | 2.687177 | 129.78 | 2.687177 | 103.4906 | 1.955608 | 139.74 | 2.225405 | 87.39 | 2.642426 | 101.18
2.685658 | 103.89 | 2.685658 | 129.84 | 2.685658 | 104.7753 | 1.954825 | 138.12 | 2.224379 | 87.4 | 2.640957 | 101.25
2.684146 | 104.21 | 2.684146 | 130.87 | 2.684146 | 106.2056 | 1.954043 | 136.92 | 2.223354 | 87.5 | 2.639495 | 101.13
2.68263 | 104.89 | 2.68263 | 131.81 | 2.68263 | 106.7826 | 1.953261 | 136.53 | 2.222333 | 87.92 | 2.638035 | 101.11
2.681116 | 104.4 | 2.681116 | 131.64 | 2.681116 | 106.9954 | 1.952482 | 137.33 | 2.22131 | 88.38 | 2.63657 | 101.11
2.67961 | 103.63 | 2.67961 | 130.65 | 2.67961 | 107.2706 | 1.951702 | 137.12 | 2.220288 | 88.76 | 2.635113 | 101.04
2.678099 | 103.59 | 2.678099 | 130.97 | 2.678099 | 109.4805 | 1.950922 | 135.79 | 2.219266 | 88.86 | 2.633658 | 101
2.676596 | 103.1 | 2.676596 | 131.22 | 2.676596 | 110.4213 | 1.950142 | 134.05 | 2.218246 | 89.07 | 2.632204 | 100.91
2.675088 | 103.94 | 2.675088 | 131.52 | 2.675088 | 110.353 | 1.949367 | 132.93 | 2.217226 | 89.48 | 2.630747 | 100.96
2.673589 | 103.59 | 2.673589 | 132.18 | 2.673589 | 110.1496 | 1.948588 | 131.28 | 2.216212 | 89.33 | 2.629296 | 101.04
2.672085 | 103.86 | 2.672085 | 131.08 | 2.672085 | 110.6638 | 1.947811 | 130.76 | 2.215194 | 89.7 | 2.627847 | 101.07
2.670588 | 102.2 | 2.670588 | 130.04 | 2.670588 | 110.6372 | 1.947034 | 130.1 | 2.214177 | 89.94 | 2.6264 | 101.11
2.669088 | 102.92 | 2.669088 | 130.83 | 2.669088 | 111.8999 | 1.946261 | 129.36 | 2.213162 | 89.42 | 2.624949 | 101.26
2.667595 | 103.29 | 2.667595 | 131.49 | 2.667595 | 113.4018 | 1.945485 | 127.82 | 2.212151 | 89.45 | 2.623504 | 101.46
2.666097 | 103.44 | 2.666097 | 132.66 | 2.666097 | 114.3419 | 1.94471 | 126.63 | 2.211137 | 89.68 | 2.622062 | 101.65
2.664608 | 103.43 | 2.664608 | 134.6 | 2.664608 | 115.3132 | 1.943938 | 125.9 | 2.210124 | 90.15 | 2.620621 | 101.81
2.663114 | 102.89 | 2.663114 | 134.47 | 2.663114 | 115.8477 | 1.943165 | 124.64 | 2.209112 | 90.13 | 2.619182 | 102.31
2.661627 | 102.26 | 2.661627 | 134.4 | 2.661627 | 116.5486 | 1.942391 | 123.89 | 2.208105 | 90.26 | 2.617744 | 102.73
2.660137 | 102.1 | 2.660137 | 133.68 | 2.660137 | 117.031 | 1.941622 | 124.35 | 2.207095 | 90.36 | 2.616302 | 103.1
2.658654 | 102.35 | 2.658654 | 134.59 | 2.658654 | 117.6173 | 1.94085 | 124.18 | 2.206085 | 90.54 | 2.614867 | 103.35
2.657167 | 102.46 | 2.657167 | 134.16 | 2.657167 | 118.2763 | 1.940078 | 123.38 | 2.205081 | 90.98 | 2.613434 | 103.35
2.655687 | 102.28 | 2.655687 | 133.4 | 2.655687 | 118.8729 | 1.939311 | 123.41 | 2.204073 | 91.39 | 2.612003 | 103.21
2.654209 | 101.46 | 2.654209 | 132.76 | 2.654209 | 118.6796 | 1.93854 | 122.48 | 2.203067 | 91.48 | 2.610573 | 103.26
2.652727 | 101.54 | 2.652727 | 133.79 | 2.652727 | 119.671 | 1.937771 | 121.2 | 2.202065 | 91.88 | 2.609144 | 103.35
2.651252 | 101.72 | 2.651252 | 135.52 | 2.651252 | 121.0572 | 1.937005 | 119.76 | 2.201061 | 92.1 | 2.607718 | 103.33
2.649773 | 102.21 | 2.649773 | 135.92 | 2.649773 | 121.8094 | 1.936237 | 119.4 | 2.200057 | 92.2 | 2.606292 | 103.24
2.648301 | 102.28 | 2.648301 | 136.85 | 2.648301 | 122.6343 | 1.935472 | 118.2 | 2.199058 | 92.04 | 2.604869 | 103.11
2.646831 | 101.26 | 2.646831 | 134.71 | 2.646831 | 122.5967 | 1.934705 | 117.07 | 2.198056 | 92.32 | 2.603447 | 102.89
2.645357 | 100.9 | 2.645357 | 134.51 | 2.645357 | 122.8811 | 1.933941 | 116.17 | 2.197055 | 92.3 | 2.602026 | 102.72
2.643891 | 100.56 | 2.643891 | 134.65 | 2.643891 | 122.5837 | 1.933175 | 114.28 | 2.196059 | 92.42 | 2.600607 | 102.59
2.642426 | 101.12 | 2.642426 | 135.1 | 2.642426 | 124.094 | 1.93241 | 112.66 | 2.195059 | 92.78 | 2.599184 | 102.42
2.640957 | 101.62 | 2.640957 | 135.54 | 2.640957 | 125.6145 | 1.931648 | 111.75 | 2.194065 | 93.51 | 2.597768 | 102.36
2.639495 | 102.08 | 2.639495 | 136.19 | 2.639495 | 126.0027 | 1.930884 | 111.26 | 2.193068 | 93.56 | 2.596354 | 102.45
2.638035 | 101.61 | 2.638035 | 136.07 | 2.638035 | 126.7024 | 1.930124 | 110.34 | 2.192075 | 93.69 | 2.594941 | 102.52
2.63657 | 101.25 | 2.63657 | 137.01 | 2.63657 | 128.4312 | 1.929361 | 109.37 | 2.191079 | 93.65 | 2.59353 | 102.53
2.635113 | 101.19 | 2.635113 | 137.31 | 2.635113 | 128.7475 | 1.928601 | 109.12 | 2.190089 | 94.24 | 2.592125 | 102.72
2.633658 | 101.73 | 2.633658 | 138.75 | 2.633658 | 130.6943 | 1.92784 | 109.46 | 2.189095 | 94.56 | 2.590717 | 102.89
2.632204 | 101.8 | 2.632204 | 138.62 | 2.632204 | 130.6886 | 1.927082 | 109.05 | 2.188102 | 94.92 | 2.58931 | 103.01
2.630747 | 101.72 | 2.630747 | 138.66 | 2.630747 | 130.9839 | 1.926324 | 108.72 | 2.187114 | 94.75 | 2.587905 | 102.97
2.629296 | 101.29 | 2.629296 | 138.87 | 2.629296 | 131.5285 | 1.925564 | 107.8 | 2.186127 | 94.9 | 2.586501 | 102.88
2.627847 | 100.39 | 2.627847 | 137.82 | 2.627847 | 132.1249 | 1.924808 | 106.26 | 2.185136 | 94.91 | 2.585099 | 102.94
2.6264 | 100.36 | 2.6264 | 138.66 | 2.6264 | 133.0121 | 1.924049 | 105.58 | 2.184151 | 95.1 | 2.583698 | 103.01
2.624949 | 100.79 | 2.624949 | 139.4 | 2.624949 | 134.0548 | 1.923294 | 105.12 | 2.183162 | 95.16 | 2.582299 | 103.12
2.623504 | 101.36 | 2.623504 | 139.92 | 2.623504 | 134.6511 | 1.922537 | 103.98 | 2.182179 | 94.98 | 2.580902 | 103.1
2.622062 | 101.51 | 2.622062 | 139.92 | 2.622062 | 135.3926 | 1.921783 | 102.83 | 2.181192 | 94.68 | 2.579506 | 103.07
2.620621 | 101.74 | 2.620621 | 140.5 | 2.620621 | 136.7259 | 1.921029 | 101.32 | 2.18021 | 94.61 | 2.578111 | 102.9
2.619182 | 102.67 | 2.619182 | 141.4 | 2.619182 | 138.142 | 1.920274 | 99.54 | 2.179225 | 94.71 | 2.576718 | 102.7
2.617744 | 101.98 | 2.617744 | 141.72 | 2.617744 | 138.7276 | 1.919522 | 98.77 | 2.178245 | 94.84 | 2.575332 | 102.52
2.616302 | 101.33 | 2.616302 | 141.27 | 2.616302 | 138.4931 | 1.91877 | 98.33 | 2.177266 | 95.19 | 2.573942 | 102.47
2.614867 | 101 | 2.614867 | 141.84 | 2.614867 | 139.2966 | 1.918016 | 97.86 | 2.176284 | 95.36 | 2.572553 | 102.49
2.613434 | 100.65 | 2.613434 | 141.69 | 2.613434 | 139.9132 | 1.917266 | 97.27 | 2.175306 | 95.29 | 2.571166 | 102.54
2.612003 | 100.73 | 2.612003 | 142.26 | 2.612003 | 140.6646 | 1.916516 | 96.66 | 2.174326 | 95.32 | 2.56978 | 102.44
2.610573 | 100.11 | 2.610573 | 142.59 | 2.610573 | 141.0632 | 1.915764 | 96.27 | 2.17335 | 95.81 | 2.568402 | 102.4
2.609144 | 100.67 | 2.609144 | 142.86 | 2.609144 | 142.0117 | 1.915015 | 95.78 | 2.172375 | 96.11 | 2.567019 | 102.37
2.607718 | 100.98 | 2.607718 | 143.23 | 2.607718 | 143.2818 | 1.914267 | 94.45 | 2.171398 | 96.1 | 2.565638 | 102.38
2.606292 | 100.21 | 2.606292 | 142.59 | 2.606292 | 143.4415 | 1.913517 | 93.75 | 2.170425 | 96.42 | 2.564258 | 102.3
2.604869 | 100.38 | 2.604869 | 143.57 | 2.604869 | 144.2446 | 1.91277 | 92.28 | 2.169452 | 96.17 | 2.56288 | 102.43
2.603447 | 99.75 | 2.603447 | 142.75 | 2.603447 | 144.9334 | 1.912023 | 91.88 | 2.168477 | 96.15 | 2.561509 | 102.45
2.602026 | 99.89 | 2.602026 | 143.54 | 2.602026 | 146.0787 | 1.911278 | 91.76 | 2.167507 | 96.17 | 2.560134 | 102.54
2.600607 | 100.51 | 2.600607 | 144.89 | 2.600607 | 147.8567 | 1.91053 | 91.41 | 2.166537 | 96.4 | 2.55876 | 102.68
2.599184 | 101.62 | 2.599184 | 145.99 | 2.599184 | 150.0496 | 1.909785 | 90.46 | 2.165568 | 96.42 | 2.557388 | 102.8
2.597768 | 100.98 | 2.597768 | 145.97 | 2.597768 | 149.296 | 1.909041 | 89.28 | 2.164597 | 96.41 | 2.556022 | 102.87
2.596354 | 99.98 | 2.596354 | 144.78 | 2.596354 | 148.5425 | 1.908298 | 88.18 | 2.16363 | 96.5 | 2.554653 | 102.96
2.594941 | 99.6 | 2.594941 | 145.02 | 2.594941 | 149.6355 | 1.907555 | 87.48 | 2.162663 | 96.41 | 2.553285 | 103.07
2.59353 | 99.68 | 2.59353 | 144.87 | 2.59353 | 150.9047 | 1.90681 | 86.28 | 2.161698 | 96.76 | 2.551924 | 103.14
2.592125 | 100.04 | 2.592125 | 144.85 | 2.592125 | 152.288 | 1.906068 | 84.69 | 2.16073 | 97.06 | 2.550559 | 103.27
2.590717 | 99.29 | 2.590717 | 144.18 | 2.590717 | 151.7108 | 1.905327 | 82.82 | 2.159766 | 97.01 | 2.549195 | 103.46
2.58931 | 99.71 | 2.58931 | 145.05 | 2.58931 | 152.3057 | 1.904586 | 81.97 | 2.158804 | 96.91 | 2.547839 | 103.41
2.587905 | 100.06 | 2.587905 | 145.44 | 2.587905 | 153.4916 | 1.903847 | 81.64 | 2.157842 | 96.85 | 2.546478 | 103.47
2.586501 | 99.78 | 2.586501 | 145.32 | 2.586501 | 154.6774 | 1.903107 | 81.33 | 2.156881 | 96.85 | 2.545119 | 103.44
2.585099 | 99.08 | 2.585099 | 145.28 | 2.585099 | 154.4839 | 1.902365 | 81.01 | 2.155917 | 96.87 | 2.543767 | 103.33
2.583698 | 98.91 | 2.583698 | 146.74 | 2.583698 | 155.4311 | 1.901627 | 80.38 | 2.154958 | 96.69 | 2.54241 | 103.33
2.582299 | 99.7 | 2.582299 | 148.02 | 2.582299 | 156.2864 | 1.90089 | 79.2 | 2.153999 | 96.24 | 2.541061 | 103.51
2.580902 | 99.02 | 2.580902 | 147.44 | 2.580902 | 156.9981 | 1.900153 | 78.09 | 2.153042 | 96.45 | 2.539707 | 103.66
2.579506 | 98.4 | 2.579506 | 146.03 | 2.579506 | 156.8491 | 1.899416 | 77.65 | 2.152085 | 96.1 | 2.538355 | 103.69
2.578111 | 97.78 | 2.578111 | 146.31 | 2.578111 | 157.9858 | 1.89868 | 77.5 | 2.151129 | 96.25 | 2.53701 | 103.65
2.576718 | 98.18 | 2.576718 | 147.45 | 2.576718 | 159.4024 | 1.897945 | 77.27 | 2.15017 | 96.25 | 2.535661 | 103.57
2.575332 | 98.09 | 2.575332 | 147.48 | 2.575332 | 160.4975 | 1.89721 | 76.85 | 2.149216 | 96.32 | 2.534319 | 103.5
2.573942 | 97.86 | 2.573942 | 148.56 | 2.573942 | 161.9866 | 1.896476 | 76.13 | 2.148263 | 96.26 | 2.532973 | 103.52
2.572553 | 97.34 | 2.572553 | 147.08 | 2.572553 | 161.4332 | 1.895742 | 75.36 | 2.14731 | 95.96 | 2.531633 | 103.48
2.571166 | 97.49 | 2.571166 | 147.86 | 2.571166 | 161.5225 | 1.895009 | 74.6 | 2.146359 | 95.43 | 2.53029 | 103.5
2.56978 | 97.74 | 2.56978 | 147.84 | 2.56978 | 161.8089 | 1.894277 | 73.84 | 2.145408 | 95.29 | 2.528953 | 103.6
2.568402 | 97.59 | 2.568402 | 147.74 | 2.568402 | 162.6032 | 1.893545 | 73.4 | 2.144458 | 95.5 | 2.527613 | 103.58
2.567019 | 96.56 | 2.567019 | 147.66 | 2.567019 | 162.7443 | 1.892813 | 72.37 | 2.143509 | 95.84 | 2.526279 | 103.41
2.565638 | 96.93 | 2.565638 | 149.08 | 2.565638 | 164.7825 | 1.892083 | 71.82 | 2.142561 | 95.73 | 2.524941 | 103.31
2.564258 | 97.36 | 2.564258 | 149.67 | 2.564258 | 165.9602 | 1.891352 | 71.34 | 2.141613 | 96.02 | 2.52361 | 103.34
2.56288 | 96.95 | 2.56288 | 149.75 | 2.56288 | 167.0653 | 1.890623 | 70.57 | 2.140667 | 96.03 | 2.522275 | 103.35
2.561509 | 96.33 | 2.561509 | 149.25 | 2.561509 | 167.0509 | 1.889894 | 69.87 | 2.139721 | 95.52 | 2.520947 | 103.46
2.560134 | 96.98 | 2.560134 | 150.61 | 2.560134 | 167.0676 | 1.889165 | 69.06 | 2.138776 | 95.18 | 2.519615 | 103.49
2.55876 | 96.42 | 2.55876 | 150.6 | 2.55876 | 167.4885 | 1.888437 | 68.39 | 2.137832 | 95.26 | 2.518289 | 103.49
2.557388 | 95.81 | 2.557388 | 149.91 | 2.557388 | 167.9922 | 1.88771 | 67.52 | 2.136889 | 95.41 | 2.516965 | 103.55
2.556022 | 95.6 | 2.556022 | 149.72 | 2.556022 | 169.9471 | 1.886983 | 66.74 | 2.135946 | 95.43 | 2.515637 | 103.64
2.554653 | 96.19 | 2.554653 | 149.89 | 2.554653 | 171.3628 | 1.886256 | 66.23 | 2.135005 | 95.25 | 2.514316 | 103.71
2.553285 | 96.38 | 2.553285 | 149.94 | 2.553285 | 171.483 | 1.885531 | 65.1 | 2.134064 | 95.18 | 2.512991 | 103.73
2.551924 | 96.2 | 2.551924 | 150.2 | 2.551924 | 172.4323 | 1.884805 | 64.16 | 2.133124 | 95.51 | 2.511673 | 103.76
2.550559 | 96.62 | 2.550559 | 150.38 | 2.550559 | 174.0241 | 1.884081 | 63.3 | 2.132185 | 95.5 | 2.510355 | 103.77
2.549195 | 95.98 | 2.549195 | 151.37 | 2.549195 | 175.7609 | 1.88336 | 62.16 | 2.131246 | 95.37 | 2.509035 | 103.78
2.547839 | 95.57 | 2.547839 | 152.03 | 2.547839 | 176.4095 | 1.882636 | 61.14 | 2.130309 | 95.31 | 2.50772 | 103.81
2.546478 | 96.37 | 2.546478 | 151.99 | 2.546478 | 176.0735 | 1.881913 | 59.99 | 2.129372 | 95.39 | 2.506407 | 103.77
2.545119 | 96.24 | 2.545119 | 152.37 | 2.545119 | 176.8464 | 1.881191 | 58.86 | 2.12844 | 95.29 | 2.505091 | 103.72
2.543767 | 95.77 | 2.543767 | 153.03 | 2.543767 | 177.7333 | 1.880469 | 58.16 | 2.127505 | 95.08 | 2.50378 | 103.79
2.54241 | 96.03 | 2.54241 | 154.28 | 2.54241 | 178.0813 | 1.879747 | 57.83 | 2.126571 | 95.12 | 2.502471 | 103.76
2.541061 | 96.65 | 2.541061 | 153.63 | 2.541061 | 179.5069 | 1.87903 | 57.16 | 2.125638 | 94.72 | 2.501159 | 103.67
2.539707 | 96.22 | 2.539707 | 152.94 | 2.539707 | 179.1398 | 1.878309 | 56.63 | 2.124705 | 94.66 | 2.499853 | 103.57
2.538355 | 95.82 | 2.538355 | 152.91 | 2.538355 | 180.7104 | 1.87759 | 56.27 | 2.123773 | 94.65 | 2.498548 | 103.54
2.53701 | 95.51 | 2.53701 | 155.22 | 2.53701 | 183.5656 | 1.876871 | 55.9 | 2.122846 | 94.61 | 2.497245 | 103.58
2.535661 | 95.28 | 2.535661 | 155.39 | 2.535661 | 183.1985 | 1.876155 | 55.05 | 2.121916 | 94.75 | 2.495937 | 103.57
2.534319 | 94.91 | 2.534319 | 153.89 | 2.534319 | 183.3702 | 1.875437 | 54.41 | 2.120987 | 94.87 | 2.494637 | 103.62
2.532973 | 94.96 | 2.532973 | 154.78 | 2.532973 | 184.5261 | 1.874719 | 54.03 | 2.120058 | 94.67 | 2.493337 | 103.71
2.531633 | 95.01 | 2.531633 | 156.19 | 2.531633 | 185.9202 | 1.874003 | 53.87 | 2.119131 | 94.48 | 2.492039 | 103.76
2.53029 | 94.71 | 2.53029 | 156.31 | 2.53029 | 186.2886 | 1.873289 | 53.53 | 2.118208 | 94.14 | 2.490738 | 103.77
2.528953 | 94.76 | 2.528953 | 155.27 | 2.528953 | 185.3343 | 1.872573 | 52.94 | 2.117282 | 94.29 | 2.489443 | 103.82
2.527613 | 94.39 | 2.527613 | 155.74 | 2.527613 | 186.0686 | 1.871858 | 52.54 | 2.116356 | 94.39 | 2.488149 | 104.08
2.526279 | 95.14 | 2.526279 | 156.58 | 2.526279 | 188.5122 | 1.871143 | 52.34 | 2.115432 | 94.36 | 2.486856 | 104.21
2.524941 | 95.16 | 2.524941 | 156.39 | 2.524941 | 188.6353 | 1.870432 | 52.11 | 2.114512 | 94.25 | 2.485565 | 104.23
2.52361 | 95.01 | 2.52361 | 156.49 | 2.52361 | 190.4159 | 1.869718 | 51.66 | 2.113589 | 94.02 | 2.48427 | 104.4
2.522275 | 94.89 | 2.522275 | 156.64 | 2.522275 | 191.5956 | 1.869005 | 50.93 | 2.112667 | 93.5 | 2.482981 | 104.39
2.520947 | 93.87 | 2.520947 | 155.4 | 2.520947 | 191.4182 | 1.868295 | 50.14 | 2.111746 | 93.26 | 2.481694 | 104.47
2.519615 | 93.99 | 2.519615 | 155.62 | 2.519615 | 192.2457 | 1.867583 | 49.63 | 2.110829 | 93.28 | 2.480408 | 104.51
2.518289 | 94.45 | 2.518289 | 155.59 | 2.518289 | 193.3736 | 1.866872 | 49.07 | 2.10991 | 93.28 | 2.479124 | 104.59
2.516965 | 94.57 | 2.516965 | 156.35 | 2.516965 | 193.9628 | 1.866164 | 48.32 | 2.108991 | 93.48 | 2.47784 | 104.62
2.515637 | 94.45 | 2.515637 | 157.65 | 2.515637 | 195.0078 | 1.865454 | 47.69 | 2.108076 | 93.68 | 2.476559 | 104.77
2.514316 | 94.25 | 2.514316 | 159.63 | 2.514316 | 196.3531 | 1.864746 | 47.33 | 2.107159 | 93.69 | 2.475278 | 104.82
2.512991 | 94.87 | 2.512991 | 158.89 | 2.512991 | 196.9009 | 1.864037 | 46.82 | 2.106243 | 93.68 | 2.473999 | 104.76
2.511673 | 95.08 | 2.511673 | 159.61 | 2.511673 | 199.2096 | 1.863328 | 46.27 | 2.105331 | 93.35 | 2.472716 | 104.8
2.510355 | 95.19 | 2.510355 | 159.66 | 2.510355 | 200.1509 | 1.862623 | 45.9 | 2.104416 | 92.97 | 2.471439 | 104.87
2.509035 | 94.45 | 2.509035 | 160.64 | 2.509035 | 201.1647 | 1.861915 | 46.05 | 2.103506 | 92.55 | 2.470164 | 104.82
2.50772 | 94.14 | 2.50772 | 161.14 | 2.50772 | 201.961 | 1.861211 | 46.21 | 2.102592 | 92.18 | 2.46889 | 104.96
2.506407 | 93.1 | 2.506407 | 159.79 | 2.506407 | 200.3541 | 1.860504 | 46.17 | 2.10168 | 92.04 | 2.467617 | 105
2.505091 | 93.1 | 2.505091 | 161.09 | 2.505091 | 201.4819 | 1.859801 | 45.88 | 2.100772 | 92.34 | 2.466346 | 105.02
2.50378 | 92.85 | 2.50378 | 160.58 | 2.50378 | 202.7754 | 1.859096 | 45.61 | 2.099861 | 92.48 | 2.465076 | 105.1
2.502471 | 94.06 | 2.502471 | 161.7 | 2.502471 | 204.1931 | 1.858393 | 45.39 | 2.098955 | 92.44 | 2.463807 | 105.1
2.501159 | 94.36 | 2.501159 | 162.98 | 2.501159 | 207.3303 | 1.857689 | 45.48 | 2.098045 | 92.08 | 2.46254 | 105.06
2.499853 | 94.22 | 2.499853 | 163.16 | 2.499853 | 208.8205 | 1.856988 | 45.79 | 2.09714 | 91.81 | 2.461274 | 105.05
2.498548 | 93.6 | 2.498548 | 163.56 | 2.498548 | 209.3371 | 1.856284 | 46.04 | 2.096233 | 91.44 | 2.460009 | 105.03
2.497245 | 92.79 | 2.497245 | 162.05 | 2.497245 | 208.1756 | 1.855584 | 46.42 | 2.095329 | 91.24 | 2.458745 | 104.99
2.495937 | 93.04 | 2.495937 | 161.32 | 2.495937 | 207.1902 | 1.854882 | 46.54 | 2.094423 | 90.83 | 2.457483 | 105
2.494637 | 92.7 | 2.494637 | 162.61 | 2.494637 | 207.6653 | 1.854183 | 46.72 | 2.093521 | 90.83 | 2.456222 | 105.07
2.493337 | 92.13 | 2.493337 | 162.67 | 2.493337 | 208.6687 | 1.853482 | 46.38 | 2.092617 | 90.57 | 2.454962 | 105.01
2.492039 | 92.98 | 2.492039 | 162.66 | 2.492039 | 210.2728 | 1.852784 | 46.12 | 2.091717 | 90.55 | 2.453709 | 104.98
2.490738 | 91.73 | 2.490738 | 162.3 | 2.490738 | 210.665 | 1.852086 | 46.09 | 2.090814 | 90.44 | 2.452452 | 105.11
2.489443 | 92.31 | 2.489443 | 164.8 | 2.489443 | 214.8584 | 1.851386 | 46.09 | 2.089915 | 90.05 | 2.451196 | 105.04
2.488149 | 92.45 | 2.488149 | 165.6 | 2.488149 | 215.9963 | 1.85069 | 46.07 | 2.089013 | 89.6 | 2.449942 | 105.16
2.486856 | 92.66 | 2.486856 | 165.98 | 2.486856 | 215.7774 | 1.849991 | 46.1 | 2.088116 | 89.63 | 2.448688 | 105.3
2.485565 | 92.17 | 2.485565 | 165.86 | 2.485565 | 216.1696 | 1.849296 | 46.32 | 2.087216 | 89.46 | 2.447437 | 105.39
2.48427 | 91.81 | 2.48427 | 166.93 | 2.48427 | 218.7782 | 1.848601 | 46.49 | 2.086321 | 89.25 | 2.446186 | 105.48
2.482981 | 93.31 | 2.482981 | 168.2 | 2.482981 | 221.6665 | 1.847904 | 46.49 | 2.085426 | 89.31 | 2.444937 | 105.59
2.481694 | 93.07 | 2.481694 | 167.44 | 2.481694 | 221.3025 | 1.84721 | 46.51 | 2.084528 | 89.27 | 2.443693 | 105.76
2.480408 | 91.97 | 2.480408 | 166.79 | 2.480408 | 222.0261 | 1.846517 | 46.73 | 2.083635 | 89 | 2.442446 | 105.85
2.479124 | 91.19 | 2.479124 | 166.54 | 2.479124 | 222.4822 | 1.845821 | 46.89 | 2.082739 | 89 | 2.441201 | 105.87
2.47784 | 91.81 | 2.47784 | 167.95 | 2.47784 | 223.6658 | 1.845129 | 46.97 | 2.081847 | 88.83 | 2.439957 | 105.89
2.476559 | 91.53 | 2.476559 | 168.75 | 2.476559 | 225.0773 | 1.844438 | 47.13 | 2.080956 | 89 | 2.438714 | 105.83
2.475278 | 91.19 | 2.475278 | 169.32 | 2.475278 | 226.5406 | 1.843744 | 47.14 | 2.080062 | 88.91 | 2.437477 | 105.88
2.473999 | 90.6 | 2.473999 | 168.8 | 2.473999 | 226.3156 | 1.843053 | 46.97 | 2.079173 | 89.05 | 2.436236 | 105.79
2.472716 | 91.11 | 2.472716 | 168.77 | 2.472716 | 227.5615 | 1.842363 | 46.98 | 2.078284 | 88.7 | 2.434997 | 105.63
2.471439 | 91.36 | 2.471439 | 168.48 | 2.471439 | 229.1595 | 1.84167 | 47.35 | 2.077393 | 88.24 | 2.433759 | 105.63
2.470164 | 90.38 | 2.470164 | 168.3 | 2.470164 | 229.0071 | 1.840981 | 47.58 | 2.076505 | 87.9 | 2.432522 | 105.63
2.46889 | 90.3 | 2.46889 | 169.25 | 2.46889 | 230.8434 | 1.840293 | 47.36 | 2.075619 | 87.96 | 2.431292 | 105.68
2.467617 | 90.3 | 2.467617 | 170.35 | 2.467617 | 233.8711 | 1.839605 | 46.94 | 2.07473 | 88.05 | 2.430057 | 105.7
2.466346 | 89.87 | 2.466346 | 169.54 | 2.466346 | 234.392 | 1.838914 | 46.47 | 2.073845 | 88.1 | 2.428824 | 105.66
2.465076 | 90.04 | 2.465076 | 170.53 | 2.465076 | 235.3791 | 1.838227 | 46.33 | 2.072961 | 87.88 | 2.427597 | 105.77
2.463807 | 90.18 | 2.463807 | 169.78 | 2.463807 | 235.8172 | 1.837541 | 46.33 | 2.072077 | 87.39 | 2.426367 | 105.9
2.46254 | 89.89 | 2.46254 | 170.51 | 2.46254 | 237.6123 | 1.836855 | 46.21 | 2.071191 | 86.59 | 2.425138 | 105.92
2.461274 | 89.83 | 2.461274 | 170.53 | 2.461274 | 238.5373 | 1.836169 | 46.31 | 2.070309 | 86.45 | 2.423915 | 105.98
2.460009 | 89.97 | 2.460009 | 170.99 | 2.460009 | 238.7165 | 1.835484 | 46.4 | 2.069428 | 86.41 | 2.422688 | 106.18
2.458745 | 89.36 | 2.458745 | 171.46 | 2.458745 | 240.8639 | 1.834797 | 46.07 | 2.068548 | 86.44 | 2.421462 | 106.36
2.457483 | 88.28 | 2.457483 | 170.91 | 2.457483 | 240.753 | 1.834113 | 45.76 | 2.067668 | 86.14 | 2.420243 | 106.39
2.456222 | 87.98 | 2.456222 | 170.26 | 2.456222 | 240.3418 | 1.833429 | 45.33 | 2.066786 | 86.23 | 2.41902 | 106.43
2.454962 | 88.1 | 2.454962 | 170.1 | 2.454962 | 240.5935 | 1.832746 | 44.8 | 2.065907 | 86.04 | 2.417798 | 106.38
2.453709 | 88 | 2.453709 | 170.12 | 2.453709 | 241.3632 | 1.832064 | 44.79 | 2.06503 | 85.46 | 2.416582 | 106.37
2.452452 | 87.96 | 2.452452 | 172.13 | 2.452452 | 244.9094 | 1.831382 | 44.59 | 2.064153 | 85.09 | 2.415363 | 106.42
2.451196 | 88.17 | 2.451196 | 173.21 | 2.451196 | 245.7413 | 1.830701 | 44.22 | 2.063277 | 84.91 | 2.414145 | 106.49
2.449942 | 87.48 | 2.449942 | 172.93 | 2.449942 | 246.5837 | 1.830017 | 44.04 | 2.062402 | 84.38 | 2.412933 | 106.48
2.448688 | 86.96 | 2.448688 | 173.16 | 2.448688 | 249.0215 | 1.829337 | 43.54 | 2.061524 | 84.32 | 2.411717 | 106.54
2.447437 | 86.98 | 2.447437 | 173.64 | 2.447437 | 249.7707 | 1.828657 | 42.94 | 2.060651 | 84.25 | 2.410507 | 106.56
2.446186 | 86.74 | 2.446186 | 174.03 | 2.446186 | 250.5924 | 1.827977 | 42.14 | 2.059778 | 84.1 | 2.409294 | 106.43
2.444937 | 87.26 | 2.444937 | 172.12 | 2.444937 | 250.5127 | 1.827298 | 41.4 | 2.058905 | 84.14 | 2.408087 | 106.42
2.443693 | 86.9 | 2.443693 | 172 | 2.443693 | 250.0911 | 1.82662 | 41.05 | 2.058034 | 84.05 | 2.406876 | 106.49
2.442446 | 85.88 | 2.442446 | 172.79 | 2.442446 | 249.4002 | 1.825942 | 40.72 | 2.057163 | 83.83 | 2.405671 | 106.58
2.441201 | 86.26 | 2.441201 | 172.73 | 2.441201 | 251.89 | 1.825265 | 40.29 | 2.056293 | 83.7 | 2.404463 | 106.73
2.439957 | 86.54 | 2.439957 | 173.56 | 2.439957 | 253.9137 | 1.824588 | 40.05 | 2.055424 | 83.36 | 2.40326 | 106.71
2.438714 | 86.71 | 2.438714 | 174.15 | 2.438714 | 255.2122 | 1.823911 | 39.77 | 2.054555 | 83.09 | 2.402054 | 106.78
2.437477 | 87.2 | 2.437477 | 173.16 | 2.437477 | 256.0547 | 1.823235 | 39.59 | 2.053688 | 82.72 | 2.400854 | 106.69
2.436236 | 87.15 | 2.436236 | 173.58 | 2.436236 | 257.26 | 1.82256 | 38.79 | 2.05282 | 82.75 | 2.399651 | 106.71
2.434997 | 87.18 | 2.434997 | 173.38 | 2.434997 | 258.6829 | 1.821885 | 38.3 | 2.051954 | 82.6 | 2.398453 | 106.81
2.433759 | 86.22 | 2.433759 | 173.97 | 2.433759 | 261.1316 | 1.821211 | 38 | 2.051088 | 82.58 | 2.397252 | 106.77
2.432522 | 85.4 | 2.432522 | 175.07 | 2.432522 | 262.5753 | 1.820537 | 37.57 | 2.050224 | 82.24 | 2.396057 | 106.78
2.431292 | 85.18 | 2.431292 | 174.71 | 2.431292 | 262.3714 | 1.819863 | 37.05 | 2.049359 | 81.88 | 2.394858 | 106.86
2.430057 | 85.71 | 2.430057 | 175.44 | 2.430057 | 264.0554 | 1.81919 | 36.54 | 2.048496 | 81.45 | 2.393665 | 106.96
2.428824 | 85.95 | 2.428824 | 177.33 | 2.428824 | 268.2995 | 1.818518 | 35.85 | 2.047633 | 80.95 | 2.392469 | 107.03
2.427597 | 85.55 | 2.427597 | 176.73 | 2.427597 | 267.7043 | 1.817846 | 35.59 | 2.046771 | 80.61 | 2.391278 | 107.02
2.426367 | 85.29 | 2.426367 | 177.2 | 2.426367 | 268.4148 | 1.817177 | 35.19 | 2.04591 | 80.5 | 2.390089 | 107.15
2.425138 | 84.15 | 2.425138 | 176.87 | 2.425138 | 267.9647 | 1.816506 | 34.78 | 2.04505 | 80.16 | 2.388896 | 107.2
2.423915 | 84.77 | 2.423915 | 177.55 | 2.423915 | 269.6805 | 1.815836 | 34.39 | 2.04419 | 79.58 | 2.387709 | 107.26
2.422688 | 84.15 | 2.422688 | 177.75 | 2.422688 | 269.8833 | 1.815166 | 33.78 | 2.043331 | 79.4 | 2.386524 | 107.3
2.421462 | 83.33 | 2.421462 | 175.71 | 2.421462 | 266.8319 | 1.814497 | 33.49 | 2.042472 | 79.48 | 2.385334 | 107.28
2.420243 | 83.63 | 2.420243 | 176.91 | 2.420243 | 269.294 | 1.813828 | 33.36 | 2.041615 | 79.1 | 2.384151 | 107.48
2.41902 | 84.45 | 2.41902 | 178.41 | 2.41902 | 273.2073 | 1.813159 | 33.16 | 2.040758 | 78.61 | 2.382969 | 107.64
2.417798 | 83.26 | 2.417798 | 178.72 | 2.417798 | 272.7676 | 1.812494 | 32.72 | 2.039902 | 77.93 | 2.381783 | 107.71
2.416582 | 83.7 | 2.416582 | 180.03 | 2.416582 | 275.6446 | 1.811827 | 32.26 | 2.039046 | 77.46 | 2.380603 | 107.65
2.415363 | 82.33 | 2.415363 | 177.83 | 2.415363 | 274.0647 | 1.81116 | 31.94 | 2.038195 | 77.05 | 2.379425 | 107.6
2.414145 | 82.07 | 2.414145 | 178.26 | 2.414145 | 277.0663 | 1.810493 | 31.49 | 2.037341 | 77.15 | 2.378242 | 107.55
2.412933 | 82.28 | 2.412933 | 178.81 | 2.412933 | 279.7467 | 1.809827 | 31.15 | 2.036487 | 77 | 2.377066 | 107.47
2.411717 | 81.9 | 2.411717 | 178.87 | 2.411717 | 279.3589 | 1.809162 | 30.91 | 2.035635 | 76.87 | 2.375891 | 107.41
2.410507 | 81.95 | 2.410507 | 180.35 | 2.410507 | 281.8735 | 1.808499 | 30.68 | 2.034783 | 76.64 | 2.374712 | 107.39
2.409294 | 81.64 | 2.409294 | 180.26 | 2.409294 | 281.8382 | 1.807835 | 30.38 | 2.033932 | 76.56 | 2.373539 | 107.45
2.408087 | 81.5 | 2.408087 | 180.74 | 2.408087 | 282.0517 | 1.807171 | 29.89 | 2.033084 | 76.5 | 2.372368 | 107.4
2.406876 | 82.14 | 2.406876 | 181.38 | 2.406876 | 282.5347 | 1.806507 | 29.67 | 2.032235 | 76.5 | 2.371197 | 107.33
2.405671 | 81.66 | 2.405671 | 180.52 | 2.405671 | 283.0903 | 1.805847 | 29.2 | 2.031386 | 76.4 | 2.370028 | 107.43
2.404463 | 81.99 | 2.404463 | 181.06 | 2.404463 | 285.6883 | 1.805184 | 28.67 | 2.030537 | 76.26 | 2.368855 | 107.55
2.40326 | 82.05 | 2.40326 | 180.87 | 2.40326 | 287.5296 | 1.804522 | 28.14 | 2.029693 | 76.18 | 2.367688 | 107.66
2.402054 | 82.43 | 2.402054 | 182.12 | 2.402054 | 289.0495 | 1.803863 | 27.79 | 2.028846 | 76.11 | 2.366522 | 107.64
2.400854 | 82.24 | 2.400854 | 183.44 | 2.400854 | 289.0662 | 1.803202 | 27.51 | 2.028 | 75.99 | 2.365357 | 107.7
2.399651 | 81.94 | 2.399651 | 182.79 | 2.399651 | 288.409 | 1.802541 | 27.29 | 2.027154 | 76.08 | 2.364193 | 107.79
2.398453 | 80.74 | 2.398453 | 183.04 | 2.398453 | 289.7113 | 1.801884 | 26.95 | 2.026313 | 76.03 | 2.363026 | 107.86
2.397252 | 80.64 | 2.397252 | 184.01 | 2.397252 | 292.7971 | 1.801224 | 26.84 | 2.025469 | 75.89 | 2.361865 | 108.03
2.396057 | 79.83 | 2.396057 | 182.12 | 2.396057 | 292.2228 | 1.800565 | 26.96 | 2.024625 | 75.65 | 2.360704 | 108.1
2.394858 | 79.38 | 2.394858 | 180.21 | 2.394858 | 291.1819 | 1.799909 | 26.83 | 2.023786 | 75.3 | 2.359545 | 108.11
2.393665 | 79.65 | 2.393665 | 181.66 | 2.393665 | 295.3359 | 1.799251 | 26.67 | 2.022944 | 75.08 | 2.358387 | 107.96
2.392469 | 79.59 | 2.392469 | 182.76 | 2.392469 | 297.0326 | 1.798593 | 26.54 | 2.022102 | 74.92 | 2.357231 | 107.82
2.391278 | 79.77 | 2.391278 | 183.01 | 2.391278 | 298.2005 | 1.797938 | 26.22 | 2.021265 | 74.73 | 2.356075 | 107.78
2.390089 | 78.71 | 2.390089 | 183.12 | 2.390089 | 299.2751 | 1.797281 | 25.77 | 2.020425 | 74.83 | 2.35492 | 107.81
2.388896 | 78.82 | 2.388896 | 185.59 | 2.388896 | 302.6208 | 1.796628 | 25.47 | 2.019586 | 74.74 | 2.353762 | 107.88
2.387709 | 79.29 | 2.387709 | 186.14 | 2.387709 | 304.3074 | 1.795972 | 25.18 | 2.018751 | 74.58 | 2.35261 | 107.97
2.386524 | 78.9 | 2.386524 | 186.1 | 2.386524 | 306.1081 | 1.795316 | 24.82 | 2.017913 | 74.18 | 2.351459 | 108.01
2.385334 | 79.78 | 2.385334 | 186.52 | 2.385334 | 308.2097 | 1.794664 | 24.28 | 2.017076 | 74.04 | 2.350309 | 108.03
2.384151 | 79.29 | 2.384151 | 186.22 | 2.384151 | 309.7821 | 1.79401 | 24.06 | 2.016243 | 73.83 | 2.34916 | 107.95
2.382969 | 78.34 | 2.382969 | 186.39 | 2.382969 | 311.2487 | 1.793358 | 23.92 | 2.015407 | 73.7 | 2.348012 | 108
2.381783 | 78.13 | 2.381783 | 186.03 | 2.381783 | 312.1656 | 1.792705 | 23.64 | 2.014575 | 73.43 | 2.346865 | 108.07
2.380603 | 78.11 | 2.380603 | 186.1 | 2.380603 | 313.1344 | 1.792055 | 23.2 | 2.013741 | 73.43 | 2.34572 | 108.21
2.379425 | 77.77 | 2.379425 | 184.45 | 2.379425 | 314.1447 | 1.791402 | 22.81 | 2.01291 | 73.44 | 2.344575 | 108.32
2.378242 | 77.89 | 2.378242 | 184.88 | 2.378242 | 313.8275 | 1.790753 | 22.65 | 2.012077 | 73.38 | 2.343432 | 108.35
2.377066 | 77.44 | 2.377066 | 186.21 | 2.377066 | 315.2527 | 1.790101 | 22.24 | 2.011245 | 72.99 | 2.34229 | 108.32
2.375891 | 76.67 | 2.375891 | 185.31 | 2.375891 | 315.0703 | 1.789453 | 21.93 | 2.010417 | 72.73 | 2.341149 | 108.32
2.374712 | 76.83 | 2.374712 | 186.27 | 2.374712 | 315.5517 | 1.788802 | 21.43 | 2.009586 | 72.66 | 2.340009 | 108.32
2.373539 | 76.33 | 2.373539 | 186.19 | 2.373539 | 316.5725 | 1.788155 | 21.21 | 2.008759 | 72.79 | 2.33887 | 108.41
2.372368 | 75.65 | 2.372368 | 186.48 | 2.372368 | 317.3963 | 1.787505 | 20.94 | 2.007929 | 72.49 | 2.337732 | 108.52
2.371197 | 75.05 | 2.371197 | 187.87 | 2.371197 | 320.2738 | 1.786858 | 20.78 | 2.007103 | 72.32 | 2.336596 | 108.61
2.370028 | 75.72 | 2.370028 | 187 | 2.370028 | 319.5209 | 1.78621 | 20.39 | 2.006275 | 72 | 2.335464 | 108.57
2.368855 | 75.47 | 2.368855 | 186.79 | 2.368855 | 320.8738 | 1.785564 | 19.9 | 2.005451 | 71.79 | 2.33433 | 108.66
2.367688 | 74.3 | 2.367688 | 186.99 | 2.367688 | 323.1395 | 1.784919 | 19.63 | 2.004624 | 71.79 | 2.333197 | 108.71
2.366522 | 73.71 | 2.366522 | 185.26 | 2.366522 | 322.0651 | 1.784271 | 19.42 | 2.003801 | 71.4 | 2.332064 | 108.68
2.365357 | 73.85 | 2.365357 | 184.4 | 2.365357 | 321.5508 | 1.783627 | 19.14 | 2.002979 | 71.05 | 2.330933 | 108.58
2.364193 | 74.08 | 2.364193 | 186.98 | 2.364193 | 325.9743 | 1.782983 | 18.86 | 2.002154 | 70.94 | 2.329803 | 108.48
2.363026 | 74.5 | 2.363026 | 189.92 | 2.363026 | 329.485 | 1.782337 | 18.63 | 2.001333 | 70.74 | 2.328674 | 108.37
2.361865 | 74.01 | 2.361865 | 190.29 | 2.361865 | 328.3691 | 1.781694 | 18.36 | 2.00051 | 70.44 | 2.327546 | 108.34
2.360704 | 73.67 | 2.360704 | 189.25 | 2.360704 | 331.299 | 1.781049 | 17.98 | 1.99969 | 70.01 | 2.326424 | 108.24
2.359545 | 73.04 | 2.359545 | 187.43 | 2.359545 | 332.0401 | 1.780408 | 17.75 | 1.998871 | 69.81 | 2.325298 | 108.14
2.358387 | 73.28 | 2.358387 | 186.17 | 2.358387 | 332.2521 | 1.779766 | 17.54 | 1.99805 | 69.66 | 2.324173 | 108.05
2.357231 | 72.13 | 2.357231 | 187.04 | 2.357231 | 332.1218 | 1.779122 | 17.33 | 1.997232 | 69.31 | 2.32305 | 107.94
2.356075 | 71.96 | 2.356075 | 189.84 | 2.356075 | 335.1349 | 1.778482 | 17.02 | 1.996416 | 68.82 | 2.321928 | 107.79
2.35492 | 72.28 | 2.35492 | 190.05 | 2.35492 | 335.9694 | 1.777842 | 16.83 | 1.995596 | 68.48 | 2.320811 | 107.77
2.353762 | 72.38 | 2.353762 | 191.59 | 2.353762 | 338.0904 | 1.777202 | 16.47 | 1.994781 | 67.87 | 2.31969 | 107.8
2.35261 | 72.25 | 2.35261 | 193.66 | 2.35261 | 343.5315 | 1.77656 | 16.29 | 1.993963 | 67.53 | 2.318571 | 107.73
2.351459 | 71.42 | 2.351459 | 192.17 | 2.351459 | 343.9719 | 1.775922 | 16.15 | 1.993148 | 67.17 | 2.317453 | 107.75
2.350309 | 71.4 | 2.350309 | 191.05 | 2.350309 | 344.9415 | 1.775283 | 15.87 | 1.992335 | 66.91 | 2.31634 | 107.86
2.34916 | 71.42 | 2.34916 | 189.56 | 2.34916 | 344.5 | 1.774646 | 15.47 | 1.991522 | 66.64 | 2.315224 | 107.78
2.348012 | 70.66 | 2.348012 | 188.08 | 2.348012 | 343.7266 | 1.774006 | 15.14 | 1.990707 | 66.42 | 2.314109 | 107.68
2.346865 | 70.8 | 2.346865 | 189.51 | 2.346865 | 349.0435 | 1.773369 | 14.89 | 1.989895 | 66.17 | 2.312996 | 107.61
2.34572 | 70.99 | 2.34572 | 190.92 | 2.34572 | 351.3517 | 1.772732 | 14.57 | 1.989084 | 66.22 | 2.311887 | 107.55
2.344575 | 70.48 | 2.344575 | 190.66 | 2.344575 | 349.7275 | 1.772096 | 14.32 | 1.988274 | 66.11 | 2.310776 | 107.61
2.343432 | 70.2 | 2.343432 | 189.72 | 2.343432 | 349.8775 | 1.771458 | 14.12 | 1.987461 | 66.06 | 2.309665 | 107.63
2.34229 | 69.61 | 2.34229 | 189.9 | 2.34229 | 351.0237 | 1.770823 | 13.87 | 1.986652 | 65.77 | 2.30856 | 107.57
2.341149 | 69.43 | 2.341149 | 191.57 | 2.341149 | 354.463 | 1.770189 | 13.66 | 1.985844 | 65.42 | 2.307451 | 107.5
2.340009 | 68.59 | 2.340009 | 192.21 | 2.340009 | 351.936 | 1.769555 | 13.46 | 1.985037 | 65.02 | 2.306344 | 107.53
2.33887 | 68.26 | 2.33887 | 191.1 | 2.33887 | 352.2412 | 1.768921 | 13.24 | 1.984227 | 64.67 | 2.305242 | 107.55
2.337732 | 68.3 | 2.337732 | 191.09 | 2.337732 | 355.8766 | 1.768288 | 12.84 | 1.98342 | 64.27 | 2.304136 | 107.52
2.336596 | 67.79 | 2.336596 | 191.49 | 2.336596 | 357.9244 | 1.767652 | 12.71 | 1.982615 | 63.8 | 2.303032 | 107.56
2.335464 | 67.34 | 2.335464 | 192.6 | 2.335464 | 360.6674 | 1.76702 | 12.5 | 1.98181 | 63.58 | 2.301933 | 107.64
2.33433 | 66.8 | 2.33433 | 192.73 | 2.33433 | 362.6323 | 1.766388 | 12.25 | 1.981005 | 63.42 | 2.300831 | 107.74
2.333197 | 67.27 | 2.333197 | 194.11 | 2.333197 | 365.8529 | 1.765757 | 12.1 | 1.980202 | 63.21 | 2.299734 | 107.86
2.332064 | 67.45 | 2.332064 | 193.97 | 2.332064 | 366.282 | 1.765126 | 11.95 | 1.979396 | 63.01 | 2.298634 | 107.87
2.330933 | 66.59 | 2.330933 | 192.69 | 2.330933 | 366.2753 | 1.764495 | 11.75 | 1.978593 | 62.64 | 2.297535 | 107.92
2.329803 | 66.28 | 2.329803 | 191.19 | 2.329803 | 365.6045 | 1.763865 | 11.67 | 1.977792 | 62.37 | 2.296442 | 107.92
2.328674 | 66.43 | 2.328674 | 189.17 | 2.328674 | 364.1242 | 1.763236 | 11.26 | 1.976991 | 62.44 | 2.295345 | 107.9
2.327546 | 65.79 | 2.327546 | 190.12 | 2.327546 | 366.4213 | 1.762606 | 10.94 | 1.97619 | 62.29 | 2.294253 | 107.96
2.326424 | 65.44 | 2.326424 | 192.2 | 2.326424 | 369.943 | 1.761978 | 10.8 | 1.97539 | 62.12 | 2.293158 | 107.92
2.325298 | 66.09 | 2.325298 | 191.77 | 2.325298 | 372.645 | 1.761349 | 10.53 | 1.974591 | 62 | 2.292069 | 107.85
2.324173 | 65.54 | 2.324173 | 190.4 | 2.324173 | 374.3403 | 1.760721 | 10.31 | 1.973793 | 61.9 | 2.290976 | 107.74
2.32305 | 64.81 | 2.32305 | 190.28 | 2.32305 | 373.7733 | 1.760094 | 10.09 | 1.972995 | 61.67 | 2.289889 | 107.65
2.321928 | 64.18 | 2.321928 | 191.05 | 2.321928 | 374.7422 | 1.759467 | 9.96 | 1.972198 | 61.2 | 2.288798 | 107.51
2.320811 | 64.47 | 2.320811 | 190.64 | 2.320811 | 373.6251 | 1.758841 | 9.85 | 1.971401 | 61.2 | 2.287713 | 107.52
2.31969 | 64.07 | 2.31969 | 188.77 | 2.31969 | 373.8053 | 1.758215 | 9.61 | 1.970606 | 61.14 | 2.286624 | 107.52
2.318571 | 63.56 | 2.318571 | 187.99 | 2.318571 | 372.2731 | 1.757589 | 9.34 | 1.969807 | 61.2 | 2.285541 | 107.41
2.317453 | 63.8 | 2.317453 | 188.12 | 2.317453 | 372.6505 | 1.756964 | 9.09 | 1.969013 | 61.1 | 2.284454 | 107.33
2.31634 | 64.41 | 2.31634 | 189.51 | 2.31634 | 376.9406 | 1.756339 | 8.93 | 1.968219 | 61.02 | 2.283373 | 107.24
2.315224 | 62.88 | 2.315224 | 187.37 | 2.315224 | 375.7716 | 1.755715 | 8.78 | 1.967429 | 60.82 | 2.282289 | 107.08
2.314109 | 61.58 | 2.314109 | 187.32 | 2.314109 | 377.6851 | 1.755091 | 8.73 | 1.966636 | 60.78 | 2.28121 | 107.05
2.312996 | 61.19 | 2.312996 | 185.69 | 2.312996 | 377.253 | 1.754468 | 8.51 | 1.965844 | 60.31 | 2.280131 | 107.06
2.311887 | 60.67 | 2.311887 | 184.28 | 2.311887 | 377.5474 | 1.753845 | 8.52 | 1.965052 | 59.86 | 2.27905 | 107.18
2.310776 | 61.12 | 2.310776 | 185.29 | 2.310776 | 380.914 | 1.753222 | 8.41 | 1.964262 | 59.41 | 2.277974 | 107.3
2.309665 | 60.81 | 2.309665 | 186.97 | 2.309665 | 384.1458 | 1.7526 | 8.19 | 1.963472 | 59.26 | 2.276895 | 107.36
2.30856 | 59.25 | 2.30856 | 185.31 | 2.30856 | 383.3712 | 1.751979 | 8 | 1.962682 | 59.04 | 2.27582 | 107.26
2.307451 | 59.56 | 2.307451 | 185.58 | 2.307451 | 384.6206 | 1.75136 | 7.77 | 1.961893 | 59.12 | 2.274747 | 107.24
2.306344 | 60.2 | 2.306344 | 186.99 | 2.306344 | 386.3786 | 1.750739 | 7.6 | 1.961105 | 58.85 | 2.273671 | 107.35
2.305242 | 59.11 | 2.305242 | 186.71 | 2.305242 | 384.2962 | 1.750119 | 7.46 | 1.960317 | 58.73 | 2.2726 | 107.34
2.304136 | 59 | 2.304136 | 186.03 | 2.304136 | 383.7084 | 1.749499 | 7.27 | 1.95953 | 58.57 | 2.27153 | 107.3
2.303032 | 57.64 | 2.303032 | 184.96 | 2.303032 | 383.0272 | 1.74888 | 7.12 | 1.958744 | 58.49 | 2.270457 | 107.32
2.301933 | 58.36 | 2.301933 | 187.14 | 2.301933 | 391.4492 | 1.748261 | 6.91 | 1.957958 | 58.55 | 2.269389 | 107.25
2.300831 | 57.8 | 2.300831 | 187.94 | 2.300831 | 395.7401 | 1.747645 | 6.86 | 1.957177 | 58.48 | 2.268322 | 107.06
2.299734 | 57.48 | 2.299734 | 187.62 | 2.299734 | 395.4535 | 1.747026 | 6.67 | 1.956392 | 58.22 | 2.267252 | 106.91
2.298634 | 57.24 | 2.298634 | 186.17 | 2.298634 | 396.2671 | 1.746409 | 6.52 | 1.955608 | 57.76 | 2.266187 | 106.64
2.297535 | 56.92 | 2.297535 | 185.79 | 2.297535 | 395.4199 | 1.745792 | 6.32 | 1.954825 | 57.28 | 2.265122 | 106.31
2.296442 | 56.38 | 2.296442 | 185.51 | 2.296442 | 394.8841 | 1.745175 | 6.13 | 1.954043 | 57.05 | 2.264059 | 106.1
2.295345 | 57.01 | 2.295345 | 185.37 | 2.295345 | 398.2174 | 1.744561 | 6.02 | 1.953261 | 56.58 | 2.262993 | 105.97
2.294253 | 56.96 | 2.294253 | 186.19 | 2.294253 | 403.9155 | 1.743945 | 5.99 | 1.952482 | 56.12 | 2.261932 | 105.84
2.293158 | 55.78 | 2.293158 | 184.87 | 2.293158 | 401.8283 | 1.743329 | 5.83 | 1.951702 | 55.81 | 2.260872 | 105.81
2.292069 | 54.62 | 2.292069 | 184.25 | 2.292069 | 402.305 | 1.742714 | 5.61 | 1.950922 | 55.65 | 2.259813 | 105.69
2.290976 | 54.84 | 2.290976 | 183.36 | 2.290976 | 401.3181 | 1.742102 | 5.38 | 1.950142 | 55.42 | 2.258751 | 105.59
2.289889 | 54.72 | 2.289889 | 182.72 | 2.289889 | 404.3692 | 1.741488 | 5.22 | 1.949367 | 55.48 | 2.257694 | 105.61
2.288798 | 54.01 | 2.288798 | 181.75 | 2.288798 | 404.7422 | 1.740874 | 5.21 | 1.948588 | 55.14 | 2.256638 | 105.65
2.287713 | 53.63 | 2.287713 | 181.21 | 2.287713 | 400.2467 | 1.740263 | 5.13 | 1.947811 | 54.92 | 2.255583 | 105.64
2.286624 | 52.88 | 2.286624 | 182.43 | 2.286624 | 401.2009 | 1.739651 | 5.05 | 1.947034 | 54.54 | 2.254529 | 105.75
2.285541 | 52.86 | 2.285541 | 183.05 | 2.285541 | 402.5704 | 1.739038 | 4.92 | 1.946261 | 54.11 | 2.253476 | 105.89
2.284454 | 53.38 | 2.284454 | 183.35 | 2.284454 | 405.8083 | 1.738428 | 4.88 | 1.945485 | 53.9 | 2.252419 | 105.9
2.283373 | 53.02 | 2.283373 | 184.65 | 2.283373 | 408.7763 | 1.737817 | 4.75 | 1.94471 | 53.89 | 2.251368 | 105.82
2.282289 | 52.14 | 2.282289 | 184.64 | 2.282289 | 409.0662 | 1.737206 | 4.7 | 1.943938 | 53.77 | 2.250318 | 105.7
2.28121 | 52.03 | 2.28121 | 185.03 | 2.28121 | 410.9546 | 1.736597 | 4.59 | 1.943165 | 53.72 | 2.249269 | 105.66
2.280131 | 51.81 | 2.280131 | 182.98 | 2.280131 | 410.8397 | 1.735987 | 4.52 | 1.942391 | 53.53 | 2.248221 | 105.68
2.27905 | 51.09 | 2.27905 | 182.21 | 2.27905 | 409.012 | 1.735377 | 4.38 | 1.941622 | 53.39 | 2.247173 | 105.62
2.277974 | 49.62 | 2.277974 | 180.92 | 2.277974 | 409.9662 | 1.73477 | 4.27 | 1.94085 | 53.04 | 2.246127 | 105.47
2.276895 | 49.99 | 2.276895 | 180.94 | 2.276895 | 412.7888 | 1.734161 | 4.23 | 1.940078 | 52.66 | 2.245082 | 105.32
2.27582 | 50.56 | 2.27582 | 180.18 | 2.27582 | 412.2898 | 1.733555 | 4.19 | 1.939311 | 52.33 | 2.244038 | 105.29
2.274747 | 50.7 | 2.274747 | 180.68 | 2.274747 | 413.9914 | 1.732947 | 4.13 | 1.93854 | 52.08 | 2.242994 | 105.23
2.273671 | 50.51 | 2.273671 | 182.99 | 2.273671 | 419.0976 | 1.732341 | 3.96 | 1.937771 | 51.8 | 2.241952 | 105.11
2.2726 | 49.3 | 2.2726 | 180.41 | 2.2726 | 415.0278 | 1.731734 | 3.97 | 1.937005 | 51.68 | 2.240906 | 105
2.27153 | 48.17 | 2.27153 | 179.8 | 2.27153 | 414.4458 | 1.731127 | 3.84 | 1.936237 | 51.45 | 2.239866 | 104.95
2.270457 | 48.73 | 2.270457 | 181.64 | 2.270457 | 419.3548 | 1.730523 | 3.87 | 1.935472 | 51.33 | 2.238827 | 104.87
2.269389 | 48.23 | 2.269389 | 179.8 | 2.269389 | 415.9805 | 1.729917 | 3.82 | 1.934705 | 51.25 | 2.237788 | 104.76
2.268322 | 47.61 | 2.268322 | 178.38 | 2.268322 | 413.5715 | 1.729314 | 3.64 | 1.933941 | 51.15 | 2.23675 | 104.73
2.267252 | 48.17 | 2.267252 | 179.57 | 2.267252 | 415.325 | 1.728709 | 3.54 | 1.933175 | 51.1 | 2.235714 | 104.73
2.266187 | 47.91 | 2.266187 | 180.49 | 2.266187 | 419.6215 | 1.728106 | 3.53 | 1.93241 | 51 | 2.234678 | 104.72
2.265122 | 47.59 | 2.265122 | 179.57 | 2.265122 | 421.7382 | 1.727502 | 3.45 | 1.931648 | 50.71 | 2.233644 | 104.7
2.264059 | 46.96 | 2.264059 | 178.67 | 2.264059 | 421.8724 | 1.7269 | 3.39 | 1.930884 | 50.63 | 2.232614 | 104.52
2.262993 | 46.62 | 2.262993 | 177.47 | 2.262993 | 420.7402 | 1.726299 | 3.29 | 1.930124 | 50.71 | 2.231581 | 104.43
2.261932 | 45.96 | 2.261932 | 176.92 | 2.261932 | 421.9019 | 1.725696 | 3.2 | 1.929361 | 50.6 | 2.230549 | 104.47
2.260872 | 45.5 | 2.260872 | 177.68 | 2.260872 | 427.0807 | 1.725096 | 3.12 | 1.928601 | 50.44 | 2.229519 | 104.49
2.259813 | 44.89 | 2.259813 | 175.33 | 2.259813 | 424.2877 | 1.724494 | 3.04 | 1.92784 | 50.18 | 2.228489 | 104.4
2.258751 | 44.88 | 2.258751 | 175 | 2.258751 | 425.5118 | 1.723894 | 2.95 | 1.927082 | 49.91 | 2.22746 | 104.32
2.257694 | 45.1 | 2.257694 | 176.19 | 2.257694 | 429.4553 | 1.723293 | 2.98 | 1.926324 | 49.71 | 2.226432 | 104.32
2.256638 | 44.04 | 2.256638 | 173.64 | 2.256638 | 425.697 | 1.722694 | 2.89 | 1.925564 | 49.49 | 2.225405 | 104.29
2.255583 | 44.05 | 2.255583 | 173.35 | 2.255583 | 426.1841 | 1.722096 | 2.83 | 1.924808 | 49.25 | 2.224379 | 104.27
2.254529 | 44.28 | 2.254529 | 172.76 | 2.254529 | 425.3633 | 1.721496 | 2.83 | 1.924049 | 49.02 | 2.223354 | 104.14
2.253476 | 43.72 | 2.253476 | 173.81 | 2.253476 | 429.4009 | 1.720898 | 2.85 | 1.923294 | 48.96 | 2.222333 | 103.97
2.252419 | 43.13 | 2.252419 | 173 | 2.252419 | 429.6746 | 1.720302 | 2.69 | 1.922537 | 48.76 | 2.22131 | 103.89
2.251368 | 42.94 | 2.251368 | 171.41 | 2.251368 | 429.0866 | 1.719703 | 2.61 | 1.921783 | 48.58 | 2.220288 | 103.8
2.250318 | 42.47 | 2.250318 | 173.03 | 2.250318 | 433.8864 | 1.719107 | 2.6 | 1.921029 | 48.24 | 2.219266 | 103.74
2.249269 | 42.4 | 2.249269 | 173.4 | 2.249269 | 434.3055 | 1.718511 | 2.6 | 1.920274 | 48.02 | 2.218246 | 103.62
2.248221 | 42.71 | 2.248221 | 172.35 | 2.248221 | 433.7903 | 1.717913 | 2.56 | 1.919522 | 47.89 | 2.217226 | 103.51
2.247173 | 42.05 | 2.247173 | 171.35 | 2.247173 | 434.8324 | 1.717318 | 2.46 | 1.91877 | 47.71 | 2.216212 | 103.29
2.246127 | 42.03 | 2.246127 | 171.77 | 2.246127 | 437.5357 | 1.716724 | 2.49 | 1.918016 | 47.35 | 2.215194 | 103.02
2.245082 | 41.22 | 2.245082 | 171.52 | 2.245082 | 438.6403 | 1.716127 | 2.45 | 1.917266 | 47.04 | 2.214177 | 102.74
2.244038 | 41.2 | 2.244038 | 169.99 | 2.244038 | 438.9039 | 1.715534 | 2.33 | 1.916516 | 46.75 | 2.213162 | 102.54
2.242994 | 40.76 | 2.242994 | 168.62 | 2.242994 | 437.5581 | 1.714941 | 2.31 | 1.915764 | 46.62 | 2.212151 | 102.48
2.241952 | 39.98 | 2.241952 | 166.88 | 2.241952 | 435.4957 | 1.714348 | 2.33 | 1.915015 | 46.58 | 2.211137 | 102.51
2.240906 | 40.3 | 2.240906 | 167.04 | 2.240906 | 437.0054 | 1.713753 | 2.32 | 1.914267 | 46.5 | 2.210124 | 102.48
2.239866 | 39.31 | 2.239866 | 165.33 | 2.239866 | 436.7083 | 1.713161 | 2.38 | 1.913517 | 46.34 | 2.209112 | 102.26
2.238827 | 39.27 | 2.238827 | 164.64 | 2.238827 | 438.0103 | 1.712569 | 2.34 | 1.91277 | 46.23 | 2.208105 | 101.97
2.237788 | 38.56 | 2.237788 | 163.41 | 2.237788 | 437.0485 | 1.711978 | 2.36 | 1.912023 | 45.95 | 2.207095 | 101.82
2.23675 | 38.4 | 2.23675 | 165.27 | 2.23675 | 442.7334 | 1.711385 | 2.31 | 1.911278 | 45.53 | 2.206085 | 101.67
2.235714 | 39.04 | 2.235714 | 164.73 | 2.235714 | 441.1589 | 1.710795 | 2.43 | 1.91053 | 45.32 | 2.205081 | 101.67
2.234678 | 38.78 | 2.234678 | 164.81 | 2.234678 | 442.5755 | 1.710205 | 2.4 | 1.909785 | 45.15 | 2.204073 | 101.71
2.233644 | 37.81 | 2.233644 | 163.2 | 2.233644 | 437.9785 | 1.709615 | 2.33 | 1.909041 | 45.02 | 2.203067 | 101.64
2.232614 | 36.83 | 2.232614 | 161.6 | 2.232614 | 433.4745 | 1.709026 | 2.31 | 1.908298 | 44.89 | 2.202065 | 101.52
2.231581 | 36.34 | 2.231581 | 161.36 | 2.231581 | 436.1271 | 1.708437 | 2.42 | 1.907555 | 44.61 | 2.201061 | 101.46
2.230549 | 36.09 | 2.230549 | 160.2 | 2.230549 | 439.7356 | 1.707847 | 2.42 | 1.90681 | 44.49 | 2.200057 | 101.36
2.229519 | 36.23 | 2.229519 | 159.62 | 2.229519 | 438.3892 | 1.707259 | 2.28 | 1.906068 | 44.41 | 2.199058 | 101.29
2.228489 | 36.46 | 2.228489 | 159.46 | 2.228489 | 439.2659 | 1.706671 | 2.32 | 1.905327 | 44.25 | 2.198056 | 101.33
2.22746 | 35.39 | 2.22746 | 158.31 | 2.22746 | 435.395 | 1.706084 | 2.35 | 1.904586 | 43.99 | 2.197055 | 101.37
2.226432 | 35.12 | 2.226432 | 157.26 | 2.226432 | 436.2196 | 1.705497 | 2.33 | 1.903847 | 43.8 | 2.196059 | 101.28
2.225405 | 34.85 | 2.225405 | 157.75 | 2.225405 | 440.1403 | 1.704911 | 2.3 | 1.903107 | 43.62 | 2.195059 | 101.23
2.224379 | 34.8 | 2.224379 | 157.34 | 2.224379 | 440.799 | 1.704325 | 2.36 | 1.902365 | 43.29 | 2.194065 | 101.06
2.223354 | 34.09 | 2.223354 | 153.73 | 2.223354 | 435.0055 | 1.70374 | 2.35 | 1.901627 | 43.01 | 2.193068 | 100.84
2.222333 | 33.26 | 2.222333 | 153.06 | 2.222333 | 434.2613 | 1.703154 | 2.31 | 1.90089 | 42.76 | 2.192075 | 100.68
2.22131 | 33.37 | 2.22131 | 153.07 | 2.22131 | 438.172 | 1.70257 | 2.33 | 1.900153 | 42.53 | 2.191079 | 100.52
2.220288 | 33.51 | 2.220288 | 153.41 | 2.220288 | 440.8569 | 1.701986 | 2.41 | 1.899416 | 42.41 | 2.190089 | 100.34
2.219266 | 32.95 | 2.219266 | 152.2 | 2.219266 | 436.7045 | 1.701402 | 2.42 | 1.89868 | 42.17 | 2.189095 | 100.09
2.218246 | 32.78 | 2.218246 | 150.47 | 2.218246 | 434.0482 | 1.700818 | 2.44 | 1.897945 | 42.02 | 2.188102 | 99.81
2.217226 | 32.74 | 2.217226 | 151.56 | 2.217226 | 437.7724 | 1.700235 | 2.37 | 1.89721 | 41.96 | 2.187114 | 99.62
2.216212 | 32.53 | 2.216212 | 151 | 2.216212 | 439.4807 | 1.699652 | 2.4 | 1.896476 | 41.84 | 2.186127 | 99.39
2.215194 | 31.81 | 2.215194 | 149.44 | 2.215194 | 440.7631 | 1.69907 | 2.56 | 1.895742 | 41.5 | 2.185136 | 99.24
2.214177 | 31.63 | 2.214177 | 149.04 | 2.214177 | 441.9 | 1.698488 | 2.56 | 1.895009 | 41.27 | 2.184151 | 99.08
2.213162 | 31.7 | 2.213162 | 149.79 | 2.213162 | 444.4112 | 1.697907 | 2.58 | 1.894277 | 41.08 | 2.183162 | 98.97
2.212151 | 31.96 | 2.212151 | 149.31 | 2.212151 | 446.9646 | 1.697326 | 2.56 | 1.893545 | 40.78 | 2.182179 | 98.93
2.211137 | 31.14 | 2.211137 | 145.28 | 2.211137 | 437.6584 | 1.696745 | 2.5 | 1.892813 | 40.57 | 2.181192 | 98.86
2.210124 | 30.68 | 2.210124 | 145.65 | 2.210124 | 438.6214 | 1.696165 | 2.63 | 1.892083 | 40.4 | 2.18021 | 98.68
2.209112 | 31.17 | 2.209112 | 146.59 | 2.209112 | 440.1249 | 1.695585 | 2.64 | 1.891352 | 40.1 | 2.179225 | 98.42
2.208105 | 30.47 | 2.208105 | 146.67 | 2.208105 | 442.0756 | 1.695005 | 2.62 | 1.890623 | 39.85 | 2.178245 | 98.2
2.207095 | 30.07 | 2.207095 | 146.11 | 2.207095 | 441.1156 | 1.694426 | 2.64 | 1.889894 | 39.71 | 2.177266 | 97.99
2.206085 | 30.18 | 2.206085 | 145 | 2.206085 | 438.8976 | 1.693847 | 2.8 | 1.889165 | 39.62 | 2.176284 | 97.85
2.205081 | 30 | 2.205081 | 143.48 | 2.205081 | 439.8088 | 1.693269 | 2.79 | 1.888437 | 39.37 | 2.175306 | 97.74
2.204073 | 29.44 | 2.204073 | 142.31 | 2.204073 | 437.0291 | 1.692691 | 2.8 | 1.88771 | 39.24 | 2.174326 | 97.63
2.203067 | 29.32 | 2.203067 | 140.06 | 2.203067 | 432.8248 | 1.692113 | 2.95 | 1.886983 | 39 | 2.17335 | 97.44
2.202065 | 29.27 | 2.202065 | 138.26 | 2.202065 | 431.3963 | 1.691539 | 2.91 | 1.886256 | 38.8 | 2.172375 | 97.23
2.201061 | 28.38 | 2.201061 | 136.97 | 2.201061 | 431.1636 | 1.690962 | 2.99 | 1.885531 | 38.66 | 2.171398 | 96.95
2.200057 | 27.86 | 2.200057 | 137.25 | 2.200057 | 434.9863 | 1.690385 | 3.13 | 1.884805 | 38.51 | 2.170425 | 96.66
2.199058 | 28.59 | 2.199058 | 136.78 | 2.199058 | 436.1575 | 1.68981 | 3.07 | 1.884081 | 38.26 | 2.169452 | 96.51
2.198056 | 28.12 | 2.198056 | 136.46 | 2.198056 | 436.8816 | 1.689234 | 3.08 | 1.88336 | 38.13 | 2.168477 | 96.37
2.197055 | 27.82 | 2.197055 | 137.04 | 2.197055 | 436.7011 | 1.688659 | 3.26 | 1.882636 | 37.95 | 2.167507 | 96.27
2.196059 | 28.28 | 2.196059 | 135.68 | 2.196059 | 435.262 | 1.688086 | 3.41 | 1.881913 | 37.75 | 2.166537 | 96.24
2.195059 | 28.29 | 2.195059 | 134.88 | 2.195059 | 436.3607 | 1.687512 | 3.52 | 1.881191 | 37.58 | 2.165568 | 96.04
2.194065 | 27.67 | 2.194065 | 132.34 | 2.194065 | 430.7714 | 1.686938 | 3.5 | 1.880469 | 37.47 | 2.164597 | 95.8
2.193068 | 26.69 | 2.193068 | 130.23 | 2.193068 | 430.8298 | 1.686364 | 3.47 | 1.879747 | 37.34 | 2.16363 | 95.52
2.192075 | 26.41 | 2.192075 | 130.83 | 2.192075 | 434.5288 | 1.685793 | 3.49 | 1.87903 | 37.15 | 2.162663 | 95.36
2.191079 | 26.79 | 2.191079 | 132.11 | 2.191079 | 434.1297 | 1.68522 | 3.52 | 1.878309 | 36.97 | 2.161698 | 95.18
2.190089 | 26.83 | 2.190089 | 131.86 | 2.190089 | 428.5291 | 1.684648 | 3.51 | 1.87759 | 36.95 | 2.16073 | 95.03
2.189095 | 26.25 | 2.189095 | 131.33 | 2.189095 | 428.7955 | 1.684076 | 3.75 | 1.876871 | 36.91 | 2.159766 | 94.97
2.188102 | 25.43 | 2.188102 | 129.98 | 2.188102 | 431.5796 | 1.683507 | 3.73 | 1.876155 | 36.83 | 2.158804 | 94.82
2.187114 | 25.89 | 2.187114 | 129.13 | 2.187114 | 430.067 | 1.682935 | 3.75 | 1.875437 | 36.68 | 2.157842 | 94.65
2.186127 | 25.11 | 2.186127 | 128.59 | 2.186127 | 429.0016 | 1.682364 | 3.89 | 1.874719 | 36.44 | 2.156881 | 94.51
2.185136 | 25.61 | 2.185136 | 127.74 | 2.185136 | 430.2877 | 1.681796 | 3.99 | 1.874003 | 36.33 | 2.155917 | 94.31
2.184151 | 24.29 | 2.184151 | 124.64 | 2.184151 | 425.7366 | 1.681226 | 4.09 | 1.873289 | 36.32 | 2.154958 | 94.09
2.183162 | 24.06 | 2.183162 | 123.07 | 2.183162 | 425.337 | 1.680656 | 4.2 | 1.872573 | 36.29 | 2.153999 | 93.89
2.182179 | 24.4 | 2.182179 | 122.51 | 2.182179 | 427.4451 | 1.680089 | 4.27 | 1.871858 | 36.4 | 2.153042 | 93.7
2.181192 | 24.65 | 2.181192 | 121.63 | 2.181192 | 426.3483 | 1.67952 | 4.24 | 1.871143 | 36.41 | 2.152085 | 93.52
2.18021 | 24.16 | 2.18021 | 120.02 | 2.18021 | 425.0849 | 1.678952 | 4.3 | 1.870432 | 36.43 | 2.151129 | 93.35
2.179225 | 23.73 | 2.179225 | 120.03 | 2.179225 | 424.5603 | 1.678386 | 4.47 | 1.869718 | 36.46 | 2.15017 | 93.13
2.178245 | 23.99 | 2.178245 | 119.29 | 2.178245 | 419.7997 | 1.677818 | 4.6 | 1.869005 | 36.43 | 2.149216 | 92.97
2.177266 | 24.08 | 2.177266 | 118.81 | 2.177266 | 418.3277 | 1.67725 | 4.67 | 1.868295 | 36.4 | 2.148263 | 92.84
2.176284 | 24.07 | 2.176284 | 116.95 | 2.176284 | 416.6787 | 1.676686 | 4.78 | 1.867583 | 36.39 | 2.14731 | 92.71
2.175306 | 23.54 | 2.175306 | 115.61 | 2.175306 | 416.0704 | 1.676119 | 4.72 | 1.866872 | 36.33 | 2.146359 | 92.54
2.174326 | 22.68 | 2.174326 | 114.39 | 2.174326 | 413.3094 | 1.675555 | 4.95 | 1.866164 | 36.36 | 2.145408 | 92.27
2.17335 | 23.16 | 2.17335 | 113.96 | 2.17335 | 412.8179 | 1.674989 | 5.06 | 1.865454 | 36.21 | 2.144458 | 92.1
2.172375 | 23.5 | 2.172375 | 113.45 | 2.172375 | 413.9919 | 1.674426 | 5.2 | 1.864746 | 36 | 2.143509 | 91.98
2.171398 | 23.22 | 2.171398 | 112.31 | 2.171398 | 412.1366 | 1.673861 | 5.4 | 1.864037 | 35.84 | 2.142561 | 91.89
2.170425 | 22.77 | 2.170425 | 110.62 | 2.170425 | 412.5507 | 1.673296 | 5.5 | 1.863328 | 35.79 | 2.141613 | 91.84
2.169452 | 22.46 | 2.169452 | 108.76 | 2.169452 | 409.7893 | 1.672734 | 5.57 | 1.862623 | 35.94 | 2.140667 | 91.72
2.168477 | 22.6 | 2.168477 | 108.74 | 2.168477 | 411.5674 | 1.67217 | 5.73 | 1.861915 | 36.27 | 2.139721 | 91.66
2.167507 | 22.84 | 2.167507 | 108.38 | 2.167507 | 414.1161 | 1.671608 | 6.01 | 1.861211 | 36.46 | 2.138776 | 91.44
2.166537 | 22.9 | 2.166537 | 107.93 | 2.166537 | 413.5307 | 1.671045 | 6.18 | 1.860504 | 36.43 | 2.137832 | 91.2
2.165568 | 21.91 | 2.165568 | 107.73 | 2.165568 | 414.0491 | 1.670485 | 6.35 | 1.859801 | 36.47 | 2.136889 | 90.98
2.164597 | 22.31 | 2.164597 | 106.62 | 2.164597 | 413.9531 | 1.669922 | 6.55 | 1.859096 | 36.54 | 2.135946 | 90.79
2.16363 | 22.48 | 2.16363 | 105.49 | 2.16363 | 410.3579 | 1.669362 | 6.8 | 1.858393 | 36.58 | 2.135005 | 90.64
2.162663 | 22.73 | 2.162663 | 105.49 | 2.162663 | 408.4183 | 1.668803 | 7.01 | 1.857689 | 36.78 | 2.134064 | 90.45
2.161698 | 22.14 | 2.161698 | 104.08 | 2.161698 | 404.9058 | 1.668241 | 7.21 | 1.856988 | 36.84 | 2.133124 | 90.24
2.16073 | 21.3 | 2.16073 | 102.91 | 2.16073 | 402.9867 | 1.667683 | 7.42 | 1.856284 | 36.78 | 2.132185 | 90.05
2.159766 | 21.71 | 2.159766 | 101.88 | 2.159766 | 402.3902 | 1.667122 | 7.69 | 1.855584 | 36.84 | 2.131246 | 89.74
2.158804 | 21.52 | 2.158804 | 102.1 | 2.158804 | 403.6583 | 1.666564 | 7.91 | 1.854882 | 36.89 | 2.130309 | 89.58
2.157842 | 21.28 | 2.157842 | 100.35 | 2.157842 | 401.9263 | 1.666004 | 8.1 | 1.854183 | 36.94 | 2.129372 | 89.43
2.156881 | 21.35 | 2.156881 | 100.02 | 2.156881 | 399.6733 | 1.665447 | 8.27 | 1.853482 | 37.05 | 2.12844 | 89.29
2.155917 | 21.05 | 2.155917 | 99.1 | 2.155917 | 398.1494 | 1.66489 | 8.46 | 1.852784 | 37.17 | 2.127505 | 89.13
2.154958 | 21.11 | 2.154958 | 98.41 | 2.154958 | 399.6467 | 1.664331 | 8.75 | 1.852086 | 37.2 | 2.126571 | 88.92
2.153999 | 21.48 | 2.153999 | 96.81 | 2.153999 | 399.0915 | 1.663775 | 9.07 | 1.851386 | 37.21 | 2.125638 | 88.68
2.153042 | 20.99 | 2.153042 | 96.26 | 2.153042 | 400.0055 | 1.663219 | 9.45 | 1.85069 | 37.32 | 2.124705 | 88.54
2.152085 | 20.38 | 2.152085 | 96.08 | 2.152085 | 399.5129 | 1.662662 | 9.73 | 1.849991 | 37.42 | 2.123773 | 88.47
2.151129 | 20.21 | 2.151129 | 94.45 | 2.151129 | 395.2688 | 1.662107 | 10.08 | 1.849296 | 37.51 | 2.122846 | 88.32
2.15017 | 21.06 | 2.15017 | 93.95 | 2.15017 | 393.1503 | 1.661552 | 10.48 | 1.848601 | 37.47 | 2.121916 | 88.14
2.149216 | 20.79 | 2.149216 | 93.44 | 2.149216 | 394.8979 | 1.660996 | 11.02 | 1.847904 | 37.44 | 2.120987 | 87.86
2.148263 | 20.64 | 2.148263 | 92.94 | 2.148263 | 394.5821 | 1.660442 | 11.74 | 1.84721 | 37.36 | 2.120058 | 87.64
2.14731 | 20.61 | 2.14731 | 92.58 | 2.14731 | 393.8182 | 1.659888 | 12.44 | 1.846517 | 37.22 | 2.119131 | 87.4
2.146359 | 21.21 | 2.146359 | 92.13 | 2.146359 | 391.6992 | 1.659333 | 13.13 | 1.845821 | 37.05 | 2.118208 | 87.28
2.145408 | 20.47 | 2.145408 | 90.37 | 2.145408 | 388.2041 | 1.65878 | 13.87 | 1.845129 | 36.94 | 2.117282 | 87.26
2.144458 | 20.51 | 2.144458 | 89.8 | 2.144458 | 390.8379 | 1.658228 | 14.79 | 1.844438 | 36.72 | 2.116356 | 87.2
2.143509 | 21.14 | 2.143509 | 88.76 | 2.143509 | 390.2195 | 1.657676 | 15.73 | 1.843744 | 36.59 | 2.115432 | 87.1
2.142561 | 21.45 | 2.142561 | 87.37 | 2.142561 | 388.0583 | 1.657122 | 16.65 | 1.843053 | 36.47 | 2.114512 | 86.95
2.141613 | 20.72 | 2.141613 | 87.08 | 2.141613 | 388.8159 | 1.656571 | 17.46 | 1.842363 | 36.42 | 2.113589 | 86.75
2.140667 | 20.61 | 2.140667 | 86.63 | 2.140667 | 388.4789 | 1.65602 | 18.24 | 1.84167 | 36.28 | 2.112667 | 86.51
2.139721 | 20.35 | 2.139721 | 85.44 | 2.139721 | 385.1391 | 1.655469 | 19.2 | 1.840981 | 36.2 | 2.111746 | 86.3
2.138776 | 20.81 | 2.138776 | 85.02 | 2.138776 | 385.2919 | 1.654919 | 20.01 | 1.840293 | 36.18 | 2.110829 | 86.29
2.137832 | 20.76 | 2.137832 | 84.52 | 2.137832 | 385.5803 | 1.654367 | 20.88 | 1.839605 | 36.21 | 2.10991 | 86.07
2.136889 | 20.64 | 2.136889 | 83.68 | 2.136889 | 383.127 | 1.653817 | 21.95 | 1.838914 | 36.16 | 2.108991 | 85.91
2.135946 | 20.2 | 2.135946 | 82.21 | 2.135946 | 379.2428 | 1.653268 | 22.83 | 1.838227 | 36.14 | 2.108076 | 85.64
2.135005 | 20.01 | 2.135005 | 81.34 | 2.135005 | 374.7538 | 1.652719 | 23.75 | 1.837541 | 36.06 | 2.107159 | 85.31
2.134064 | 19.92 | 2.134064 | 80.76 | 2.134064 | 375.103 | 1.652171 | 24.8 | 1.836855 | 35.99 | 2.106243 | 85.04
2.133124 | 19.99 | 2.133124 | 79.41 | 2.133124 | 370.4261 | 1.651623 | 26 | 1.836169 | 35.85 | 2.105331 | 84.88
2.132185 | 20.21 | 2.132185 | 78.4 | 2.132185 | 368.5437 | 1.651073 | 27.46 | 1.835484 | 35.7 | 2.104416 | 84.61
2.131246 | 20.2 | 2.131246 | 77.48 | 2.131246 | 370.2798 | 1.650526 | 28.88 | 1.834797 | 35.51 | 2.103506 | 84.36
2.130309 | 19.99 | 2.130309 | 76.21 | 2.130309 | 369.8886 | 1.649979 | 30.09 | 1.834113 | 35.28 | 2.102592 | 84.17
2.129372 | 20.16 | 2.129372 | 75.72 | 2.129372 | 368.9864 | 1.649432 | 30.99 | 1.833429 | 35.06 | 2.10168 | 84.07
2.12844 | 20.2 | 2.12844 | 74.46 | 2.12844 | 365.1224 | 1.648886 | 31.73 | 1.832746 | 34.85 | 2.100772 | 83.89
2.127505 | 20.63 | 2.127505 | 74.74 | 2.127505 | 363.3337 | 1.64834 | 31.69 | 1.832064 | 34.6 | 2.099861 | 83.73
2.126571 | 20.31 | 2.126571 | 73.72 | 2.126571 | 363.6724 | 1.647795 | 31.43 | 1.831382 | 34.4 | 2.098955 | 83.59
2.125638 | 20.12 | 2.125638 | 73.06 | 2.125638 | 362.8118 | 1.64725 | 30.61 | 1.830701 | 34.06 | 2.098045 | 83.51
2.124705 | 20.52 | 2.124705 | 72.87 | 2.124705 | 360.9082 | 1.646705 | 29.12 | 1.830017 | 33.93 | 2.09714 | 83.38
2.123773 | 20.18 | 2.123773 | 72.43 | 2.123773 | 360.8298 | 1.64616 | 27.56 | 1.829337 | 33.82 | 2.096233 | 83.22
2.122846 | 20.13 | 2.122846 | 71.21 | 2.122846 | 357.6433 | 1.645616 | 25.85 | 1.828657 | 33.69 | 2.095329 | 83.08
2.121916 | 20.15 | 2.121916 | 70.14 | 2.121916 | 355.2181 | 1.645073 | 23.99 | 1.827977 | 33.48 | 2.094423 | 83.01
2.120987 | 20.08 | 2.120987 | 69.93 | 2.120987 | 356.4015 | 1.644529 | 22.32 | 1.827298 | 33.34 | 2.093521 | 82.85
2.120058 | 20.38 | 2.120058 | 69.24 | 2.120058 | 356.4377 | 1.643986 | 20.74 | 1.82662 | 33.11 | 2.092617 | 82.72
2.119131 | 20.59 | 2.119131 | 68.92 | 2.119131 | 357.5794 | 1.643444 | 19.27 | 1.825942 | 32.81 | 2.091717 | 82.56
2.118208 | 20.7 | 2.118208 | 67.38 | 2.118208 | 353.235 | 1.642902 | 18.25 | 1.825265 | 32.67 | 2.090814 | 82.4
2.117282 | 20.25 | 2.117282 | 66.06 | 2.117282 | 351.6231 | 1.64236 | 17.33 | 1.824588 | 32.6 | 2.089915 | 82.32
2.116356 | 20.04 | 2.116356 | 65.19 | 2.116356 | 348.7909 | 1.641818 | 16.43 | 1.823911 | 32.52 | 2.089013 | 82.16
2.115432 | 20.51 | 2.115432 | 64.79 | 2.115432 | 348.3263 | 1.641277 | 15.63 | 1.823235 | 32.4 | 2.088116 | 81.98
2.114512 | 20.36 | 2.114512 | 64.59 | 2.114512 | 348.7587 | 1.640736 | 15.02 | 1.82256 | 32.22 | 2.087216 | 81.85
2.113589 | 19.99 | 2.113589 | 63.67 | 2.113589 | 349.7648 | 1.640196 | 14.41 | 1.821885 | 31.97 | 2.086321 | 81.69
2.112667 | 20.62 | 2.112667 | 62.87 | 2.112667 | 347.6 | 1.639656 | 14.15 | 1.821211 | 31.57 | 2.085426 | 81.51
2.111746 | 20.72 | 2.111746 | 62.26 | 2.111746 | 347.3857 | 1.639116 | 14.08 | 1.820537 | 31.28 | 2.084528 | 81.32
2.110829 | 21.14 | 2.110829 | 62.18 | 2.110829 | 348.3084 | 1.638576 | 14 | 1.819863 | 31.01 | 2.083635 | 81.19
2.10991 | 20.97 | 2.10991 | 62.06 | 2.10991 | 346.7067 | 1.638037 | 13.87 | 1.81919 | 30.77 | 2.082739 | 81.08
2.108991 | 21.34 | 2.108991 | 61.77 | 2.108991 | 346.1169 | 1.637499 | 13.65 | 1.818518 | 30.57 | 2.081847 | 80.97
2.108076 | 21.35 | 2.108076 | 60.69 | 2.108076 | 344.6507 | 1.636963 | 13.54 | 1.817846 | 30.38 | 2.080956 | 80.92
2.107159 | 21.53 | 2.107159 | 59.48 | 2.107159 | 343.7792 | 1.636425 | 13.75 | 1.817177 | 30.19 | 2.080062 | 80.86
2.106243 | 20.92 | 2.106243 | 58.64 | 2.106243 | 341.468 | 1.635887 | 13.88 | 1.816506 | 30.08 | 2.079173 | 80.78
2.105331 | 21.05 | 2.105331 | 57.61 | 2.105331 | 338.6664 | 1.63535 | 13.76 | 1.815836 | 30 | 2.078284 | 80.66
2.104416 | 21.05 | 2.104416 | 57.27 | 2.104416 | 339.3179 | 1.634813 | 13.81 | 1.815166 | 29.88 | 2.077393 | 80.51
2.103506 | 21.52 | 2.103506 | 56.6 | 2.103506 | 336.0468 | 1.634276 | 13.78 | 1.814497 | 29.66 | 2.076505 | 80.48
2.102592 | 21.61 | 2.102592 | 55.06 | 2.102592 | 331.2002 | 1.633742 | 13.84 | 1.813828 | 29.48 | 2.075619 | 80.37
2.10168 | 21.8 | 2.10168 | 53.91 | 2.10168 | 327.4803 | 1.633206 | 13.83 | 1.813159 | 29.25 | 2.07473 | 80.33
2.100772 | 22.1 | 2.100772 | 53.7 | 2.100772 | 331.0141 | 1.632671 | 13.8 | 1.812494 | 29.02 | 2.073845 | 80.29
2.099861 | 22.12 | 2.099861 | 53.5 | 2.099861 | 330.4386 | 1.632136 | 13.92 | 1.811827 | 28.83 | 2.072961 | 80.16
2.098955 | 21.86 | 2.098955 | 52.74 | 2.098955 | 326.6391 | 1.631601 | 14.07 | 1.81116 | 28.63 | 2.072077 | 80.02
2.098045 | 22.4 | 2.098045 | 52.69 | 2.098045 | 326.7416 | 1.631068 | 14.3 | 1.810493 | 28.45 | 2.071191 | 79.8
2.09714 | 22.41 | 2.09714 | 52.03 | 2.09714 | 323.9643 | 1.630534 | 14.63 | 1.809827 | 28.38 | 2.070309 | 79.54
2.096233 | 22.11 | 2.096233 | 51.57 | 2.096233 | 323.6077 | 1.630001 | 14.97 | 1.809162 | 28.28 | 2.069428 | 79.35
2.095329 | 22.33 | 2.095329 | 50.51 | 2.095329 | 322.4684 | 1.629469 | 15.24 | 1.808499 | 28.22 | 2.068548 | 79.19
2.094423 | 22.67 | 2.094423 | 49.52 | 2.094423 | 320.6404 | 1.628936 | 15.62 | 1.807835 | 28.11 | 2.067668 | 79.05
2.093521 | 22.15 | 2.093521 | 48.4 | 2.093521 | 317.8731 | 1.628403 | 15.75 | 1.807171 | 27.97 | 2.066786 | 78.9
2.092617 | 22.68 | 2.092617 | 47.8 | 2.092617 | 316.3371 | 1.627871 | 15.81 | 1.806507 | 27.71 | 2.065907 | 78.84
2.091717 | 22.72 | 2.091717 | 47.23 | 2.091717 | 316.0532 | 1.627341 | 15.67 | 1.805847 | 27.45 | 2.06503 | 78.75
2.090814 | 22.75 | 2.090814 | 46.11 | 2.090814 | 313.0665 | 1.62681 | 15.69 | 1.805184 | 27.22 | 2.064153 | 78.64
2.089915 | 22.64 | 2.089915 | 46.29 | 2.089915 | 312.9077 | 1.626278 | 15.76 | 1.804522 | 26.99 | 2.063277 | 78.59
2.089013 | 23.13 | 2.089013 | 46.14 | 2.089013 | 311.4758 | 1.625749 | 16.04 | 1.803863 | 26.8 | 2.062402 | 78.55
2.088116 | 23.27 | 2.088116 | 45.43 | 2.088116 | 308.2068 | 1.625219 | 16.09 | 1.803202 | 26.74 | 2.061524 | 78.5
2.087216 | 23.33 | 2.087216 | 44.46 | 2.087216 | 306.3467 | 1.624688 | 16.27 | 1.802541 | 26.66 | 2.060651 | 78.42
2.086321 | 23.24 | 2.086321 | 43.81 | 2.086321 | 306.0104 | 1.624161 | 16.42 | 1.801884 | 26.68 | 2.059778 | 78.39
2.085426 | 23.39 | 2.085426 | 43.78 | 2.085426 | 304.6511 | 1.623631 | 16.68 | 1.801224 | 26.65 | 2.058905 | 78.39
2.084528 | 23.59 | 2.084528 | 43.15 | 2.084528 | 301.4965 | 1.623104 | 16.88 | 1.800565 | 26.61 | 2.058034 | 78.36
2.083635 | 23.39 | 2.083635 | 42.22 | 2.083635 | 298.2164 | 1.622575 | 17.04 | 1.799909 | 26.56 | 2.057163 | 78.3
2.082739 | 23.54 | 2.082739 | 41.32 | 2.082739 | 297.0656 | 1.622046 | 17.07 | 1.799251 | 26.48 | 2.056293 | 78.23
2.081847 | 24.19 | 2.081847 | 40.58 | 2.081847 | 296.1027 | 1.62152 | 17.34 | 1.798593 | 26.38 | 2.055424 | 78.01
2.080956 | 24.07 | 2.080956 | 40.47 | 2.080956 | 294.6386 | 1.620992 | 17.6 | 1.797938 | 26.25 | 2.054555 | 77.78
2.080062 | 23.63 | 2.080062 | 40.16 | 2.080062 | 292.8404 | 1.620467 | 17.7 | 1.797281 | 26.14 | 2.053688 | 77.59
2.079173 | 23.69 | 2.079173 | 39.26 | 2.079173 | 293.1926 | 1.61994 | 17.76 | 1.796628 | 26.1 | 2.05282 | 77.36
2.078284 | 23.93 | 2.078284 | 38.73 | 2.078284 | 291.697 | 1.619415 | 17.87 | 1.795972 | 25.92 | 2.051954 | 77.23
2.077393 | 24.38 | 2.077393 | 38.49 | 2.077393 | 289.8046 | 1.618889 | 18.04 | 1.795316 | 25.78 | 2.051088 | 77.16
2.076505 | 24.68 | 2.076505 | 38.23 | 2.076505 | 285.8554 | 1.618364 | 18.13 | 1.794664 | 25.61 | 2.050224 | 77.1
2.075619 | 23.97 | 2.075619 | 37.23 | 2.075619 | 282.9187 | 1.617839 | 17.97 | 1.79401 | 25.52 | 2.049359 | 77.06
2.07473 | 24.5 | 2.07473 | 36.82 | 2.07473 | 283.657 | 1.617315 | 17.86 | 1.793358 | 25.36 | 2.048496 | 76.97
2.073845 | 24.76 | 2.073845 | 36.66 | 2.073845 | 284.2178 | 1.61679 | 17.81 | 1.792705 | 25.19 | 2.047633 | 76.84
2.072961 | 25.19 | 2.072961 | 36.27 | 2.072961 | 285.8959 | 1.616267 | 18.04 | 1.792055 | 24.95 | 2.046771 | 76.69
2.072077 | 25.13 | 2.072077 | 36.24 | 2.072077 | 285.2143 | 1.615743 | 18.29 | 1.791402 | 24.83 | 2.04591 | 76.71
2.071191 | 25.68 | 2.071191 | 35.8 | 2.071191 | 284.1359 | 1.615221 | 18.62 | 1.790753 | 24.68 | 2.04505 | 76.84
2.070309 | 25.62 | 2.070309 | 35.31 | 2.070309 | 281.3971 | 1.614697 | 18.64 | 1.790101 | 24.47 | 2.04419 | 76.93
2.069428 | 25.68 | 2.069428 | 34.56 | 2.069428 | 280.2349 | 1.614176 | 18.82 | 1.789453 | 24.27 | 2.043331 | 76.99
2.068548 | 25.78 | 2.068548 | 34.41 | 2.068548 | 282.5084 | 1.613653 | 19.13 | 1.788802 | 24.13 | 2.042472 | 77.04
2.067668 | 25.83 | 2.067668 | 33.71 | 2.067668 | 280.7092 | 1.613132 | 19.46 | 1.788155 | 23.78 | 2.041615 | 77.04
2.066786 | 25.93 | 2.066786 | 32.78 | 2.066786 | 277.4165 | 1.612612 | 19.78 | 1.787505 | 23.54 | 2.040758 | 76.97
2.065907 | 26.22 | 2.065907 | 33.18 | 2.065907 | 275.687 | 1.61209 | 20.08 | 1.786858 | 23.27 | 2.039902 | 76.86
2.06503 | 26.28 | 2.06503 | 33.13 | 2.06503 | 274.6444 | 1.61157 | 20.2 | 1.78621 | 23.06 | 2.039046 | 76.8
2.064153 | 26.54 | 2.064153 | 32.25 | 2.064153 | 272.7141 | 1.611051 | 20.27 | 1.785564 | 22.89 | 2.038195 | 76.8
2.063277 | 26.87 | 2.063277 | 31.82 | 2.063277 | 271.0552 | 1.610529 | 20.41 | 1.784919 | 22.8 | 2.037341 | 76.8
2.062402 | 27.14 | 2.062402 | 31.19 | 2.062402 | 272.895 | 1.610011 | 20.58 | 1.784271 | 22.62 | 2.036487 | 76.71
2.061524 | 26.96 | 2.061524 | 30.71 | 2.061524 | 271.2466 | 1.60949 | 20.78 | 1.783627 | 22.5 | 2.035635 | 76.58
2.060651 | 26.79 | 2.060651 | 30.05 | 2.060651 | 268.3449 | 1.608972 | 21.04 | 1.782983 | 22.3 | 2.034783 | 76.47
2.059778 | 27.19 | 2.059778 | 29.81 | 2.059778 | 267.5111 | 1.608455 | 21.07 | 1.782337 | 22.1 | 2.033932 | 76.4
2.058905 | 27.3 | 2.058905 | 29.76 | 2.058905 | 265.9461 | 1.607937 | 21.24 | 1.781694 | 21.86 | 2.033084 | 76.28
2.058034 | 27.96 | 2.058034 | 29.18 | 2.058034 | 262.8041 | 1.607418 | 21.45 | 1.781049 | 21.65 | 2.032235 | 76.19
2.057163 | 27.72 | 2.057163 | 28.16 | 2.057163 | 260.247 | 1.606902 | 21.6 | 1.780408 | 21.44 | 2.031386 | 76.12
2.056293 | 27.93 | 2.056293 | 27.42 | 2.056293 | 258.4 | 1.606385 | 21.81 | 1.779766 | 21.35 | 2.030537 | 76.03
2.055424 | 28.09 | 2.055424 | 26.8 | 2.055424 | 257.7645 | 1.605867 | 22.25 | 1.779122 | 21.23 | 2.029693 | 76
2.054555 | 28.12 | 2.054555 | 26.74 | 2.054555 | 257.693 | 1.605352 | 22.56 | 1.778482 | 21.12 | 2.028846 | 76.01
2.053688 | 28.68 | 2.053688 | 26.5 | 2.053688 | 259.1568 | 1.604836 | 22.75 | 1.777842 | 21.02 | 2.028 | 76.04
2.05282 | 28.92 | 2.05282 | 26.41 | 2.05282 | 257.832 | 1.604321 | 22.72 | 1.777202 | 20.89 | 2.027154 | 76.08
2.051954 | 28.76 | 2.051954 | 25.91 | 2.051954 | 254.2094 | 1.603805 | 23.01 | 1.77656 | 20.75 | 2.026313 | 76.06
2.051088 | 28.57 | 2.051088 | 25.17 | 2.051088 | 252.1743 | 1.60329 | 23.18 | 1.775922 | 20.63 | 2.025469 | 76.05
2.050224 | 28.66 | 2.050224 | 25.24 | 2.050224 | 249.8989 | 1.602776 | 23.32 | 1.775283 | 20.51 | 2.024625 | 76.01
2.049359 | 29.22 | 2.049359 | 24.79 | 2.049359 | 250.4018 | 1.602263 | 23.37 | 1.774646 | 20.42 | 2.023786 | 75.97
2.048496 | 29.07 | 2.048496 | 24.36 | 2.048496 | 248.4711 | 1.601749 | 23.15 | 1.774006 | 20.28 | 2.022944 | 75.93
2.047633 | 29.05 | 2.047633 | 23.92 | 2.047633 | 247.4491 | 1.601234 | 23.15 | 1.773369 | 20.2 | 2.022102 | 75.88
2.046771 | 29.37 | 2.046771 | 23.57 | 2.046771 | 247.8893 | 1.600721 | 23.39 | 1.772732 | 20.05 | 2.021265 | 75.84
2.04591 | 29.58 | 2.04591 | 23.42 | 2.04591 | 246.8986 | 1.600209 | 23.55 | 1.772096 | 19.94 | 2.020425 | 75.79
2.04505 | 29.92 | 2.04505 | 22.94 | 2.04505 | 247.3075 | 1.599697 | 23.77 | 1.771458 | 19.78 | 2.019586 | 75.68
2.04419 | 30 | 2.04419 | 22.63 | 2.04419 | 245.4184 | 1.599185 | 23.91 | 1.770823 | 19.62 | 2.018751 | 75.62
2.043331 | 30.18 | 2.043331 | 22.46 | 2.043331 | 242.7669 |  |  | 1.770189 | 19.42 | 2.017913 | 75.56
2.042472 | 30.18 | 2.042472 | 21.94 | 2.042472 | 239.9169 |  |  | 1.769555 | 19.25 | 2.017076 | 75.57
2.041615 | 30.29 | 2.041615 | 21.64 | 2.041615 | 237.6831 |  |  | 1.768921 | 19.01 | 2.016243 | 75.53
2.040758 | 30.65 | 2.040758 | 21.35 | 2.040758 | 236.0342 |  |  | 1.768288 | 18.81 | 2.015407 | 75.47
2.039902 | 31.24 | 2.039902 | 21.03 | 2.039902 | 235.2105 |  |  | 1.767652 | 18.58 | 2.014575 | 75.52
2.039046 | 31.29 | 2.039046 | 20.99 | 2.039046 | 234.439 |  |  | 1.76702 | 18.46 | 2.013741 | 75.47
2.038195 | 31.17 | 2.038195 | 20.43 | 2.038195 | 233.751 |  |  | 1.766388 | 18.33 | 2.01291 | 75.42
2.037341 | 31.57 | 2.037341 | 20.01 | 2.037341 | 233.1362 |  |  | 1.765757 | 18.24 | 2.012077 | 75.38
2.036487 | 31.7 | 2.036487 | 19.75 | 2.036487 | 231.7379 |  |  | 1.765126 | 18.08 | 2.011245 | 75.34
2.035635 | 32.05 | 2.035635 | 19.45 | 2.035635 | 230.371 |  |  | 1.764495 | 17.94 | 2.010417 | 75.34
2.034783 | 32 | 2.034783 | 19.09 | 2.034783 | 230.3724 |  |  | 1.763865 | 17.77 | 2.009586 | 75.35
2.033932 | 31.77 | 2.033932 | 18.83 | 2.033932 | 228.7548 |  |  | 1.763236 | 17.61 | 2.008759 | 75.35
2.033084 | 32.45 | 2.033084 | 18.64 | 2.033084 | 227.3355 |  |  | 1.762606 | 17.42 | 2.007929 | 75.33
2.032235 | 32.58 | 2.032235 | 18.42 | 2.032235 | 226.2921 |  |  | 1.761978 | 17.31 | 2.007103 | 75.34
2.031386 | 33.14 | 2.031386 | 18.31 | 2.031386 | 225.6867 |  |  | 1.761349 | 17.17 | 2.006275 | 75.4
2.030537 | 33.34 | 2.030537 | 17.67 | 2.030537 | 224.6113 |  |  | 1.760721 | 17.02 | 2.005451 | 75.4
2.029693 | 33.22 | 2.029693 | 17.43 | 2.029693 | 222.5435 |  |  | 1.760094 | 16.84 | 2.004624 | 75.44
2.028846 | 32.82 | 2.028846 | 17.2 | 2.028846 | 221.6457 |  |  | 1.759467 | 16.71 | 2.003801 | 75.49
2.028 | 33.03 | 2.028 | 16.72 | 2.028 | 220.915 |  |  | 1.758841 | 16.59 | 2.002979 | 75.52
2.027154 | 33.16 | 2.027154 | 16.47 | 2.027154 | 218.2099 |  |  | 1.758215 | 16.48 | 2.002154 | 75.53
2.026313 | 33.22 | 2.026313 | 16.3 | 2.026313 | 216.7062 |  |  | 1.757589 | 16.31 | 2.001333 | 75.57
2.025469 | 33.64 | 2.025469 | 16 | 2.025469 | 215.8501 |  |  | 1.756964 | 16.23 | 2.00051 | 75.57
2.024625 | 33.83 | 2.024625 | 15.44 | 2.024625 | 216.5819 |  |  | 1.756339 | 16.09 | 1.99969 | 75.59
2.023786 | 33.77 | 2.023786 | 15.64 | 2.023786 | 216.5197 |  |  | 1.755715 | 15.95 | 1.998871 | 75.62
2.022944 | 33.9 | 2.022944 | 15.42 | 2.022944 | 213.449 |  |  | 1.755091 | 15.82 | 1.99805 | 75.61
2.022102 | 34.2 | 2.022102 | 14.82 | 2.022102 | 212.1437 |  |  | 1.754468 | 15.68 | 1.997232 | 75.58
2.021265 | 34.36 | 2.021265 | 14.84 | 2.021265 | 211.2876 |  |  | 1.753845 | 15.56 | 1.996416 | 75.51
2.020425 | 34.56 | 2.020425 | 14.72 | 2.020425 | 210.0868 |  |  | 1.753222 | 15.47 | 1.995596 | 75.54
2.019586 | 34.61 | 2.019586 | 14.56 | 2.019586 | 209.4187 |  |  | 1.7526 | 15.36 | 1.994781 | 75.54
2.018751 | 34.38 | 2.018751 | 14.27 | 2.018751 | 207.5493 |  |  | 1.751979 | 15.32 | 1.993963 | 75.59
2.017913 | 34.84 | 2.017913 | 13.83 | 2.017913 | 205.5232 |  |  | 1.75136 | 15.27 | 1.993148 | 75.7
2.017076 | 35.62 | 2.017076 | 13.61 | 2.017076 | 204.8342 |  |  | 1.750739 | 15.17 | 1.992335 | 75.73
2.016243 | 35.74 | 2.016243 | 13.37 | 2.016243 | 202.4111 |  |  | 1.750119 | 15.03 | 1.991522 | 75.72
2.015407 | 35.95 | 2.015407 | 13.13 | 2.015407 | 201.1371 |  |  | 1.749499 | 14.92 | 1.990707 | 75.72
2.014575 | 36.18 | 2.014575 | 12.92 | 2.014575 | 200.2079 |  |  | 1.74888 | 14.8 | 1.989895 | 75.69
2.013741 | 35.92 | 2.013741 | 12.68 | 2.013741 | 199.2682 |  |  | 1.748261 | 14.73 | 1.989084 | 75.72
2.01291 | 36.16 | 2.01291 | 12.85 | 2.01291 | 198.5792 |  |  | 1.747645 | 14.63 | 1.988274 | 75.71
2.012077 | 36.47 | 2.012077 | 12.36 | 2.012077 | 197.7961 |  |  | 1.747026 | 14.53 | 1.987461 | 75.78
2.011245 | 36.77 | 2.011245 | 12.49 | 2.011245 | 197.034 |  |  | 1.746409 | 14.36 | 1.986652 | 75.78
2.010417 | 37.26 | 2.010417 | 12.28 | 2.010417 | 197.421 |  |  | 1.745792 | 14.23 | 1.985844 | 75.8
2.009586 | 37.39 | 2.009586 | 11.56 | 2.009586 | 196.3141 |  |  | 1.745175 | 14.06 | 1.985037 | 75.8
2.008759 | 37.6 | 2.008759 | 11.61 | 2.008759 | 194.8102 |  |  | 1.744561 | 13.93 | 1.984227 | 75.73
2.007929 | 37.56 | 2.007929 | 11.82 | 2.007929 | 191.7916 |  |  | 1.743945 | 13.74 | 1.98342 | 75.71
2.007103 | 38.02 | 2.007103 | 11.4 | 2.007103 | 189.358 |  |  | 1.743329 | 13.57 | 1.982615 | 75.78
2.006275 | 38.11 | 2.006275 | 11.32 | 2.006275 | 188.1361 |  |  | 1.742714 | 13.4 | 1.98181 | 75.86
2.005451 | 38.22 | 2.005451 | 10.87 | 2.005451 | 187.2173 |  |  | 1.742102 | 13.25 | 1.981005 | 75.91
2.004624 | 38.38 | 2.004624 | 11.3 | 2.004624 | 187.3953 |  |  | 1.741488 | 13.1 | 1.980202 | 75.93
2.003801 | 38.49 | 2.003801 | 11.37 | 2.003801 | 187.0719 |  |  | 1.740874 | 12.95 | 1.979396 | 75.96
2.002979 | 38.74 | 2.002979 | 11.19 | 2.002979 | 184.2726 |  |  | 1.740263 | 12.82 | 1.978593 | 75.97
2.002154 | 38.57 | 2.002154 | 10.85 | 2.002154 | 182.8522 |  |  | 1.739651 | 12.73 | 1.977792 | 76.03
2.001333 | 38.62 | 2.001333 | 10.52 | 2.001333 | 182.0169 |  |  | 1.739038 | 12.61 | 1.976991 | 76.02
2.00051 | 38.56 | 2.00051 | 10.18 | 2.00051 | 180.6906 |  |  | 1.738428 | 12.5 | 1.97619 | 76.07
1.99969 | 39.01 | 1.99969 | 10.48 | 1.99969 | 179.0508 |  |  | 1.737817 | 12.35 | 1.97539 | 76.15
1.998871 | 39.21 | 1.998871 | 10.04 | 1.998871 | 178.7692 |  |  | 1.737206 | 12.24 | 1.974591 | 76.2
1.99805 | 38.96 | 1.99805 | 9.8 | 1.99805 | 178.2577 |  |  | 1.736597 | 12.11 | 1.973793 | 76.22
1.997232 | 39.28 | 1.997232 | 9.73 | 1.997232 | 178.6864 |  |  | 1.735987 | 12.04 | 1.972995 | 76.16
1.996416 | 39.51 | 1.996416 | 9.45 | 1.996416 | 176.984 |  |  | 1.735377 | 11.91 | 1.972198 | 76.17
1.995596 | 39.86 | 1.995596 | 9.44 | 1.995596 | 174.5815 |  |  | 1.73477 | 11.8 | 1.971401 | 76.2
1.994781 | 40.15 | 1.994781 | 9.5 | 1.994781 | 173.485 |  |  | 1.734161 | 11.68 | 1.970606 | 76.27
1.993963 | 40.43 | 1.993963 | 9.18 | 1.993963 | 172.2317 |  |  | 1.733555 | 11.59 | 1.969807 | 76.32
1.993148 | 41.02 | 1.993148 | 9.39 | 1.993148 | 170.9054 |  |  | 1.732947 | 11.5 | 1.969013 | 76.36
1.992335 | 41.59 | 1.992335 | 9.29 | 1.992335 | 170.7073 |  |  | 1.732341 | 11.43 | 1.968219 | 76.46
1.991522 | 41.95 | 1.991522 | 9.4 | 1.991522 | 170.8957 |  |  | 1.731734 | 11.31 | 1.967429 | 76.5
1.990707 | 41.76 | 1.990707 | 9.29 | 1.990707 | 171.3871 |  |  | 1.731127 | 11.17 | 1.966636 | 76.51
1.989895 | 41.69 | 1.989895 | 9.08 | 1.989895 | 170.8025 |  |  | 1.730523 | 10.99 | 1.965844 | 76.53
1.989084 | 41.74 | 1.989084 | 8.98 | 1.989084 | 169.5283 |  |  | 1.729917 | 10.89 | 1.965052 | 76.53
1.988274 | 41.69 | 1.988274 | 8.82 | 1.988274 | 168.0974 |  |  | 1.729314 | 10.73 | 1.964262 | 76.58
1.987461 | 41.97 | 1.987461 | 8.62 | 1.987461 | 166.7292 |  |  | 1.728709 | 10.66 | 1.963472 | 76.6
1.986652 | 42.56 | 1.986652 | 8.78 | 1.986652 | 166.8027 |  |  | 1.728106 | 10.52 | 1.962682 | 76.64
1.985844 | 42.67 | 1.985844 | 8.43 | 1.985844 | 165.2778 |  |  | 1.727502 | 10.38 | 1.961893 | 76.67
1.985037 | 42.89 | 1.985037 | 8.1 | 1.985037 | 162.1335 |  |  | 1.7269 | 10.29 | 1.961105 | 76.71
1.984227 | 43.19 | 1.984227 | 8.15 | 1.984227 | 160.2324 |  |  | 1.726299 | 10.18 | 1.960317 | 76.67
1.98342 | 43.56 | 1.98342 | 8.19 | 1.98342 | 159.5119 |  |  | 1.725696 | 10.05 | 1.95953 | 76.61
1.982615 | 43.53 | 1.982615 | 8.07 | 1.982615 | 158.478 |  |  | 1.725096 | 9.91 | 1.958744 | 76.58
1.98181 | 43.66 | 1.98181 | 8.06 | 1.98181 | 157.7575 |  |  | 1.724494 | 9.77 | 1.957958 | 76.59
1.981005 | 43.26 | 1.981005 | 7.87 | 1.981005 | 156.4624 |  |  | 1.723894 | 9.67 | 1.957177 | 76.63
1.980202 | 43.3 | 1.980202 | 7.75 | 1.980202 | 155.3762 |  |  | 1.723293 | 9.6 | 1.956392 | 76.66
1.979396 | 43.71 | 1.979396 | 7.64 | 1.979396 | 154.29 |  |  | 1.722694 | 9.54 | 1.955608 | 76.66
1.978593 | 43.77 | 1.978593 | 7.52 | 1.978593 | 152.5038 |  |  | 1.722096 | 9.47 | 1.954825 | 76.65
1.977792 | 43.71 | 1.977792 | 7.46 | 1.977792 | 150.9997 |  |  | 1.721496 | 9.39 | 1.954043 | 76.63
1.976991 | 43.9 | 1.976991 | 7.54 | 1.976991 | 150.7911 |  |  | 1.720898 | 9.26 | 1.953261 | 76.66
1.97619 | 44.55 | 1.97619 | 7.72 | 1.97619 | 151.0735 |  |  | 1.720302 | 9.16 | 1.952482 | 76.73
1.97539 | 45.16 | 1.97539 | 7.88 | 1.97539 | 150.2172 |  |  | 1.719703 | 9.08 | 1.951702 | 76.82
1.974591 | 45.34 | 1.974591 | 7.74 | 1.974591 | 150.2802 |  |  | 1.719107 | 9 | 1.950922 | 76.97
1.973793 | 45.37 | 1.973793 | 7.53 | 1.973793 | 150.5 |  |  | 1.718511 | 8.96 | 1.950142 | 77.12
1.972995 | 45.52 | 1.972995 | 7.31 | 1.972995 | 148.9749 |  |  | 1.717913 | 8.91 | 1.949367 | 77.24
1.972198 | 45.56 | 1.972198 | 7.48 | 1.972198 | 148.2962 |  |  | 1.717318 | 8.83 | 1.948588 | 77.29
1.971401 | 46.19 | 1.971401 | 7.52 | 1.971401 | 147.5861 |  |  | 1.716724 | 8.77 | 1.947811 | 77.35
1.970606 | 46.53 | 1.970606 | 7.62 | 1.970606 | 146.4058 |  |  | 1.716127 | 8.7 | 1.947034 | 77.43
1.969807 | 46.27 | 1.969807 | 7.46 | 1.969807 | 145.0479 |  |  | 1.715534 | 8.64 | 1.946261 | 77.55
1.969013 | 46.41 | 1.969013 | 7.36 | 1.969013 | 143.4602 |  |  | 1.714941 | 8.57 | 1.945485 | 77.65
1.968219 | 47.03 | 1.968219 | 7.37 | 1.968219 | 142.6142 |  |  | 1.714348 | 8.49 | 1.94471 | 77.66
1.967429 | 46.89 | 1.967429 | 7.45 | 1.967429 | 141.4546 |  |  | 1.713753 | 8.35 | 1.943938 | 77.66
1.966636 | 46.83 | 1.966636 | 7.26 | 1.966636 | 139.8666 |  |  | 1.713161 | 8.21 | 1.943165 | 77.69
1.965844 | 47.03 | 1.965844 | 7.21 | 1.965844 | 138.8009 |  |  | 1.712569 | 8.09 | 1.942391 | 77.72
1.965052 | 46.92 | 1.965052 | 6.94 | 1.965052 | 137.892 |  |  | 1.711978 | 7.96 | 1.941622 | 77.71
1.964262 | 47.28 | 1.964262 | 7.27 | 1.964262 | 136.4502 |  |  | 1.711385 | 7.87 | 1.94085 | 77.69
1.963472 | 47.48 | 1.963472 | 7.27 | 1.963472 | 135.7816 |  |  | 1.710795 | 7.8 | 1.940078 | 77.68
1.962682 | 47.2 | 1.962682 | 7.01 | 1.962682 | 134.5279 |  |  | 1.710205 | 7.73 | 1.939311 | 77.65
1.961893 | 47.04 | 1.961893 | 7 | 1.961893 | 134.1518 |  |  | 1.709615 | 7.69 | 1.93854 | 77.67
1.961105 | 47.18 | 1.961105 | 7.09 | 1.961105 | 133.8279 |  |  | 1.709026 | 7.58 | 1.937771 | 77.65
1.960317 | 47.66 | 1.960317 | 7.13 | 1.960317 | 133.4101 |  |  | 1.708437 | 7.52 | 1.937005 | 77.65
1.95953 | 47.59 | 1.95953 | 7.09 | 1.95953 | 132.1354 |  |  | 1.707847 | 7.43 | 1.936237 | 77.69
1.958744 | 47.79 | 1.958744 | 7.2 | 1.958744 | 131.1429 |  |  | 1.707259 | 7.36 | 1.935472 | 77.78
1.957958 | 48.44 | 1.957958 | 7.18 | 1.957958 | 131.2057 |  |  | 1.706671 | 7.29 | 1.934705 | 77.87
1.957177 | 49.09 | 1.957177 | 7.33 | 1.957177 | 130.1505 |  |  | 1.706084 | 7.18 | 1.933941 | 77.93
1.956392 | 49.2 | 1.956392 | 7.16 | 1.956392 | 128.7714 |  |  | 1.705497 | 7.06 | 1.933175 | 77.98
1.955608 | 49.11 | 1.955608 | 7.4 | 1.955608 | 128.3535 |  |  | 1.704911 | 6.96 | 1.93241 | 78.05
1.954825 | 48.94 | 1.954825 | 7.27 | 1.954825 | 127.7162 |  |  | 1.704325 | 6.85 | 1.931648 | 78.16
1.954043 | 49.06 | 1.954043 | 7.14 | 1.954043 | 127.2983 |  |  | 1.70374 | 6.76 | 1.930884 | 78.29
1.953261 | 49.27 | 1.953261 | 7.35 | 1.953261 | 126.6819 |  |  | 1.703154 | 6.68 | 1.930124 | 78.42
1.952482 | 49.01 | 1.952482 | 7.27 | 1.952482 | 125.8148 |  |  | 1.70257 | 6.61 | 1.929361 | 78.58
1.951702 | 49.22 | 1.951702 | 7.29 | 1.951702 | 124.7596 |  |  | 1.701986 | 6.52 | 1.928601 | 78.68
1.950922 | 49.57 | 1.950922 | 7.26 | 1.950922 | 123.5999 |  |  | 1.701402 | 6.43 | 1.92784 | 78.73
1.950142 | 49.45 | 1.950142 | 7.1 | 1.950142 | 122.7745 |  |  | 1.700818 | 6.35 | 1.927082 | 78.71
1.949367 | 49.85 | 1.949367 | 7.22 | 1.949367 | 122.2626 |  |  | 1.700235 | 6.28 | 1.926324 | 78.68
1.948588 | 49.94 | 1.948588 | 7.42 | 1.948588 | 121.8761 |  |  | 1.699652 | 6.19 | 1.925564 | 78.69
1.947811 | 50.58 | 1.947811 | 7.49 | 1.947811 | 121.9492 |  |  | 1.69907 | 6.12 | 1.924808 | 78.67
1.947034 | 51.08 | 1.947034 | 7.51 | 1.947034 | 121.4582 |  |  | 1.698488 | 6.03 | 1.924049 | 78.68
1.946261 | 50.92 | 1.946261 | 7.54 | 1.946261 | 119.6612 |  |  | 1.697907 | 5.98 | 1.923294 | 78.72
1.945485 | 50.79 | 1.945485 | 7.59 | 1.945485 | 118.8881 |  |  | 1.697326 | 5.92 | 1.922537 | 78.74
1.94471 | 51.04 | 1.94471 | 7.7 | 1.94471 | 118.9508 |  |  | 1.696745 | 5.82 | 1.921783 | 78.75
1.943938 | 51.22 | 1.943938 | 7.48 | 1.943938 | 117.8956 |  |  | 1.696165 | 5.71 | 1.921029 | 78.77
1.943165 | 51.87 | 1.943165 | 7.7 | 1.943165 | 117.321 |  |  | 1.695585 | 5.64 | 1.920274 | 78.84
1.942391 | 51.88 | 1.942391 | 7.65 | 1.942391 | 116.9031 |  |  | 1.695005 | 5.55 | 1.919522 | 78.92
1.941622 | 52.46 | 1.941622 | 7.71 | 1.941622 | 116.318 |  |  | 1.694426 | 5.47 | 1.91877 | 78.98
1.94085 | 52.72 | 1.94085 | 7.97 | 1.94085 | 114.8135 |  |  | 1.693847 | 5.4 | 1.918016 | 79.02
1.940078 | 52.52 | 1.940078 | 7.99 | 1.940078 | 113.8628 |  |  | 1.693269 | 5.31 | 1.917266 | 79.1
1.939311 | 52.38 | 1.939311 | 8.01 | 1.939311 | 112.0135 |  |  | 1.692691 | 5.19 | 1.916516 | 79.22
1.93854 | 52.51 | 1.93854 | 7.94 | 1.93854 | 110.9897 |  |  | 1.692113 | 5.1 | 1.915764 | 79.3
1.937771 | 52.7 | 1.937771 | 8.04 | 1.937771 | 110.8643 |  |  | 1.691539 | 5.03 | 1.915015 | 79.33
1.937005 | 52.8 | 1.937005 | 8.05 | 1.937005 | 110.2478 |  |  | 1.690962 | 4.97 | 1.914267 | 79.45
1.936237 | 52.99 | 1.936237 | 7.94 | 1.936237 | 109.3176 |  |  | 1.690385 | 4.88 | 1.913517 | 79.48
1.935472 | 52.78 | 1.935472 | 8.01 | 1.935472 | 108.5859 |  |  | 1.68981 | 4.82 | 1.91277 | 79.44
1.934705 | 53 | 1.934705 | 8.15 | 1.934705 | 107.4885 |  |  | 1.689234 | 4.79 | 1.912023 | 79.43
1.933941 | 53.3 | 1.933941 | 8.11 | 1.933941 | 106.5165 |  |  | 1.688659 | 4.72 | 1.911278 | 79.43
1.933175 | 54.04 | 1.933175 | 8.1 | 1.933175 | 105.9729 |  |  | 1.688086 | 4.64 | 1.91053 | 79.47
1.93241 | 54.34 | 1.93241 | 8.39 | 1.93241 | 104.9486 |  |  | 1.687512 | 4.58 | 1.909785 | 79.52
1.931648 | 53.95 | 1.931648 | 8.44 | 1.931648 | 104.008 |  |  | 1.686938 | 4.52 | 1.909041 | 79.51
1.930884 | 54.02 | 1.930884 | 8.39 | 1.930884 | 103.1092 |  |  | 1.686364 | 4.47 | 1.908298 | 79.5
1.930124 | 54.53 | 1.930124 | 8.58 | 1.930124 | 102.5447 |  |  | 1.685793 | 4.41 | 1.907555 | 79.53
1.929361 | 54.67 | 1.929361 | 8.5 | 1.929361 | 101.3638 |  |  | 1.68522 | 4.32 | 1.90681 | 79.59
1.928601 | 54.82 | 1.928601 | 8.52 | 1.928601 | 100.2873 |  |  | 1.684648 | 4.29 | 1.906068 | 79.62
1.92784 | 55.14 | 1.92784 | 8.91 | 1.92784 | 99.58701 |  |  | 1.684076 | 4.22 | 1.905327 | 79.66
1.927082 | 55.62 | 1.927082 | 9 | 1.927082 | 99.25237 |  |  | 1.683507 | 4.12 | 1.904586 | 79.71
1.926324 | 55.82 | 1.926324 | 9.01 | 1.926324 | 99.13714 |  |  | 1.682935 | 4.05 | 1.903847 | 79.73
1.925564 | 55.54 | 1.925564 | 9.18 | 1.925564 | 98.10251 |  |  | 1.682364 | 3.98 | 1.903107 | 79.74
1.924808 | 55.39 | 1.924808 | 9.03 | 1.924808 | 97.01566 |  |  | 1.681796 | 3.89 | 1.902365 | 79.71
1.924049 | 55.74 | 1.924049 | 9.2 | 1.924049 | 96.27359 |  |  | 1.681226 | 3.83 | 1.901627 | 79.68
1.923294 | 55.58 | 1.923294 | 9.25 | 1.923294 | 95.42704 |  |  | 1.680656 | 3.8 | 1.90089 | 79.68
1.922537 | 55.75 | 1.922537 | 9.38 | 1.922537 | 94.47602 |  |  | 1.680089 | 3.71 | 1.900153 | 79.67
1.921783 | 55.87 | 1.921783 | 9.46 | 1.921783 | 94.12051 |  |  | 1.67952 | 3.64 | 1.899416 | 79.66
1.921029 | 56.23 | 1.921029 | 9.68 | 1.921029 | 93.67098 |  |  | 1.678952 | 3.57 | 1.89868 | 79.57
1.920274 | 57.06 | 1.920274 | 9.64 | 1.920274 | 93.47218 |  |  | 1.678386 | 3.5 | 1.897945 | 79.46
1.919522 | 57.1 | 1.919522 | 9.63 | 1.919522 | 92.18687 |  |  | 1.677818 | 3.45 | 1.89721 | 79.43
1.91877 | 56.72 | 1.91877 | 9.69 | 1.91877 | 91.21499 |  |  | 1.67725 | 3.39 | 1.896476 | 79.41
1.918016 | 57.1 | 1.918016 | 9.85 | 1.918016 | 90.89084 |  |  | 1.676686 | 3.31 | 1.895742 | 79.37
1.917266 | 57.27 | 1.917266 | 9.98 | 1.917266 | 90.21148 |  |  | 1.676119 | 3.24 | 1.895009 | 79.34
1.916516 | 57.3 | 1.916516 | 10.11 | 1.916516 | 89.76197 |  |  | 1.675555 | 3.2 | 1.894277 | 79.32
1.915764 | 57.1 | 1.915764 | 10.01 | 1.915764 | 89.1662 |  |  | 1.674989 | 3.12 | 1.893545 | 79.3
1.915015 | 57.44 | 1.915015 | 10.14 | 1.915015 | 88.24657 |  |  | 1.674426 | 3.08 | 1.892813 | 79.3
1.914267 | 57.9 | 1.914267 | 10.58 | 1.914267 | 88.00601 |  |  | 1.673861 | 3.01 | 1.892083 | 79.29
1.913517 | 58.29 | 1.913517 | 10.54 | 1.913517 | 87.7759 |  |  | 1.673296 | 2.94 | 1.891352 | 79.21
1.91277 | 58.6 | 1.91277 | 10.64 | 1.91277 | 87.08612 |  |  | 1.672734 | 2.88 | 1.890623 | 79.18
1.912023 | 58.61 | 1.912023 | 10.69 | 1.912023 | 86.43814 |  |  | 1.67217 | 2.84 | 1.889894 | 79.11
1.911278 | 58.58 | 1.911278 | 10.83 | 1.911278 | 85.90507 |  |  | 1.671608 | 2.8 | 1.889165 | 79.01
1.91053 | 58.47 | 1.91053 | 10.74 | 1.91053 | 84.99592 |  |  | 1.671045 | 2.75 | 1.888437 | 78.92
1.909785 | 58.19 | 1.909785 | 10.97 | 1.909785 | 83.56443 |  |  | 1.670485 | 2.69 | 1.88771 | 78.89
1.909041 | 58.35 | 1.909041 | 11.05 | 1.909041 | 83.16719 |  |  | 1.669922 | 2.63 | 1.886983 | 78.9
1.908298 | 58.64 | 1.908298 | 11.04 | 1.908298 | 82.7804 |  |  | 1.669362 | 2.6 | 1.886256 | 78.95
1.907555 | 58.8 | 1.907555 | 11.11 | 1.907555 | 81.75635 |  |  | 1.668803 | 2.55 | 1.885531 | 79
1.90681 | 59.31 | 1.90681 | 11.27 | 1.90681 | 80.85864 |  |  | 1.668241 | 2.51 | 1.884805 | 78.93
1.906068 | 59.42 | 1.906068 | 11.42 | 1.906068 | 80.29537 |  |  | 1.667683 | 2.45 | 1.884081 | 78.88
1.905327 | 59.65 | 1.905327 | 11.63 | 1.905327 | 80.0455 |  |  | 1.667122 | 2.41 | 1.88336 | 78.88
1.904586 | 60 | 1.904586 | 11.81 | 1.904586 | 79.37774 |  |  | 1.666564 | 2.42 | 1.882636 | 78.84
1.903847 | 60.21 | 1.903847 | 11.85 | 1.903847 | 78.87712 |  |  | 1.666004 | 2.4 | 1.881913 | 78.83
1.903107 | 60.37 | 1.903107 | 11.93 | 1.903107 | 78.27202 |  |  | 1.665447 | 2.37 | 1.881191 | 78.84
1.902365 | 60.2 | 1.902365 | 12 | 1.902365 | 77.40571 |  |  | 1.66489 | 2.39 | 1.880469 | 78.8
1.901627 | 60.37 | 1.901627 | 12.29 | 1.901627 | 76.84237 |  |  | 1.664331 | 2.42 | 1.879747 | 78.78
1.90089 | 60.52 | 1.90089 | 12.47 | 1.90089 | 76.19543 |  |  | 1.663775 | 2.44 | 1.87903 | 78.72
1.900153 | 60.52 | 1.900153 | 12.54 | 1.900153 | 75.7261 |  |  | 1.663219 | 2.46 | 1.878309 | 78.63
1.899416 | 60.7 | 1.899416 | 12.59 | 1.899416 | 74.69256 |  |  | 1.662662 | 2.53 | 1.87759 | 78.5
1.89868 | 60.84 | 1.89868 | 12.66 | 1.89868 | 74.03513 |  |  | 1.662107 | 2.59 | 1.876871 | 78.45
1.897945 | 61.03 | 1.897945 | 12.96 | 1.897945 | 73.64934 |  |  | 1.661552 | 2.64 | 1.876155 | 78.42
1.89721 | 60.82 | 1.89721 | 12.92 | 1.89721 | 72.81426 |  |  | 1.660996 | 2.74 | 1.875437 | 78.37
1.896476 | 60.76 | 1.896476 | 12.95 | 1.896476 | 71.7911 |  |  | 1.660442 | 2.87 | 1.874719 | 78.28
1.895742 | 60.84 | 1.895742 | 13.24 | 1.895742 | 71.13361 |  |  | 1.659888 | 3.04 | 1.874003 | 78.12
1.895009 | 61.13 | 1.895009 | 13.47 | 1.895009 | 70.97764 |  |  | 1.659333 | 3.22 | 1.873289 | 77.93
1.894277 | 61.02 | 1.894277 | 13.64 | 1.894277 | 70.46642 |  |  | 1.65878 | 3.47 | 1.872573 | 77.79
1.893545 | 61.31 | 1.893545 | 13.74 | 1.893545 | 70.14326 |  |  | 1.658228 | 3.77 | 1.871858 | 77.61
1.892813 | 61.51 | 1.892813 | 13.7 | 1.892813 | 69.13046 |  |  | 1.657676 | 4.11 | 1.871143 | 77.43
1.892083 | 61.68 | 1.892083 | 13.77 | 1.892083 | 68.56695 |  |  | 1.657122 | 4.5 | 1.870432 | 77.29
1.891352 | 61.68 | 1.891352 | 13.89 | 1.891352 | 67.64815 |  |  | 1.656571 | 4.89 | 1.869718 | 77.16
1.890623 | 61.51 | 1.890623 | 13.94 | 1.890623 | 66.5726 |  |  | 1.65602 | 5.28 | 1.869005 | 76.97
1.889894 | 61.23 | 1.889894 | 13.9 | 1.889894 | 66.02994 |  |  | 1.655469 | 5.72 | 1.868295 | 76.74
1.889165 | 61.43 | 1.889165 | 14.04 | 1.889165 | 65.53952 |  |  | 1.654919 | 6.15 | 1.867583 | 76.56
1.888437 | 62.08 | 1.888437 | 14.39 | 1.888437 | 65.47752 |  |  | 1.654367 | 6.68 | 1.866872 | 76.47
1.88771 | 62.16 | 1.88771 | 14.43 | 1.88771 | 64.74674 |  |  | 1.653817 | 7.27 | 1.866164 | 76.44
1.886983 | 62.03 | 1.886983 | 14.51 | 1.886983 | 63.84875 |  |  | 1.653268 | 7.92 | 1.865454 | 76.37
1.886256 | 62.04 | 1.886256 | 14.69 | 1.886256 | 63.53593 |  |  | 1.652719 | 8.65 | 1.864746 | 76.31
1.885531 | 62.35 | 1.885531 | 14.98 | 1.885531 | 62.87826 |  |  | 1.652171 | 9.48 | 1.864037 | 76.25
1.884805 | 63.02 | 1.884805 | 15.2 | 1.884805 | 62.74308 |  |  | 1.651623 | 10.42 | 1.863328 | 76.17
1.884081 | 63.78 | 1.884081 | 15.29 | 1.884081 | 62.41979 |  |  | 1.651073 | 11.56 | 1.862623 | 76.09
1.88336 | 64.16 | 1.88336 | 15.41 | 1.88336 | 62.19055 |  |  | 1.650526 | 12.83 | 1.861915 | 76.02
1.882636 | 64.33 | 1.882636 | 15.61 | 1.882636 | 61.92995 |  |  | 1.649979 | 14.23 | 1.861211 | 75.94
1.881913 | 64.35 | 1.881913 | 15.69 | 1.881913 | 61.26177 |  |  | 1.649432 | 15.8 | 1.860504 | 75.81
1.881191 | 64.6 | 1.881191 | 15.83 | 1.881191 | 60.76079 |  |  | 1.648886 | 17.32 | 1.859801 | 75.64
1.880469 | 64.83 | 1.880469 | 16.07 | 1.880469 | 60.22845 |  |  | 1.64834 | 18.53 | 1.859096 | 75.48
1.879747 | 64.83 | 1.879747 | 16.32 | 1.879747 | 59.64384 |  |  | 1.647795 | 19.27 | 1.858393 | 75.33
1.87903 | 64.87 | 1.87903 | 16.35 | 1.87903 | 59.17417 |  |  | 1.64725 | 19.51 | 1.857689 | 75.23
1.878309 | 65.02 | 1.878309 | 16.59 | 1.878309 | 58.44312 |  |  | 1.646705 | 19.15 | 1.856988 | 75.11
1.87759 | 65.42 | 1.87759 | 16.62 | 1.87759 | 57.92089 |  |  | 1.64616 | 18.32 | 1.856284 | 75
1.876871 | 66.14 | 1.876871 | 16.9 | 1.876871 | 57.91076 |  |  | 1.645616 | 17.04 | 1.855584 | 74.91
1.876155 | 66.87 | 1.876155 | 17.23 | 1.876155 | 57.74386 |  |  | 1.645073 | 15.58 | 1.854882 | 74.81
1.875437 | 66.92 | 1.875437 | 17.35 | 1.875437 | 57.06484 |  |  | 1.644529 | 14.06 | 1.854183 | 74.73
1.874719 | 67.12 | 1.874719 | 17.48 | 1.874719 | 56.41716 |  |  | 1.643986 | 12.67 | 1.853482 | 74.67
1.874003 | 67.22 | 1.874003 | 17.61 | 1.874003 | 56.04122 |  |  | 1.643444 | 11.36 | 1.852784 | 74.65
1.873289 | 67.11 | 1.873289 | 17.66 | 1.873289 | 55.63392 |  |  | 1.642902 | 10.3 | 1.852086 | 74.63
1.872573 | 66.87 | 1.872573 | 17.74 | 1.872573 | 55.39385 |  |  | 1.64236 | 9.41 | 1.851386 | 74.6
1.871858 | 66.83 | 1.871858 | 18.01 | 1.871858 | 54.67299 |  |  | 1.641818 | 8.62 | 1.85069 | 74.58
1.871143 | 66.5 | 1.871143 | 18.05 | 1.871143 | 53.97302 |  |  | 1.641277 | 7.96 | 1.849991 | 74.53
1.870432 | 66.26 | 1.870432 | 17.96 | 1.870432 | 53.19989 |  |  | 1.640736 | 7.4 | 1.849296 | 74.47
1.869718 | 66.43 | 1.869718 | 18.36 | 1.869718 | 52.56262 |  |  | 1.640196 | 6.85 | 1.848601 | 74.4
1.869005 | 67.04 | 1.869005 | 18.76 | 1.869005 | 52.54201 |  |  | 1.639656 | 6.41 | 1.847904 | 74.31
1.868295 | 67.18 | 1.868295 | 18.96 | 1.868295 | 52.3019 |  |  | 1.639116 | 5.99 | 1.84721 | 74.22
1.867583 | 67.5 | 1.867583 | 19.28 | 1.867583 | 52.00954 |  |  | 1.638576 | 5.61 | 1.846517 | 74.18
1.866872 | 67.76 | 1.866872 | 19.36 | 1.866872 | 51.43496 |  |  | 1.638037 | 5.26 | 1.845821 | 74.16
1.866164 | 68.39 | 1.866164 | 19.45 | 1.866164 | 51.07987 |  |  | 1.637499 | 4.97 | 1.845129 | 74.15
1.865454 | 68.15 | 1.865454 | 19.44 | 1.865454 | 50.50528 |  |  | 1.636963 | 4.73 | 1.844438 | 74.2
1.864746 | 67.76 | 1.864746 | 19.57 | 1.864746 | 49.80526 |  |  | 1.636425 | 4.5 | 1.843744 | 74.21
1.864037 | 68.1 | 1.864037 | 19.79 | 1.864037 | 49.45016 |  |  | 1.635887 | 4.3 | 1.843053 | 74.21
1.863328 | 67.94 | 1.863328 | 19.95 | 1.863328 | 49.07415 |  |  | 1.63535 | 4.13 | 1.842363 | 74.25
1.862623 | 67.46 | 1.862623 | 19.99 | 1.862623 | 48.62496 |  |  | 1.634813 | 3.97 | 1.84167 | 74.36
1.861915 | 67.34 | 1.861915 | 20.04 | 1.861915 | 47.93537 |  |  | 1.634276 | 3.85 | 1.840981 | 74.47
1.861211 | 67.59 | 1.861211 | 20.49 | 1.861211 | 47.47572 |  |  | 1.633742 | 3.72 | 1.840293 | 74.58
1.860504 | 67.97 | 1.860504 | 20.84 | 1.860504 | 47.15195 |  |  | 1.633206 | 3.58 | 1.839605 | 74.67
1.859801 | 68.21 | 1.859801 | 20.88 | 1.859801 | 46.73411 |  |  | 1.632671 | 3.44 | 1.838914 | 74.66
1.859096 | 68.9 | 1.859096 | 21.13 | 1.859096 | 46.57758 |  |  | 1.632136 | 3.34 | 1.838227 | 74.68
1.858393 | 69.5 | 1.858393 | 21.45 | 1.858393 | 46.50467 |  |  | 1.631601 | 3.28 | 1.837541 | 74.74
1.857689 | 69.82 | 1.857689 | 21.65 | 1.857689 | 46.09726 |  |  | 1.631068 | 3.17 | 1.836855 | 74.79
1.856988 | 70.51 | 1.856988 | 22.04 | 1.856988 | 46.04526 |  |  | 1.630534 | 3.08 | 1.836169 | 74.86
1.856284 | 70.95 | 1.856284 | 22.12 | 1.856284 | 45.50196 |  |  | 1.630001 | 3.01 | 1.835484 | 75.01
1.855584 | 71.19 | 1.855584 | 22.34 | 1.855584 | 44.84367 |  |  | 1.629469 | 2.97 | 1.834797 | 75.13
1.854882 | 71.2 | 1.854882 | 22.39 | 1.854882 | 44.47806 |  |  | 1.628936 | 2.92 | 1.834113 | 75.21
1.854183 | 70.57 | 1.854183 | 22.42 | 1.854183 | 43.84066 |  |  | 1.628403 | 2.86 | 1.833429 | 75.31
1.853482 | 71 | 1.853482 | 22.66 | 1.853482 | 43.33915 |  |  | 1.627871 | 2.83 | 1.832746 | 75.41
1.852784 | 71.08 | 1.852784 | 22.86 | 1.852784 | 42.94217 |  |  | 1.627341 | 2.8 | 1.832064 | 75.52
1.852086 | 71.05 | 1.852086 | 22.98 | 1.852086 | 42.54518 |  |  | 1.62681 | 2.78 | 1.831382 | 75.71
1.851386 | 71.27 | 1.851386 | 23.11 | 1.851386 | 42.11683 |  |  | 1.626278 | 2.76 | 1.830701 | 75.9
1.85069 | 71.69 | 1.85069 | 23.29 | 1.85069 | 41.4794 |  |  | 1.625749 | 2.74 | 1.830017 | 76.03
1.849991 | 72.21 | 1.849991 | 23.51 | 1.849991 | 40.77966 |  |  | 1.625219 | 2.7 | 1.829337 | 76.15
1.849296 | 72.23 | 1.849296 | 23.49 | 1.849296 | 40.3623 |  |  | 1.624688 | 2.69 | 1.828657 | 76.27
1.848601 | 72.27 | 1.848601 | 23.73 | 1.848601 | 39.73584 |  |  | 1.624161 | 2.65 | 1.827977 | 76.39
1.847904 | 72.05 | 1.847904 | 24.01 | 1.847904 | 39.31844 |  |  | 1.623631 | 2.62 | 1.827298 | 76.52
1.84721 | 71.85 | 1.84721 | 24.25 | 1.84721 | 38.91148 |  |  | 1.623104 | 2.63 | 1.82662 | 76.68
1.846517 | 71.71 | 1.846517 | 24.11 | 1.846517 | 38.27449 |  |  | 1.622575 | 2.61 | 1.825942 | 76.8
1.845821 | 72.11 | 1.845821 | 24.3 | 1.845821 | 38.00341 |  |  | 1.622046 | 2.59 | 1.825265 | 76.9
1.845129 | 72.57 | 1.845129 | 24.54 | 1.845129 | 37.70095 |  |  | 1.62152 | 2.6 | 1.824588 | 77
1.844438 | 72.66 | 1.844438 | 24.75 | 1.844438 | 37.36711 |  |  | 1.620992 | 2.57 | 1.823911 | 77.07
1.843744 | 72.86 | 1.843744 | 24.93 | 1.843744 | 37.14827 |  |  | 1.620467 | 2.57 | 1.823235 | 77.16
1.843053 | 73.01 | 1.843053 | 24.83 | 1.843053 | 36.58439 |  |  | 1.61994 | 2.53 | 1.82256 | 77.3
1.842363 | 73.29 | 1.842363 | 25.01 | 1.842363 | 35.95774 |  |  | 1.619415 | 2.52 | 1.821885 | 77.43
1.84167 | 73.05 | 1.84167 | 25.06 | 1.84167 | 35.41473 |  |  | 1.618889 | 2.48 | 1.821211 | 77.51
1.840981 | 73.59 | 1.840981 | 25.04 | 1.840981 | 34.91351 |  |  | 1.618364 | 2.46 | 1.820537 | 77.55
1.840293 | 74.5 | 1.840293 | 25.22 | 1.840293 | 34.53775 |  |  | 1.617839 | 2.45 | 1.819863 | 77.64
1.839605 | 74.69 | 1.839605 | 25.61 | 1.839605 | 34.32929 |  |  | 1.617315 | 2.44 | 1.81919 | 77.74
1.838914 | 73.98 | 1.838914 | 25.86 | 1.838914 | 33.89077 |  |  | 1.61679 | 2.41 | 1.818518 | 77.83
1.838227 | 73.51 | 1.838227 | 26.12 | 1.838227 | 33.35811 |  |  | 1.616267 | 2.41 | 1.817846 | 77.9
1.837541 | 73.32 | 1.837541 | 26.17 | 1.837541 | 32.97184 |  |  | 1.615743 | 2.4 | 1.817177 | 78.03
1.836855 | 73.68 | 1.836855 | 26.51 | 1.836855 | 32.84699 |  |  | 1.615221 | 2.35 | 1.816506 | 78.19
1.836169 | 73.98 | 1.836169 | 26.72 | 1.836169 | 32.50252 |  |  | 1.614697 | 2.37 | 1.815836 | 78.3
1.835484 | 74.17 | 1.835484 | 26.8 | 1.835484 | 32.07437 |  |  | 1.614176 | 2.38 | 1.815166 | 78.41
1.834797 | 74.62 | 1.834797 | 27.26 | 1.834797 | 31.68805 |  |  | 1.613653 | 2.41 | 1.814497 | 78.53
1.834113 | 75.11 | 1.834113 | 27.45 | 1.834113 | 31.44812 |  |  | 1.613132 | 2.44 | 1.813828 | 78.65
1.833429 | 75.39 | 1.833429 | 27.46 | 1.833429 | 31.2291 |  |  | 1.612612 | 2.47 | 1.813159 | 78.78
1.832746 | 75.39 | 1.832746 | 27.8 | 1.832746 | 31.1042 |  |  | 1.61209 | 2.49 | 1.812494 | 78.89
1.832064 | 75.05 | 1.832064 | 27.92 | 1.832064 | 30.6969 |  |  | 1.61157 | 2.51 | 1.811827 | 78.99
1.831382 | 74.65 | 1.831382 | 27.93 | 1.831382 | 30.12225 |  |  | 1.611051 | 2.57 | 1.81116 | 79.12
1.830701 | 74.69 | 1.830701 | 28.04 | 1.830701 | 29.62078 |  |  | 1.610529 | 2.62 | 1.810493 | 79.31
1.830017 | 74.39 | 1.830017 | 28.03 | 1.830017 | 28.99379 |  |  | 1.610011 | 2.64 | 1.809827 | 79.44
1.829337 | 74.38 | 1.829337 | 28.27 | 1.829337 | 28.69102 |  |  | 1.60949 | 2.68 | 1.809162 | 79.57
1.828657 | 74.23 | 1.828657 | 28.5 | 1.828657 | 28.2418 |  |  | 1.608972 | 2.74 | 1.808499 | 79.74
1.827977 | 74.28 | 1.827977 | 28.65 | 1.827977 | 27.8867 |  |  | 1.608455 | 2.75 | 1.807835 | 79.92
1.827298 | 74.43 | 1.827298 | 28.82 | 1.827298 | 27.67803 |  |  | 1.607937 | 2.76 | 1.807171 | 80.14
1.82662 | 74.98 | 1.82662 | 29.26 | 1.82662 | 27.46936 |  |  | 1.607418 | 2.77 | 1.806507 | 80.3
1.825942 | 75.26 | 1.825942 | 29.42 | 1.825942 | 27.15607 |  |  | 1.606902 | 2.8 | 1.805847 | 80.41
1.825265 | 75.08 | 1.825265 | 29.45 | 1.825265 | 27.08337 |  |  | 1.606385 | 2.82 | 1.805184 | 80.53
1.824588 | 75.02 | 1.824588 | 29.68 | 1.824588 | 26.70729 |  |  | 1.605867 | 2.84 | 1.804522 | 80.63
1.823911 | 75.25 | 1.823911 | 29.87 | 1.823911 | 26.29982 |  |  | 1.605352 | 2.86 | 1.803863 | 80.7
1.823235 | 75.83 | 1.823235 | 30.27 | 1.823235 | 26.05967 |  |  | 1.604836 | 2.87 | 1.803202 | 80.79
1.82256 | 76.42 | 1.82256 | 30.66 | 1.82256 | 25.7564 |  |  | 1.604321 | 2.88 | 1.802541 | 80.92
1.821885 | 77.05 | 1.821885 | 31.07 | 1.821885 | 25.67282 |  |  | 1.603805 | 2.9 | 1.801884 | 81.01
1.821211 | 77 | 1.821211 | 31.3 | 1.821211 | 25.66246 |  |  | 1.60329 | 2.93 | 1.801224 | 81.07
1.820537 | 76.97 | 1.820537 | 31.67 | 1.820537 | 25.45334 |  |  | 1.602776 | 2.94 | 1.800565 | 81.14
1.819863 | 77.55 | 1.819863 | 32.08 | 1.819863 | 25.21283 |  |  | 1.602263 | 2.98 | 1.799909 | 81.18
1.81919 | 77.89 | 1.81919 | 32.15 | 1.81919 | 24.68985 |  |  | 1.601749 | 3 | 1.799251 | 81.28
1.818518 | 77.79 | 1.818518 | 32.35 | 1.818518 | 24.20871 |  |  | 1.601234 | 3.01 | 1.798593 | 81.43
1.817846 | 77.77 | 1.817846 | 32.48 | 1.817846 | 23.84264 |  |  | 1.600721 | 3.05 | 1.797938 | 81.53
1.817177 | 77.65 | 1.817177 | 32.66 | 1.817177 | 23.60212 |  |  | 1.600209 | 3.09 | 1.797281 | 81.66
1.816506 | 78.09 | 1.816506 | 33.01 | 1.816506 | 23.33021 |  |  | 1.599697 | 3.12 | 1.796628 | 81.79
1.815836 | 78.21 | 1.815836 | 33.16 | 1.815836 | 22.82813 |  |  | 1.599185 | 3.17 | 1.795972 | 81.94
1.815166 | 78.63 | 1.815166 | 33.24 | 1.815166 | 22.53529 |  |  | 1.598674 | 3.2 | 1.795316 | 82.05
1.814497 | 78.69 | 1.814497 | 33.26 | 1.814497 | 22.13783 |  |  | 1.598163 | 3.25 | 1.794664 | 82.11
1.813828 | 78.89 | 1.813828 | 33.06 | 1.813828 | 21.77175 |  |  | 1.59765 | 3.27 | 1.79401 | 82.18
1.813159 | 78.9 | 1.813159 | 33.04 | 1.813159 | 21.43705 |  |  | 1.59714 | 3.3 | 1.793358 | 82.22
1.812494 | 78.69 | 1.812494 | 32.88 | 1.812494 | 21.12327 |  |  | 1.59663 | 3.33 | 1.792705 | 82.23
1.811827 | 78.67 | 1.811827 | 32.96 | 1.811827 | 21.00828 |  |  | 1.59612 | 3.33 | 1.792055 | 82.28
1.81116 | 77.92 | 1.81116 | 32.92 | 1.81116 | 20.39109 |  |  | 1.59561 | 3.38 | 1.791402 | 82.37
1.810493 | 77.53 | 1.810493 | 33.13 | 1.810493 | 20.161 |  |  | 1.595101 | 3.42 | 1.790753 | 82.46
1.809827 | 77.67 | 1.809827 | 33.22 | 1.809827 | 19.86814 |  |  | 1.594593 | 3.44 | 1.790101 | 82.52
1.809162 | 77.77 | 1.809162 | 33.51 | 1.809162 | 19.57528 |  |  | 1.594084 | 3.51 | 1.789453 | 82.6
1.808499 | 77.94 | 1.808499 | 33.89 | 1.808499 | 19.37657 |  |  | 1.593576 | 3.55 | 1.788802 | 82.66
1.807835 | 78.75 | 1.807835 | 34.41 | 1.807835 | 19.38712 |  |  | 1.593068 | 3.62 | 1.788155 | 82.74
1.807171 | 79.4 | 1.807171 | 34.8 | 1.807171 | 19.17795 |  |  | 1.592561 | 3.7 | 1.787505 | 82.88
1.806507 | 79.12 | 1.806507 | 34.82 | 1.806507 | 18.81184 |  |  | 1.592054 | 3.76 | 1.786858 | 83.03
1.805847 | 79 | 1.805847 | 34.8 | 1.805847 | 18.44573 |  |  | 1.591547 | 3.81 | 1.78621 | 83.19
1.805184 | 79.16 | 1.805184 | 34.94 | 1.805184 | 17.97498 |  |  | 1.59104 | 3.87 | 1.785564 | 83.35
1.804522 | 79.48 | 1.804522 | 35.14 | 1.804522 | 17.7658 |  |  | 1.590534 | 3.97 | 1.784919 | 83.51
1.803863 | 79.67 | 1.803863 | 35.27 | 1.803863 | 17.76588 |  |  | 1.590028 | 4.07 | 1.784271 | 83.61
1.803202 | 80.02 | 1.803202 | 35.5 | 1.803202 | 17.42068 |  |  | 1.589523 | 4.14 | 1.783627 | 83.74
1.802541 | 80.28 | 1.802541 | 35.5 | 1.802541 | 17.28473 |  |  | 1.589017 | 4.18 | 1.782983 | 83.85
1.801884 | 80.18 | 1.801884 | 35.5 | 1.801884 | 16.89768 |  |  | 1.588513 | 4.26 | 1.782337 | 83.95
1.801224 | 79.79 | 1.801224 | 35.77 | 1.801224 | 16.56293 |  |  | 1.588008 | 4.29 | 1.781694 | 84.04
1.800565 | 79.28 | 1.800565 | 35.96 | 1.800565 | 16.3956 |  |  | 1.587504 | 4.38 | 1.781049 | 84.14
1.799909 | 79.63 | 1.799909 | 36.32 | 1.799909 | 16.31196 |  |  | 1.587002 | 4.46 | 1.780408 | 84.23
1.799251 | 80.22 | 1.799251 | 36.61 | 1.799251 | 16.02953 |  |  | 1.586498 | 4.52 | 1.779766 | 84.34
1.798593 | 80.5 | 1.798593 | 36.92 | 1.798593 | 15.75755 |  |  | 1.585995 | 4.58 | 1.779122 | 84.44
1.797938 | 80.56 | 1.797938 | 36.91 | 1.797938 | 15.47511 |  |  | 1.585492 | 4.59 | 1.778482 | 84.51
1.797281 | 80.27 | 1.797281 | 36.77 | 1.797281 | 15.15082 |  |  | 1.584989 | 4.59 | 1.777842 | 84.58
1.796628 | 80.42 | 1.796628 | 37.04 | 1.796628 | 14.91046 |  |  | 1.584487 | 4.64 | 1.777202 | 84.67
1.795972 | 80.63 | 1.795972 | 37.08 | 1.795972 | 14.77513 |  |  | 1.583985 | 4.67 | 1.77656 | 84.75
1.795316 | 81.29 | 1.795316 | 37.45 | 1.795316 | 14.52468 |  |  | 1.583485 | 4.72 | 1.775922 | 84.85
1.794664 | 81.73 | 1.794664 | 37.8 | 1.794664 | 14.37885 |  |  | 1.582984 | 4.75 | 1.775283 | 84.95
1.79401 | 81.99 | 1.79401 | 38.19 | 1.79401 | 14.19115 |  |  | 1.582483 | 4.84 | 1.774646 | 85.04
1.793358 | 82.27 | 1.793358 | 38.51 | 1.793358 | 13.99297 |  |  | 1.581982 | 4.89 | 1.774006 | 85.15
1.792705 | 82.49 | 1.792705 | 38.8 | 1.792705 | 13.7215 |  |  | 1.581482 | 4.97 | 1.773369 | 85.23
1.792055 | 82.71 | 1.792055 | 39.22 | 1.792055 | 13.56514 |  |  | 1.580983 | 5.03 | 1.772732 | 85.27
1.791402 | 82.8 | 1.791402 | 39.57 | 1.791402 | 13.33549 |  |  | 1.580484 | 5.08 | 1.772096 | 85.37
1.790753 | 83.06 | 1.790753 | 39.79 | 1.790753 | 13.18957 |  |  | 1.579984 | 5.18 | 1.771458 | 85.5
1.790101 | 83.26 | 1.790101 | 39.86 | 1.790101 | 12.99129 |  |  | 1.579485 | 5.23 | 1.770823 | 85.62
1.789453 | 83.38 | 1.789453 | 39.88 | 1.789453 | 12.80346 |  |  | 1.578988 | 5.24 | 1.770189 | 85.7
1.788802 | 83.43 | 1.788802 | 39.68 | 1.788802 | 12.45857 |  |  | 1.57849 | 5.31 | 1.769555 | 85.77
1.788155 | 83.14 | 1.788155 | 39.67 | 1.788155 | 12.31258 |  |  | 1.577991 | 5.38 | 1.768921 | 85.84
1.787505 | 83.18 | 1.787505 | 39.8 | 1.787505 | 12.04093 |  |  | 1.577493 | 5.48 | 1.768288 | 85.93
1.786858 | 83.16 | 1.786858 | 40.17 | 1.786858 | 11.87396 |  |  | 1.576998 | 5.54 | 1.767652 | 86.03
1.78621 | 83.42 | 1.78621 | 40.47 | 1.78621 | 11.67557 |  |  | 1.576501 | 5.6 | 1.76702 | 86.04
1.785564 | 83.41 | 1.785564 | 40.92 | 1.785564 | 11.47715 |  |  | 1.576004 | 5.69 | 1.766388 | 86.12
1.784919 | 83.56 | 1.784919 | 41.22 | 1.784919 | 11.38344 |  |  | 1.575509 | 5.77 | 1.765757 | 86.24
1.784271 | 83.11 | 1.784271 | 41.32 | 1.784271 | 11.1431 |  |  | 1.575013 | 5.87 | 1.765126 | 86.32
1.783627 | 82.44 | 1.783627 | 41.1 | 1.783627 | 10.82942 |  |  | 1.574516 | 5.93 | 1.764495 | 86.38
1.782983 | 81.92 | 1.782983 | 40.89 | 1.782983 | 10.60998 |  |  | 1.574023 | 6.03 | 1.763865 | 86.45
1.782337 | 81.42 | 1.782337 | 40.99 | 1.782337 | 10.24388 |  |  | 1.573527 | 6.13 | 1.763236 | 86.56
1.781694 | 81.27 | 1.781694 | 41.18 | 1.781694 | 10.12914 |  |  | 1.573034 | 6.22 | 1.762606 | 86.67
1.781049 | 81.34 | 1.781049 | 41.58 | 1.781049 | 9.951533 |  |  | 1.572539 | 6.25 | 1.761978 | 86.77
1.780408 | 81.98 | 1.780408 | 41.94 | 1.780408 | 9.80534 |  |  | 1.572045 | 6.35 | 1.761349 | 86.8
1.779766 | 82.43 | 1.779766 | 41.98 | 1.779766 | 9.564846 |  |  | 1.571553 | 6.48 | 1.760721 | 86.82
1.779122 | 82.71 | 1.779122 | 41.94 | 1.779122 | 9.418622 |  |  | 1.571059 | 6.57 | 1.760094 | 86.91
1.778482 | 82.7 | 1.778482 | 41.89 | 1.778482 | 9.219996 |  |  | 1.570567 | 6.71 | 1.759467 | 86.98
1.777842 | 82.82 | 1.777842 | 41.91 | 1.777842 | 8.948007 |  |  | 1.570074 | 6.74 | 1.758841 | 86.99
1.777202 | 82.77 | 1.777202 | 41.94 | 1.777202 | 8.759819 |  |  | 1.569583 | 6.82 | 1.758215 | 87
1.77656 | 82.72 | 1.77656 | 41.89 | 1.77656 | 8.61353 |  |  | 1.569091 | 6.89 | 1.757589 | 87.04
1.775922 | 82.8 | 1.775922 | 42.21 | 1.775922 | 8.561538 |  |  | 1.5686 | 6.97 | 1.756964 | 87.09
1.775283 | 83.1 | 1.775283 | 42.28 | 1.775283 | 8.436184 |  |  | 1.568108 | 7.02 | 1.756339 | 87.1
1.774646 | 83.56 | 1.774646 | 42.38 | 1.774646 | 8.237456 |  |  | 1.567618 | 7.1 | 1.755715 | 87.12
1.774006 | 84.02 | 1.774006 | 42.88 | 1.774006 | 8.153998 |  |  | 1.567127 | 7.19 | 1.755091 | 87.15
1.773369 | 84.59 | 1.773369 | 43.47 | 1.773369 | 7.96572 |  |  | 1.566638 | 7.28 | 1.754468 | 87.26
1.772732 | 84.98 | 1.772732 | 43.68 | 1.772732 | 7.913686 |  |  | 1.566147 | 7.38 | 1.753845 | 87.37
1.772096 | 85.21 | 1.772096 | 44.14 | 1.772096 | 7.819718 |  |  | 1.565659 | 7.48 | 1.753222 | 87.44
1.771458 | 85.25 | 1.771458 | 44.35 | 1.771458 | 7.59995 |  |  | 1.565169 | 7.6 | 1.7526 | 87.51
1.770823 | 84.99 | 1.770823 | 44.48 | 1.770823 | 7.453554 |  |  | 1.564681 | 7.7 | 1.751979 | 87.57
1.770189 | 85.08 | 1.770189 | 44.63 | 1.770189 | 7.265216 |  |  | 1.564191 | 7.82 | 1.75136 | 87.62
1.769555 | 85.14 | 1.769555 | 45.05 | 1.769555 | 7.118796 |  |  | 1.563704 | 7.92 | 1.750739 | 87.62
1.768921 | 85.25 | 1.768921 | 45.23 | 1.768921 | 7.03527 |  |  | 1.563217 | 8 | 1.750119 | 87.64
1.768288 | 85.46 | 1.768288 | 45.39 | 1.768288 | 6.89931 |  |  | 1.562728 | 8.09 | 1.749499 | 87.69
1.767652 | 85.85 | 1.767652 | 45.64 | 1.767652 | 6.679451 |  |  | 1.562242 | 8.15 | 1.74888 | 87.76
1.76702 | 85.76 | 1.76702 | 45.54 | 1.76702 | 6.459569 |  |  | 1.561754 | 8.25 | 1.748261 | 87.85
1.766388 | 85.56 | 1.766388 | 45.48 | 1.766388 | 6.334047 |  |  | 1.561268 | 8.32 | 1.747645 | 87.89
1.765757 | 85.3 | 1.765757 | 45.53 | 1.765757 | 6.281924 |  |  | 1.560783 | 8.41 | 1.747026 | 87.94
1.765126 | 85.38 | 1.765126 | 45.8 | 1.765126 | 6.135405 |  |  | 1.560295 | 8.46 | 1.746409 | 88.06
1.764495 | 85.55 | 1.764495 | 46.03 | 1.764495 | 5.988871 |  |  | 1.559811 | 8.58 | 1.745792 | 88.2
1.763865 | 85.98 | 1.763865 | 46.44 | 1.763865 | 5.894767 |  |  | 1.559326 | 8.68 | 1.745175 | 88.35
1.763236 | 86.28 | 1.763236 | 46.81 | 1.763236 | 5.853101 |  |  | 1.55884 | 8.79 | 1.744561 | 88.46
1.762606 | 86.52 | 1.762606 | 47.35 | 1.762606 | 5.853391 |  |  | 1.558356 | 8.9 | 1.743945 | 88.59
1.761978 | 86.3 | 1.761978 | 47.49 | 1.761978 | 5.675343 |  |  | 1.557872 | 9.03 | 1.743329 | 88.69
1.761349 | 86.07 | 1.761349 | 47.61 | 1.761349 | 5.549732 |  |  | 1.557387 | 9.18 | 1.742714 | 88.78
1.760721 | 85.84 | 1.760721 | 47.7 | 1.760721 | 5.382143 |  |  | 1.556904 | 9.31 | 1.742102 | 88.83
1.760094 | 85.77 | 1.760094 | 47.75 | 1.760094 | 5.277489 |  |  | 1.556421 | 9.44 | 1.741488 | 88.83
1.759467 | 85.45 | 1.759467 | 47.65 | 1.759467 | 5.204303 |  |  | 1.555939 | 9.61 | 1.740874 | 88.87
1.758841 | 85.37 | 1.758841 | 47.55 | 1.758841 | 5.057658 |  |  | 1.555455 | 9.72 | 1.740263 | 88.93
1.758215 | 85.36 | 1.758215 | 47.68 | 1.758215 | 4.879517 |  |  | 1.554973 | 9.8 | 1.739651 | 88.91
1.757589 | 85.07 | 1.757589 | 47.85 | 1.757589 | 4.869265 |  |  | 1.554491 | 9.9 | 1.739038 | 88.83
1.756964 | 84.95 | 1.756964 | 48.08 | 1.756964 | 4.638625 |  |  | 1.55401 | 10.03 | 1.738428 | 88.81
1.756339 | 84.91 | 1.756339 | 48.06 | 1.756339 | 4.607369 |  |  | 1.553529 | 10.08 | 1.737817 | 88.79
1.755715 | 85.18 | 1.755715 | 48.27 | 1.755715 | 4.471153 |  |  | 1.553046 | 10.18 | 1.737206 | 88.76
1.755091 | 85.31 | 1.755091 | 48.35 | 1.755091 | 4.418894 |  |  | 1.552566 | 10.27 | 1.736597 | 88.71
1.754468 | 85.45 | 1.754468 | 48.51 | 1.754468 | 4.450603 |  |  | 1.552086 | 10.4 | 1.735987 | 88.69
1.753845 | 85.81 | 1.753845 | 48.85 | 1.753845 | 4.293365 |  |  | 1.551606 | 10.55 | 1.735377 | 88.75
1.753222 | 86.52 | 1.753222 | 49.51 | 1.753222 | 4.241089 |  |  | 1.551127 | 10.69 | 1.73477 | 88.85
1.7526 | 87.25 | 1.7526 | 49.94 | 1.7526 | 4.146815 |  |  | 1.550646 | 10.79 | 1.734161 | 88.91
1.751979 | 87.89 | 1.751979 | 50.16 | 1.751979 | 3.958043 |  |  | 1.550167 | 10.94 | 1.733555 | 88.9
1.75136 | 88.34 | 1.75136 | 50.31 | 1.75136 | 3.968737 |  |  | 1.549688 | 11.02 | 1.732947 | 88.91
1.750739 | 88.75 | 1.750739 | 50.25 | 1.750739 | 3.895435 |  |  | 1.54921 | 11.09 | 1.732341 | 89
1.750119 | 88.63 | 1.750119 | 50.09 | 1.750119 | 3.769624 |  |  | 1.548732 | 11.22 | 1.731734 | 89.06
1.749499 | 88.66 | 1.749499 | 50.33 | 1.749499 | 3.675303 |  |  |  |  | 1.731127 | 89.15
1.74888 | 88.41 | 1.74888 | 50.82 | 1.74888 | 3.580973 |  |  |  |  | 1.730523 | 89.22
1.748261 | 87.79 | 1.748261 | 51.28 | 1.748261 | 3.58115 |  |  |  |  | 1.729917 | 89.3
1.747645 | 87.54 | 1.747645 | 51.81 | 1.747645 | 3.476303 |  |  |  |  | 1.729314 | 89.31
1.747026 | 87.7 | 1.747026 | 52.24 | 1.747026 | 3.402955 |  |  |  |  | 1.728709 | 89.33
1.746409 | 88.62 | 1.746409 | 52.47 | 1.746409 | 3.413627 |  |  |  |  | 1.728106 | 89.39
1.745792 | 89.31 | 1.745792 | 52.33 | 1.745792 | 3.329716 |  |  |  |  | 1.727502 | 89.51
1.745175 | 89.72 | 1.745175 | 52.23 | 1.745175 | 3.266792 |  |  |  |  | 1.7269 | 89.67
1.744561 | 89.6 | 1.744561 | 52.39 | 1.744561 | 3.109323 |  |  |  |  | 1.726299 | 89.85
1.743945 | 88.85 | 1.743945 | 52.65 | 1.743945 | 3.088408 |  |  |  |  | 1.725696 | 89.99
1.743329 | 88.54 | 1.743329 | 52.8 | 1.743329 | 3.02547 |  |  |  |  | 1.725096 | 90.1
1.742714 | 88.46 | 1.742714 | 52.47 | 1.742714 | 3.004551 |  |  |  |  | 1.724494 | 90.21
1.742102 | 88.42 | 1.742102 | 52.37 | 1.742102 | 2.98363 |  |  |  |  | 1.723894 | 90.35
1.741488 | 89.22 | 1.741488 | 52.62 | 1.741488 | 2.952202 |  |  |  |  | 1.723293 | 90.46
1.740874 | 90.67 | 1.740874 | 53.03 | 1.740874 | 2.962798 |  |  |  |  | 1.722694 | 90.55
1.740263 | 91.54 | 1.740263 | 53.61 | 1.740263 | 2.899847 |  |  |  |  | 1.722096 | 90.64
1.739651 | 91.77 | 1.739651 | 54.09 | 1.739651 | 2.857907 |  |  |  |  | 1.721496 | 90.73
1.739038 | 91.48 | 1.739038 | 54.26 | 1.739038 | 2.815964 |  |  |  |  | 1.720898 | 90.8
1.738428 | 91.31 | 1.738428 | 54.39 | 1.738428 | 2.795034 |  |  |  |  | 1.720302 | 90.81
1.737817 | 91.03 | 1.737817 | 54.56 | 1.737817 | 2.700547 |  |  |  |  | 1.719703 | 90.81
1.737206 | 90.81 | 1.737206 | 54.82 | 1.737206 | 2.732154 |  |  |  |  | 1.719107 | 90.82
1.736597 | 90.72 | 1.736597 | 55.19 | 1.736597 | 2.711219 |  |  |  |  | 1.718511 | 90.86
1.735987 | 90.64 | 1.735987 | 55.22 | 1.735987 | 2.753337 |  |  |  |  | 1.717913 | 90.91
1.735377 | 90.11 | 1.735377 | 54.78 | 1.735377 | 2.648328 |  |  |  |  | 1.717318 | 90.97
1.73477 | 89.73 | 1.73477 | 54.6 | 1.73477 | 2.459235 |  |  |  |  | 1.716724 | 91.09
1.734161 | 89.62 | 1.734161 | 54.24 | 1.734161 | 2.511859 |  |  |  |  | 1.716127 | 91.18
1.733555 | 89.73 | 1.733555 | 54.3 | 1.733555 | 2.501425 |  |  |  |  | 1.715534 | 91.23
1.732947 | 90.2 | 1.732947 | 54.74 | 1.732947 | 2.564564 |  |  |  |  | 1.714941 | 91.28
1.732341 | 90.37 | 1.732341 | 54.98 | 1.732341 | 2.512087 |  |  |  |  | 1.714348 | 91.31
1.731734 | 90.25 | 1.731734 | 55.18 | 1.731734 | 2.470118 |  |  |  |  | 1.713753 | 91.39
1.731127 | 89.7 | 1.731127 | 55.34 | 1.731127 | 2.417636 |  |  |  |  | 1.713161 | 91.5
1.730523 | 89.51 | 1.730523 | 55.47 | 1.730523 | 2.291568 |  |  |  |  | 1.712569 | 91.58
1.729917 | 89.54 | 1.729917 | 55.4 | 1.729917 | 2.270613 |  |  |  |  | 1.711978 | 91.59
1.729314 | 89.95 | 1.729314 | 55.61 | 1.729314 | 2.333756 |  |  |  |  | 1.711385 | 91.57
1.728709 | 90.23 | 1.728709 | 55.79 | 1.728709 | 2.323314 |  |  |  |  | 1.710795 | 91.6
1.728106 | 90.61 | 1.728106 | 55.85 | 1.728106 | 2.354923 |  |  |  |  | 1.710205 | 91.64
1.727502 | 90.41 | 1.727502 | 55.76 | 1.727502 | 2.218321 |  |  |  |  | 1.709615 | 91.7
1.7269 | 89.74 | 1.7269 | 55.73 | 1.7269 | 2.260442 |  |  |  |  | 1.709026 | 91.75
1.726299 | 89.14 | 1.726299 | 55.84 | 1.726299 | 2.20794 |  |  |  |  | 1.708437 | 91.78
1.725696 | 89.03 | 1.725696 | 56.17 | 1.725696 | 2.271093 |  |  |  |  | 1.707847 | 91.82
1.725096 | 89.08 | 1.725096 | 56.6 | 1.725096 | 2.292191 |  |  |  |  | 1.707259 | 91.85
1.724494 | 89.53 | 1.724494 | 57.01 | 1.724494 | 2.250201 |  |  |  |  | 1.706671 | 91.87
1.723894 | 89.95 | 1.723894 | 57.27 | 1.723894 | 2.31336 |  |  |  |  | 1.706084 | 91.92
1.723293 | 90.45 | 1.723293 | 57.31 | 1.723293 | 2.355493 |  |  |  |  | 1.705497 | 92.03
1.722694 | 90.96 | 1.722694 | 57.4 | 1.722694 | 2.324016 |  |  |  |  | 1.704911 | 92.15
1.722096 | 92.04 | 1.722096 | 57.75 | 1.722096 | 2.334602 |  |  |  |  | 1.704325 | 92.2
1.721496 | 92.4 | 1.721496 | 58.12 | 1.721496 | 2.27149 |  |  |  |  | 1.70374 | 92.19
1.720898 | 92.29 | 1.720898 | 58.62 | 1.720898 | 2.355588 |  |  |  |  | 1.703154 | 92.17
1.720302 | 91.75 | 1.720302 | 58.88 | 1.720302 | 2.387104 |  |  |  |  | 1.70257 | 92.15
1.719703 | 91.26 | 1.719703 | 59.09 | 1.719703 | 2.429135 |  |  |  |  | 1.701986 | 92.14
1.719107 | 91.59 | 1.719107 | 59.29 | 1.719107 | 2.450134 |  |  |  |  | 1.701402 | 92.16
1.718511 | 91.73 | 1.718511 | 59.28 | 1.718511 | 2.439586 |  |  |  |  | 1.700818 | 92.18
1.717913 | 91.54 | 1.717913 | 58.92 | 1.717913 | 2.460584 |  |  |  |  | 1.700235 | 92.21
1.717318 | 91.6 | 1.717318 | 58.91 | 1.717318 | 2.439521 |  |  |  |  | 1.699652 | 92.2
1.716724 | 92.09 | 1.716724 | 59.17 | 1.716724 | 2.386913 |  |  |  |  | 1.69907 | 92.17
1.716127 | 92.65 | 1.716127 | 59.5 | 1.716127 | 2.407911 |  |  |  |  | 1.698488 | 92.17
1.715534 | 93.22 | 1.715534 | 59.87 | 1.715534 | 2.397364 |  |  |  |  | 1.697907 | 92.21
1.714941 | 93.83 | 1.714941 | 60.2 | 1.714941 | 2.439391 |  |  |  |  | 1.697326 | 92.32
1.714348 | 93.71 | 1.714348 | 60.04 | 1.714348 | 2.449873 |  |  |  |  | 1.696745 | 92.45
1.713753 | 93.96 | 1.713753 | 60.46 | 1.713753 | 2.576012 |  |  |  |  | 1.696165 | 92.55
1.713161 | 94.01 | 1.713161 | 60.47 | 1.713161 | 2.597006 |  |  |  |  | 1.695585 | 92.64
1.712569 | 93.91 | 1.712569 | 60.57 | 1.712569 | 2.649542 |  |  |  |  | 1.695005 | 92.73
1.711978 | 93.91 | 1.711978 | 60.72 | 1.711978 | 2.628478 |  |  |  |  | 1.694426 | 92.79
1.711385 | 94 | 1.711385 | 60.68 | 1.711385 | 2.681012 |  |  |  |  | 1.693847 | 92.85
1.710795 | 93.8 | 1.710795 | 60.78 | 1.710795 | 2.712517 |  |  |  |  | 1.693269 | 92.97
1.710205 | 93.3 | 1.710205 | 60.91 | 1.710205 | 2.733508 |  |  |  |  | 1.692691 | 93.08
1.709615 | 93.33 | 1.709615 | 61.29 | 1.709615 | 2.743985 |  |  |  |  | 1.692113 | 93.2
1.709026 | 93.37 | 1.709026 | 61.58 | 1.709026 | 2.754462 |  |  |  |  | 1.691539 | 93.31
1.708437 | 93.66 | 1.708437 | 61.87 | 1.708437 | 2.722886 |  |  |  |  | 1.690962 | 93.36
1.707847 | 93.91 | 1.707847 | 62.01 | 1.707847 | 2.817466 |  |  |  |  | 1.690385 | 93.38
1.707259 | 94.22 | 1.707259 | 62.11 | 1.707259 | 2.838454 |  |  |  |  | 1.68981 | 93.44
1.706671 | 94.38 | 1.706671 | 62.06 | 1.706671 | 2.817391 |  |  |  |  | 1.689234 | 93.55
1.706084 | 95.21 | 1.706084 | 62.19 | 1.706084 | 2.922478 |  |  |  |  | 1.688659 | 93.62
1.705497 | 95.73 | 1.705497 | 62.21 | 1.705497 | 3.038075 |  |  |  |  | 1.688086 | 93.67
1.704911 | 95.66 | 1.704911 | 62.16 | 1.704911 | 3.174694 |  |  |  |  | 1.687512 | 93.75
1.704325 | 95.61 | 1.704325 | 62.06 | 1.704325 | 3.185164 |  |  |  |  | 1.686938 | 93.77
1.70374 | 95.05 | 1.70374 | 61.81 | 1.70374 | 3.195633 |  |  |  |  | 1.686364 | 93.8
1.703154 | 94.09 | 1.703154 | 61.93 | 1.703154 | 3.143032 |  |  |  |  | 1.685793 | 93.8
1.70257 | 93.32 | 1.70257 | 61.91 | 1.70257 | 3.216572 |  |  |  |  | 1.68522 | 93.78
1.701986 | 93.16 | 1.701986 | 62.18 | 1.701986 | 3.269086 |  |  |  |  | 1.684648 | 93.81
1.701402 | 93.28 | 1.701402 | 62.54 | 1.701402 | 3.384668 |  |  |  |  | 1.684076 | 93.89
1.700818 | 93.44 | 1.700818 | 62.88 | 1.700818 | 3.510758 |  |  |  |  | 1.683507 | 93.98
1.700235 | 94.18 | 1.700235 | 63.34 | 1.700235 | 3.552756 |  |  |  |  | 1.682935 | 94.04
1.699652 | 95.38 | 1.699652 | 64.17 | 1.699652 | 3.657818 |  |  |  |  | 1.682364 | 94.15
1.69907 | 95.65 | 1.69907 | 64.28 | 1.69907 | 3.626237 |  |  |  |  | 1.681796 | 94.26
1.698488 | 95.54 | 1.698488 | 64.22 | 1.698488 | 3.79436 |  |  |  |  | 1.681226 | 94.35
1.697907 | 95.86 | 1.697907 | 64.37 | 1.697907 | 3.867901 |  |  |  |  | 1.680656 | 94.44
1.697326 | 96.15 | 1.697326 | 64.88 | 1.697326 | 3.930934 |  |  |  |  | 1.680089 | 94.54
1.696745 | 96.65 | 1.696745 | 65.34 | 1.696745 | 3.909882 |  |  |  |  | 1.67952 | 94.64
1.696165 | 97.37 | 1.696165 | 65.58 | 1.696165 | 4.025466 |  |  |  |  | 1.678952 | 94.77
1.695585 | 98.01 | 1.695585 | 65.88 | 1.695585 | 4.183088 |  |  |  |  | 1.678386 | 94.87
1.695005 | 98.17 | 1.695005 | 66.03 | 1.695005 | 4.214586 |  |  |  |  | 1.677818 | 94.98
1.694426 | 97.6 | 1.694426 | 65.95 | 1.694426 | 4.288123 |  |  |  |  | 1.67725 | 95.13
1.693847 | 97.78 | 1.693847 | 66.11 | 1.693847 | 4.41421 |  |  |  |  | 1.676686 | 95.23
1.693269 | 97.86 | 1.693269 | 66.58 | 1.693269 | 4.403665 |  |  |  |  | 1.676119 | 95.28
1.692691 | 97.42 | 1.692691 | 66.69 | 1.692691 | 4.414141 |  |  |  |  | 1.675555 | 95.4
1.692113 | 97.02 | 1.692113 | 66.7 | 1.692113 | 4.529713 |  |  |  |  | 1.674989 | 95.49
1.691539 | 97.31 | 1.691539 | 67.25 | 1.691539 | 4.697833 |  |  |  |  | 1.674426 | 95.61
1.690962 | 97.04 | 1.690962 | 67.61 | 1.690962 | 4.907988 |  |  |  |  | 1.673861 | 95.77
1.690385 | 97.06 | 1.690385 | 67.56 | 1.690385 | 4.89744 |  |  |  |  | 1.673296 | 95.94
1.68981 | 96.88 | 1.68981 | 67.34 | 1.68981 | 4.802817 |  |  |  |  | 1.672734 | 96.03
1.689234 | 96.57 | 1.689234 | 66.93 | 1.689234 | 4.928891 |  |  |  |  | 1.67217 | 96.1
1.688659 | 96.7 | 1.688659 | 66.98 | 1.688659 | 4.949871 |  |  |  |  | 1.671608 | 96.14
1.688086 | 97.15 | 1.688086 | 67.46 | 1.688086 | 5.096961 |  |  |  |  | 1.671045 | 96.16
1.687512 | 97.52 | 1.687512 | 67.84 | 1.687512 | 5.223031 |  |  |  |  | 1.670485 | 96.24
1.686938 | 97.49 | 1.686938 | 68 | 1.686938 | 5.317571 |  |  |  |  | 1.669922 | 96.31
1.686364 | 97.82 | 1.686364 | 68.17 | 1.686364 | 5.222949 |  |  |  |  | 1.669362 | 96.36
1.685793 | 97.27 | 1.685793 | 68.31 | 1.685793 | 5.327996 |  |  |  |  | 1.668803 | 96.41
1.68522 | 97.07 | 1.68522 | 68.85 | 1.68522 | 5.53813 |  |  |  |  | 1.668241 | 96.44
1.684648 | 96.92 | 1.684648 | 68.93 | 1.684648 | 5.643174 |  |  |  |  | 1.667683 | 96.48
1.684076 | 97.09 | 1.684076 | 68.91 | 1.684076 | 5.653638 |  |  |  |  | 1.667122 | 96.57
1.683507 | 97.48 | 1.683507 | 68.99 | 1.683507 | 5.821731 |  |  |  |  | 1.666564 | 96.66
1.682935 | 97.7 | 1.682935 | 69.28 | 1.682935 | 5.895244 |  |  |  |  | 1.666004 | 96.68
1.682364 | 97.86 | 1.682364 | 69.34 | 1.682364 | 6.021298 |  |  |  |  | 1.665447 | 96.69
1.681796 | 97.96 | 1.681796 | 69.49 | 1.681796 | 6.2104 |  |  |  |  | 1.66489 | 96.72
1.681226 | 97.96 | 1.681226 | 69.76 | 1.681226 | 6.346958 |  |  |  |  | 1.664331 | 96.72
1.680656 | 97.97 | 1.680656 | 70.07 | 1.680656 | 6.578087 |  |  |  |  | 1.663775 | 96.68
1.680089 | 97.62 | 1.680089 | 70.15 | 1.680089 | 6.630576 |  |  |  |  | 1.663219 | 96.55
1.67952 | 98.24 | 1.67952 | 70.71 | 1.67952 | 6.756619 |  |  |  |  | 1.662662 | 96.46
1.678952 | 98.64 | 1.678952 | 70.94 | 1.678952 | 6.819614 |  |  |  |  | 1.662107 | 96.37
1.678386 | 98.76 | 1.678386 | 71.49 | 1.678386 | 6.977177 |  |  |  |  | 1.661552 | 96.22
1.677818 | 98.65 | 1.677818 | 71.89 | 1.677818 | 7.145246 |  |  |  |  | 1.660996 | 96.01
1.67725 | 98.48 | 1.67725 | 71.9 | 1.67725 | 7.082144 |  |  |  |  | 1.660442 | 95.8
1.676686 | 97.87 | 1.676686 | 71.99 | 1.676686 | 7.250209 |  |  |  |  | 1.659888 | 95.66
1.676119 | 97.25 | 1.676119 | 71.7 | 1.676119 | 7.38675 |  |  |  |  | 1.659333 | 95.55
1.675555 | 97.05 | 1.675555 | 71.48 | 1.675555 | 7.386692 |  |  |  |  | 1.65878 | 95.39
1.674989 | 97.13 | 1.674989 | 71.46 | 1.674989 | 7.491608 |  |  |  |  | 1.658228 | 95.17
1.674426 | 97.57 | 1.674426 | 71.69 | 1.674426 | 7.607009 |  |  |  |  | 1.657676 | 94.94
1.673861 | 97.97 | 1.673861 | 71.69 | 1.673861 | 7.785443 |  |  |  |  | 1.657122 | 94.74
1.673296 | 98.69 | 1.673296 | 71.98 | 1.673296 | 7.848298 |  |  |  |  | 1.656571 | 94.46
1.672734 | 99.34 | 1.672734 | 72.75 | 1.672734 | 8.152793 |  |  |  |  | 1.65602 | 94.18
1.67217 | 99.84 | 1.67217 | 73.15 | 1.67217 | 8.341708 |  |  |  |  | 1.655469 | 93.9
1.671608 | 100.18 | 1.671608 | 73.19 | 1.671608 | 8.509603 |  |  |  |  | 1.654919 | 93.62
1.671045 | 100.65 | 1.671045 | 73.14 | 1.671045 | 8.56193 |  |  |  |  | 1.654367 | 93.31
1.670485 | 100.72 | 1.670485 | 72.97 | 1.670485 | 8.708802 |  |  |  |  | 1.653817 | 93
1.669922 | 100.51 | 1.669922 | 73.03 | 1.669922 | 8.771627 |  |  |  |  | 1.653268 | 92.71
1.669362 | 100.58 | 1.669362 | 73.03 | 1.669362 | 8.865963 |  |  |  |  | 1.652719 | 92.43
1.668803 | 100.64 | 1.668803 | 73.16 | 1.668803 | 8.960295 |  |  |  |  | 1.652171 | 92.21
1.668241 | 100.77 | 1.668241 | 73.35 | 1.668241 | 9.170168 |  |  |  |  | 1.651623 | 91.98
1.667683 | 101.15 | 1.667683 | 73.5 | 1.667683 | 9.369528 |  |  |  |  | 1.651073 | 91.79
1.667122 | 101.11 | 1.667122 | 73.28 | 1.667122 | 9.51636 |  |  |  |  | 1.650526 | 91.63
1.666564 | 101.05 | 1.666564 | 72.98 | 1.666564 | 9.610668 |  |  |  |  | 1.649979 | 91.43
1.666004 | 100.53 | 1.666004 | 72.82 | 1.666004 | 9.70497 |  |  |  |  | 1.649432 | 91.2
1.665447 | 100.43 | 1.665447 | 72.9 | 1.665447 | 9.841281 |  |  |  |  | 1.648886 | 91.03
1.66489 | 100.39 | 1.66489 | 72.93 | 1.66489 | 9.977586 |  |  |  |  | 1.64834 | 90.95
1.664331 | 100.05 | 1.664331 | 73.22 | 1.664331 | 10.11388 |  |  |  |  | 1.647795 | 90.9
1.663775 | 99.84 | 1.663775 | 73.38 | 1.663775 | 10.28168 |  |  |  |  | 1.64725 | 90.83
1.663219 | 99.76 | 1.663219 | 73.77 | 1.663219 | 10.49148 |  |  |  |  | 1.646705 | 90.77
1.662662 | 100.18 | 1.662662 | 74.33 | 1.662662 | 10.54374 |  |  |  |  | 1.64616 | 90.65
1.662107 | 100.26 | 1.662107 | 74.56 | 1.662107 | 10.64851 |  |  |  |  | 1.645616 | 90.55
1.661552 | 99.97 | 1.661552 | 74.76 | 1.661552 | 10.88979 |  |  |  |  | 1.645073 | 90.53
1.660996 | 99.62 | 1.660996 | 74.78 | 1.660996 | 10.93154 |  |  |  |  | 1.644529 | 90.55
1.660442 | 99.07 | 1.660442 | 74.77 | 1.660442 | 11.02579 |  |  |  |  | 1.643986 | 90.58
1.659888 | 98.58 | 1.659888 | 74.59 | 1.659888 | 11.19354 |  |  |  |  | 1.643444 | 90.64
1.659333 | 98.6 | 1.659333 | 74.49 | 1.659333 | 11.31928 |  |  |  |  | 1.642902 | 90.71
1.65878 | 99.16 | 1.65878 | 74.75 | 1.65878 | 11.40301 |  |  |  |  | 1.64236 | 90.74
1.658228 | 99.79 | 1.658228 | 74.99 | 1.658228 | 11.45524 |  |  |  |  | 1.641818 | 90.83
1.657676 | 100.35 | 1.657676 | 75.06 | 1.657676 | 11.71746 |  |  |  |  | 1.641277 | 90.9
1.657122 | 100.33 | 1.657122 | 75.02 | 1.657122 | 11.97967 |  |  |  |  | 1.640736 | 90.89
1.656571 | 100.21 | 1.656571 | 74.89 | 1.656571 | 12.19987 |  |  |  |  | 1.640196 | 90.96
1.65602 | 100.17 | 1.65602 | 74.8 | 1.65602 | 12.31507 |  |  |  |  | 1.639656 | 91.12
1.655469 | 100.62 | 1.655469 | 74.96 | 1.655469 | 12.37777 |  |  |  |  | 1.639116 | 91.25
1.654919 | 101.25 | 1.654919 | 75.55 | 1.654919 | 12.49296 |  |  |  |  | 1.638576 | 91.36
1.654367 | 101.22 | 1.654367 | 75.81 | 1.654367 | 12.58715 |  |  |  |  | 1.638037 | 91.45
1.653817 | 101.11 | 1.653817 | 75.55 | 1.653817 | 12.66034 |  |  |  |  | 1.637499 | 91.64
1.653268 | 100.96 | 1.653268 | 75.52 | 1.653268 | 12.62855 |  |  |  |  | 1.636963 | 91.81
1.652719 | 100.94 | 1.652719 | 75.39 | 1.652719 | 12.69136 |  |  |  |  | 1.636425 | 91.95
1.652171 | 100.59 | 1.652171 | 75.69 | 1.652171 | 12.99565 |  |  |  |  | 1.635887 | 92.04
1.651623 | 100.03 | 1.651623 | 75.68 | 1.651623 | 13.048 |  |  |  |  | 1.63535 | 92.14
1.651073 | 99.84 | 1.651073 | 75.95 | 1.651073 | 13.19483 |  |  |  |  | 1.634813 | 92.35
1.650526 | 99.81 | 1.650526 | 76.42 | 1.650526 | 13.37314 |  |  |  |  | 1.634276 | 92.54
1.649979 | 99.93 | 1.649979 | 76.6 | 1.649979 | 13.3835 |  |  |  |  | 1.633742 | 92.61
1.649432 | 100.4 | 1.649432 | 76.62 | 1.649432 | 13.48833 |  |  |  |  | 1.633206 | 92.63
1.648886 | 100.93 | 1.648886 | 76.45 | 1.648886 | 13.71912 |  |  |  |  | 1.632671 | 92.63
1.64834 | 101.16 | 1.64834 | 76.19 | 1.64834 | 13.79246 |  |  |  |  | 1.632136 | 92.69
1.647795 | 100.87 | 1.647795 | 75.58 | 1.647795 | 13.79232 |  |  |  |  | 1.631601 | 92.69
1.64725 | 100.82 | 1.64725 | 75.19 | 1.64725 | 13.89714 |  |  |  |  | 1.631068 | 92.71
1.646705 | 101.18 | 1.646705 | 75.34 | 1.646705 | 14.07543 |  |  |  |  | 1.630534 | 92.75
1.64616 | 102.06 | 1.64616 | 75.92 | 1.64616 | 14.34819 |  |  |  |  | 1.630001 | 92.74
1.645616 | 102.34 | 1.645616 | 76.14 | 1.645616 | 14.453 |  |  |  |  | 1.629469 | 92.71
1.645073 | 101.84 | 1.645073 | 75.83 | 1.645073 | 14.3374 |  |  |  |  | 1.628936 | 92.67
1.644529 | 101.52 | 1.644529 | 75.59 | 1.644529 | 14.28477 |  |  |  |  | 1.628403 | 92.6
1.643986 | 100.93 | 1.643986 | 75.59 | 1.643986 | 14.44206 |  |  |  |  | 1.627871 | 92.54
1.643444 | 100.6 | 1.643444 | 75.59 | 1.643444 | 14.52588 |  |  |  |  | 1.627341 | 92.48
1.642902 | 100.9 | 1.642902 | 76 | 1.642902 | 14.76712 |  |  |  |  | 1.62681 | 92.47
1.64236 | 101.01 | 1.64236 | 76.29 | 1.64236 | 14.79846 |  |  |  |  | 1.626278 | 92.53
1.641818 | 101.15 | 1.641818 | 76.37 | 1.641818 | 15.00821 |  |  |  |  | 1.625749 | 92.58
1.641277 | 101.37 | 1.641277 | 76.79 | 1.641277 | 15.08152 |  |  |  |  | 1.625219 | 92.6
1.640736 | 101.12 | 1.640736 | 76.76 | 1.640736 | 15.25979 |  |  |  |  | 1.624688 | 92.61
1.640196 | 100.6 | 1.640196 | 76.6 | 1.640196 | 15.44854 |  |  |  |  | 1.624161 | 92.63
1.639656 | 100.2 | 1.639656 | 76.6 | 1.639656 | 15.63729 |  |  |  |  | 1.623631 | 92.64
1.639116 | 99.94 | 1.639116 | 77.46 | 1.639116 | 15.94147 |  |  |  |  | 1.623104 | 92.61
1.638576 | 100.25 | 1.638576 | 78.02 | 1.638576 | 16.29813 |  |  |  |  | 1.622575 | 92.6
1.638037 | 100.97 | 1.638037 | 78.53 | 1.638037 | 16.44488 |  |  |  |  | 1.622046 | 92.62
1.637499 | 101.01 | 1.637499 | 78.62 | 1.637499 | 16.33977 |  |  |  |  | 1.62152 | 92.69
1.636963 | 101.29 | 1.636963 | 78.43 | 1.636963 | 16.5285 |  |  |  |  | 1.620992 | 92.72
1.636425 | 101.45 | 1.636425 | 78.34 | 1.636425 | 16.7592 |  |  |  |  | 1.620467 | 92.66
1.635887 | 101.41 | 1.635887 | 78.24 | 1.635887 | 16.88496 |  |  |  |  | 1.61994 | 92.55
1.63535 | 101.44 | 1.63535 | 78.08 | 1.63535 | 17.07368 |  |  |  |  | 1.619415 | 92.42
1.634813 | 101.51 | 1.634813 | 78.19 | 1.634813 | 17.27289 |  |  |  |  | 1.618889 | 92.34
1.634276 | 101.94 | 1.634276 | 77.98 | 1.634276 | 17.54555 |  |  |  |  | 1.618364 | 92.34
1.633742 | 102.26 | 1.633742 | 78.29 | 1.633742 | 17.84969 |  |  |  |  | 1.617839 | 92.37
1.633206 | 102.42 | 1.633206 | 78.53 | 1.633206 | 18.15381 |  |  |  |  | 1.617315 | 92.45
1.632671 | 101.84 | 1.632671 | 78.96 | 1.632671 | 18.353 |  |  |  |  | 1.61679 | 92.54
1.632136 | 101.44 | 1.632136 | 79.27 | 1.632136 | 18.35282 |  |  |  |  | 1.616267 | 92.62
1.631601 | 100.78 | 1.631601 | 79.66 | 1.631601 | 18.53101 |  |  |  |  | 1.615743 | 92.67
1.631068 | 100.3 | 1.631068 | 80.1 | 1.631068 | 18.79313 |  |  |  |  | 1.615221 | 92.69
1.630534 | 99.76 | 1.630534 | 80.3 | 1.630534 | 18.92932 |  |  |  |  | 1.614697 | 92.72
1.630001 | 99.82 | 1.630001 | 80.61 | 1.630001 | 19.24388 |  |  |  |  | 1.614176 | 92.82
1.629469 | 100.63 | 1.629469 | 80.83 | 1.629469 | 19.40104 |  |  |  |  | 1.613653 | 92.91
1.628936 | 100.69 | 1.628936 | 80.54 | 1.628936 | 19.58968 |  |  |  |  | 1.613132 | 92.98
1.628403 | 100.82 | 1.628403 | 80.17 | 1.628403 | 19.67339 |  |  |  |  | 1.612612 | 93.01
1.627871 | 101.83 | 1.627871 | 80.87 | 1.627871 | 19.82005 |  |  |  |  | 1.61209 | 93.06
1.627341 | 103.19 | 1.627341 | 81.45 | 1.627341 | 20.05064 |  |  |  |  | 1.61157 | 93.12
1.62681 | 103.83 | 1.62681 | 82.09 | 1.62681 | 20.39664 |  |  |  |  | 1.611051 | 93.2
1.626278 | 104.33 | 1.626278 | 82.34 | 1.626278 | 20.58526 |  |  |  |  | 1.610529 | 93.28
1.625749 | 104.47 | 1.625749 | 82.74 | 1.625749 | 20.75288 |  |  |  |  | 1.610011 | 93.33
1.625219 | 104.31 | 1.625219 | 82.75 | 1.625219 | 20.94149 |  |  |  |  | 1.60949 | 93.38
1.624688 | 104.29 | 1.624688 | 83.12 | 1.624688 | 21.19304 |  |  |  |  | 1.608972 | 93.46
1.624161 | 104.02 | 1.624161 | 83.62 | 1.624161 | 21.35016 |  |  |  |  | 1.608455 | 93.55
1.623631 | 103.56 | 1.623631 | 83.89 | 1.623631 | 21.6017 |  |  |  |  | 1.607937 | 93.65
1.623104 | 102.64 | 1.623104 | 83.97 | 1.623104 | 21.67488 |  |  |  |  | 1.607418 | 93.76
1.622575 | 102.21 | 1.622575 | 83.77 | 1.622575 | 21.88445 |  |  |  |  | 1.606902 | 93.84
1.622046 | 101.82 | 1.622046 | 84.1 | 1.622046 | 22.1045 |  |  |  |  | 1.606385 | 93.85
1.62152 | 102.31 | 1.62152 | 84.45 | 1.62152 | 22.51338 |  |  |  |  | 1.605867 | 93.8
1.620992 | 102.76 | 1.620992 | 84.91 | 1.620992 | 22.70195 |  |  |  |  | 1.605352 | 93.68
1.620467 | 102.93 | 1.620467 | 85.14 | 1.620467 | 22.86953 |  |  |  |  | 1.604836 | 93.62
1.61994 | 102.69 | 1.61994 | 84.81 | 1.61994 | 23.01612 |  |  |  |  | 1.604321 | 93.62
1.619415 | 103.01 | 1.619415 | 84.62 | 1.619415 | 23.22566 |  |  |  |  | 1.603805 | 93.67
1.618889 | 103.3 | 1.618889 | 84.35 | 1.618889 | 23.13097 |  |  |  |  | 1.60329 | 93.69
1.618364 | 103.93 | 1.618364 | 84.2 | 1.618364 | 23.21462 |  |  |  |  | 1.602776 | 93.68
1.617839 | 104.34 | 1.617839 | 83.69 | 1.617839 | 23.48708 |  |  |  |  | 1.602263 | 93.67
1.617315 | 104.94 | 1.617315 | 83.35 | 1.617315 | 23.50779 |  |  |  |  | 1.601749 | 93.68
1.61679 | 105.04 | 1.61679 | 82.58 | 1.61679 | 23.57044 |  |  |  |  | 1.601234 | 93.74
1.616267 | 104.95 | 1.616267 | 82.37 | 1.616267 | 23.76947 |  |  |  |  | 1.600721 | 93.8
1.615743 | 104.73 | 1.615743 | 82.14 | 1.615743 | 23.6538 |  |  |  |  | 1.600209 | 93.85
1.615221 | 104.49 | 1.615221 | 82.1 | 1.615221 | 23.62206 |  |  |  |  | 1.599697 | 93.95
1.614697 | 104.71 | 1.614697 | 82.6 | 1.614697 | 23.83156 |  |  |  |  | 1.599185 | 94
1.614176 | 104.17 | 1.614176 | 82.82 | 1.614176 | 23.98862 |  |  |  |  | 1.598674 | 94.08
1.613653 | 103.95 | 1.613653 | 82.77 | 1.613653 | 24.12469 |  |  |  |  | 1.598163 | 94.17
1.613132 | 103.81 | 1.613132 | 83.29 | 1.613132 | 24.47054 |  |  |  |  | 1.59765 | 94.26
1.612612 | 104.07 | 1.612612 | 83.8 | 1.612612 | 24.91077 |  |  |  |  | 1.59714 | 94.28
1.61209 | 104.42 | 1.61209 | 84.16 | 1.61209 | 25.13074 |  |  |  |  | 1.59663 | 94.29
1.61157 | 105.06 | 1.61157 | 84.95 | 1.61157 | 25.42412 |  |  |  |  | 1.59612 | 94.34
1.611051 | 105.46 | 1.611051 | 85.21 | 1.611051 | 25.72798 |  |  |  |  | 1.59561 | 94.33
1.610529 | 105.52 | 1.610529 | 85.43 | 1.610529 | 25.89549 |  |  |  |  | 1.595101 | 94.35
1.610011 | 105.44 | 1.610011 | 85.18 | 1.610011 | 25.97908 |  |  |  |  | 1.594593 | 94.43
1.60949 | 105.16 | 1.60949 | 84.93 | 1.60949 | 26.34581 |  |  |  |  | 1.594084 | 94.46
1.608972 | 104.85 | 1.608972 | 85.01 | 1.608972 | 26.59718 |  |  |  |  | 1.593576 | 94.49
1.608455 | 104.46 | 1.608455 | 84.97 | 1.608455 | 26.73317 |  |  |  |  | 1.593068 | 94.47
1.607937 | 104.51 | 1.607937 | 84.71 | 1.607937 | 26.98452 |  |  |  |  | 1.592561 | 94.45
1.607418 | 104.88 | 1.607418 | 84.33 | 1.607418 | 27.01563 |  |  |  |  | 1.592054 | 94.45
1.606902 | 104.37 | 1.606902 | 83.67 | 1.606902 | 27.14112 |  |  |  |  | 1.591547 | 94.48
1.606385 | 103.67 | 1.606385 | 83.18 | 1.606385 | 27.18271 |  |  |  |  | 1.59104 | 94.51
1.605867 | 103.61 | 1.605867 | 83.38 | 1.605867 | 27.32917 |  |  |  |  | 1.590534 | 94.47
1.605352 | 103.69 | 1.605352 | 83.28 | 1.605352 | 27.48612 |  |  |  |  | 1.590028 | 94.48
1.604836 | 103.73 | 1.604836 | 83.42 | 1.604836 | 27.54868 |  |  |  |  | 1.589523 | 94.49
1.604321 | 103.61 | 1.604321 | 84.04 | 1.604321 | 27.70562 |  |  |  |  | 1.589017 | 94.5
1.603805 | 103.77 | 1.603805 | 84.29 | 1.603805 | 28.04082 |  |  |  |  | 1.588513 | 94.56
1.60329 | 104.39 | 1.60329 | 84.73 | 1.60329 | 28.36553 |  |  |  |  | 1.588008 | 94.63
1.602776 | 104.69 | 1.602776 | 85.42 | 1.602776 | 28.58536 |  |  |  |  | 1.587504 | 94.69
1.602263 | 104.91 | 1.602263 | 85.71 | 1.602263 | 28.85763 |  |  |  |  | 1.587002 | 94.72
1.601749 | 105.09 | 1.601749 | 86.17 | 1.601749 | 29.046 |  |  |  |  | 1.586498 | 94.76
1.601234 | 105.57 | 1.601234 | 86.41 | 1.601234 | 29.29727 |  |  |  |  | 1.585995 | 94.84
1.600721 | 106.29 | 1.600721 | 86.77 | 1.600721 | 29.66389 |  |  |  |  | 1.585492 | 94.95
1.600209 | 106.76 | 1.600209 | 87.39 | 1.600209 | 29.87321 |  |  |  |  | 1.584989 | 95.07
1.599697 | 107.15 | 1.599697 | 87.55 | 1.599697 | 30.21883 |  |  |  |  | 1.584487 | 95.14
1.599185 | 106.97 | 1.599185 | 87.52 | 1.599185 | 30.58542 |  |  |  |  | 1.583985 | 95.22
1.598674 | 106.81 | 1.598674 | 87.46 | 1.598674 | 30.72132 |  |  |  |  | 1.583485 | 95.24
1.598163 | 106.93 | 1.598163 | 87.41 | 1.598163 | 30.72092 |  |  |  |  | 1.582984 | 95.26
1.59765 | 107.47 | 1.59765 | 87.77 | 1.59765 | 30.89876 |  |  |  |  | 1.582483 | 95.29
1.59714 | 107.66 | 1.59714 | 88.47 | 1.59714 | 31.16047 |  |  |  |  | 1.581982 | 95.32
1.59663 | 107.73 | 1.59663 | 88.96 | 1.59663 | 31.27539 |  |  |  |  | 1.581482 | 95.3
1.59612 | 107.83 | 1.59612 | 89.53 | 1.59612 | 31.84114 |  |  |  |  | 1.580983 | 95.25
1.59561 | 107.85 | 1.59561 | 89.55 | 1.59561 | 32.15525 |  |  |  |  | 1.580484 | 95.24
1.595101 | 108 | 1.595101 | 89.01 | 1.595101 | 32.32258 |  |  |  |  | 1.579984 | 95.21
1.594593 | 107.37 | 1.594593 | 88.55 | 1.594593 | 32.30118 |  |  |  |  | 1.579485 | 95.21
1.594084 | 106.73 | 1.594084 | 88.01 | 1.594084 | 32.17495 |  |  |  |  | 1.578988 | 95.29
1.593576 | 106.25 | 1.593576 | 87.56 | 1.593576 | 32.18502 |  |  |  |  | 1.57849 | 95.37
1.593068 | 106.17 | 1.593068 | 87.06 | 1.593068 | 32.19508 |  |  |  |  | 1.577991 | 95.44
1.592561 | 106.33 | 1.592561 | 86.94 | 1.592561 | 32.58254 |  |  |  |  | 1.577493 | 95.47
1.592054 | 106.47 | 1.592054 | 87.09 | 1.592054 | 32.81275 |  |  |  |  | 1.576998 | 95.49
1.591547 | 106.42 | 1.591547 | 86.86 | 1.591547 | 33.03247 |  |  |  |  | 1.576501 | 95.55
1.59104 | 106.7 | 1.59104 | 87.06 | 1.59104 | 33.17879 |  |  |  |  | 1.576004 | 95.61
1.590534 | 107.08 | 1.590534 | 87.24 | 1.590534 | 33.04208 |  |  |  |  | 1.575509 | 95.72
1.590028 | 106.88 | 1.590028 | 87.04 | 1.590028 | 32.85296 |  |  |  |  | 1.575013 | 95.77
1.589523 | 107.42 | 1.589523 | 87.61 | 1.589523 | 33.18796 |  |  |  |  | 1.574516 | 95.83
1.589017 | 107.75 | 1.589017 | 88.03 | 1.589017 | 33.60658 |  |  |  |  | 1.574023 | 95.84
1.588513 | 107.84 | 1.588513 | 88.15 | 1.588513 | 33.85746 |  |  |  |  | 1.573527 | 95.82
1.588008 | 107.85 | 1.588008 | 88.55 | 1.588008 | 34.07689 |  |  |  |  | 1.573034 | 95.79
1.587504 | 107.72 | 1.587504 | 89.14 | 1.587504 | 34.17053 |  |  |  |  | 1.572539 | 95.76
1.587002 | 107.43 | 1.587002 | 89.58 | 1.587002 | 34.44235 |  |  |  |  | 1.572045 | 95.79
1.586498 | 107.17 | 1.586498 | 89.67 | 1.586498 | 34.71416 |  |  |  |  | 1.571553 | 95.8
1.585995 | 106.56 | 1.585995 | 89.91 | 1.585995 | 34.89163 |  |  |  |  | 1.571059 | 95.77
1.585492 | 106.17 | 1.585492 | 90.09 | 1.585492 | 34.94332 |  |  |  |  | 1.570567 | 95.76
1.584989 | 106.58 | 1.584989 | 90.27 | 1.584989 | 35.13126 |  |  |  |  | 1.570074 | 95.67
1.584487 | 107.19 | 1.584487 | 89.96 | 1.584487 | 35.29823 |  |  |  |  | 1.569583 | 95.52
1.583985 | 107.62 | 1.583985 | 90.11 | 1.583985 | 35.60143 |  |  |  |  | 1.569091 | 95.38
1.583485 | 108.1 | 1.583485 | 89.9 | 1.583485 | 35.74743 |  |  |  |  | 1.5686 | 95.28
1.582984 | 108.24 | 1.582984 | 89.75 | 1.582984 | 35.84102 |  |  |  |  | 1.568108 | 95.22
1.582483 | 107.95 | 1.582483 | 89.49 | 1.582483 | 36.14419 |  |  |  |  | 1.567618 | 95.15
1.581982 | 107.26 | 1.581982 | 88.96 | 1.581982 | 36.09105 |  |  |  |  | 1.567127 | 95.18
1.581482 | 106.82 | 1.581482 | 89.17 | 1.581482 | 36.42565 |  |  |  |  | 1.566638 | 95.23
1.580983 | 106.74 | 1.580983 | 89.22 | 1.580983 | 36.64497 |  |  |  |  | 1.566147 | 95.27
1.580484 | 107.16 | 1.580484 | 89.07 | 1.580484 | 36.89571 |  |  |  |  | 1.565659 | 95.33
1.579984 | 108.13 | 1.579984 | 89.55 | 1.579984 | 37.19883 |  |  |  |  | 1.565169 | 95.41
1.579485 | 108.82 | 1.579485 | 89.9 | 1.579485 | 37.6172 |  |  |  |  | 1.564681 | 95.54
1.578988 | 108.84 | 1.578988 | 89.76 | 1.578988 | 37.9203 |  |  |  |  | 1.564191 | 95.7
1.57849 | 109.12 | 1.57849 | 90.06 | 1.57849 | 38.22338 |  |  |  |  | 1.563704 | 95.86
1.577991 | 108.7 | 1.577991 | 89.77 | 1.577991 | 38.62075 |  |  |  |  | 1.563217 | 96.01
1.577493 | 108.56 | 1.577493 | 89.51 | 1.577493 | 38.87142 |  |  |  |  | 1.562728 | 96.13
1.576998 | 108.75 | 1.576998 | 89.73 | 1.576998 | 38.81824 |  |  |  |  | 1.562242 | 96.26
1.576501 | 108.73 | 1.576501 | 90.14 | 1.576501 | 39.03747 |  |  |  |  | 1.561754 | 96.26
1.576004 | 108.81 | 1.576004 | 90.25 | 1.576004 | 39.48717 |  |  |  |  | 1.561268 | 96.17
1.575509 | 108.74 | 1.575509 | 90.89 | 1.575509 | 39.82162 |  |  |  |  | 1.560783 | 96.1
1.575013 | 109.23 | 1.575013 | 91.45 | 1.575013 | 39.98843 |  |  |  |  | 1.560295 | 96.05
1.574516 | 108.95 | 1.574516 | 91.31 | 1.574516 | 39.91427 |  |  |  |  | 1.559811 | 95.97
1.574023 | 108 | 1.574023 | 91.14 | 1.574023 | 39.8087 |  |  |  |  | 1.559326 | 95.88
1.573527 | 107.93 | 1.573527 | 91.46 | 1.573527 | 39.9336 |  |  |  |  | 1.55884 | 95.88
1.573034 | 107.41 | 1.573034 | 91.17 | 1.573034 | 39.69184 |  |  |  |  | 1.558356 | 95.87
1.572539 | 107.23 | 1.572539 | 90.56 | 1.572539 | 39.71198 |  |  |  |  | 1.557872 | 95.86
1.572045 | 106.6 | 1.572045 | 90.65 | 1.572045 | 39.63784 |  |  |  |  | 1.557387 | 95.89
1.571553 | 106.77 | 1.571553 | 91.03 | 1.571553 | 39.63704 |  |  |  |  | 1.556904 | 95.95
1.571059 | 107.2 | 1.571059 | 90.9 | 1.571059 | 39.99237 |  |  |  |  | 1.556421 | 96.12
1.570567 | 108.05 | 1.570567 | 91.72 | 1.570567 | 40.89236 |  |  |  |  | 1.555939 | 96.35
1.570074 | 109.31 | 1.570074 | 92.45 | 1.570074 | 41.49903 |  |  |  |  | 1.555455 | 96.53
1.569583 | 110.33 | 1.569583 | 93.21 | 1.569583 | 42.03236 |  |  |  |  | 1.554973 | 96.7
1.569091 | 111.06 | 1.569091 | 93.65 | 1.569091 | 42.40872 |  |  |  |  | 1.554491 | 96.83
1.5686 | 111.71 | 1.5686 | 94.5 | 1.5686 | 42.71184 |  |  |  |  | 1.55401 | 96.89
1.568108 | 111.98 | 1.568108 | 94.41 | 1.568108 | 42.67979 |  |  |  |  | 1.553529 | 96.9
1.567618 | 111.19 | 1.567618 | 93.73 | 1.567618 | 42.84674 |  |  |  |  | 1.553046 | 96.9
1.567127 | 110.91 | 1.567127 | 93.07 | 1.567127 | 42.87753 |  |  |  |  | 1.552566 | 96.92
1.566638 | 110.59 | 1.566638 | 92.99 | 1.566638 | 43.17015 |  |  |  |  | 1.552086 | 96.89
1.566147 | 110.76 | 1.566147 | 93.1 | 1.566147 | 43.61985 |  |  |  |  | 1.551606 | 96.82
1.565659 | 111.57 | 1.565659 | 93.36 | 1.565659 | 43.66111 |  |  |  |  | 1.551127 | 96.69
1.565169 | 112.12 | 1.565169 | 94.01 | 1.565169 | 43.78614 |  |  |  |  | 1.550646 | 96.53
1.564681 | 112.6 | 1.564681 | 95.23 | 1.564681 | 44.06826 |  |  |  |  | 1.550167 | 96.46
1.564191 | 112.43 | 1.564191 | 95.49 | 1.564191 | 44.38178 |  |  |  |  | 1.549688 | 96.38
1.563704 | 112.24 | 1.563704 | 95.67 | 1.563704 | 44.65341 |  |  |  |  | 1.54921 | 96.34
1.563217 | 112.28 | 1.563217 | 96.39 | 1.563217 | 44.54803 |  |  |  |  | 1.548732 | 96.38
1.562728 | 113.38 | 1.562728 | 97.15 | 1.562728 | 44.99767 |  |  |  |  | 1.548254 | 96.42
1.562242 | 113.43 | 1.562242 | 97.09 | 1.562242 | 45.34258 |  |  |  |  | 1.547777 | 96.47
1.561754 | 112.75 | 1.561754 | 96.6 | 1.561754 | 45.47805 |  |  |  |  | 1.5473 | 96.51
1.561268 | 112.1 | 1.561268 | 95.97 | 1.561268 | 45.46691 |  |  |  |  | 1.546823 | 96.57
1.560783 | 111.85 | 1.560783 | 95.67 | 1.560783 | 45.63378 |  |  |  |  | 1.546346 | 96.7
1.560295 | 110.94 | 1.560295 | 95.16 | 1.560295 | 45.47605 |  |  |  |  | 1.54587 | 96.81
1.559811 | 109.73 | 1.559811 | 94.71 | 1.559811 | 45.37067 |  |  |  |  | 1.545394 | 96.88
1.559326 | 109.09 | 1.559326 | 94.96 | 1.559326 | 45.46425 |  |  |  |  | 1.544919 | 96.98
1.55884 | 108.3 | 1.55884 | 95.06 | 1.55884 | 45.20181 |  |  |  |  | 1.544443 | 97.09
1.558356 | 108.04 | 1.558356 | 95.27 | 1.558356 | 45.26398 |  |  |  |  | 1.543968 | 97.17
1.557872 | 107.59 | 1.557872 | 95 | 1.557872 | 45.92295 |  |  |  |  | 1.543493 | 97.23
1.557387 | 107.68 | 1.557387 | 94.7 | 1.557387 | 46.12121 |  |  |  |  | 1.543019 | 97.29
1.556904 | 107.87 | 1.556904 | 94.52 | 1.556904 | 46.45557 |  |  |  |  | 1.542545 | 97.33
1.556421 | 108.15 | 1.556421 | 94.25 | 1.556421 | 46.82134 |  |  |  |  | 1.542071 | 97.39
1.555939 | 108.47 | 1.555939 | 94.04 | 1.555939 | 47.0824 |  |  |  |  | 1.541597 | 97.44
1.555455 | 108.33 | 1.555455 | 94.09 | 1.555455 | 46.96654 |  |  |  |  | 1.541124 | 97.35
1.554973 | 108.08 | 1.554973 | 94.16 | 1.554973 | 46.52614 |  |  |  |  | 1.540651 | 97.26
1.554491 | 108.07 | 1.554491 | 93.79 | 1.554491 | 46.83954 |  |  |  |  | 1.540178 | 97.27
1.55401 | 108.72 | 1.55401 | 94.42 | 1.55401 | 47.12152 |  |  |  |  | 1.539706 | 97.25
1.553529 | 109.5 | 1.553529 | 95.46 | 1.553529 | 47.41396 |  |  |  |  | 1.539234 | 97.2
1.553046 | 110.03 | 1.553046 | 95.39 | 1.553046 | 47.74827 |  |  |  |  | 1.538762 | 97.2
1.552566 | 110.68 | 1.552566 | 95.69 | 1.552566 | 48.08257 |  |  |  |  | 1.53829 | 97.26
1.552086 | 110.95 | 1.552086 | 95.72 | 1.552086 | 48.24936 |  |  |  |  | 1.537819 | 97.3
1.551606 | 110.55 | 1.551606 | 95.49 | 1.551606 | 48.38475 |  |  |  |  | 1.53735 | 97.31
1.551127 | 110.37 | 1.551127 | 95.9 | 1.551127 | 48.46778 |  |  |  |  | 1.536879 | 97.28
1.550646 | 110.19 | 1.550646 | 96.66 | 1.550646 | 48.72877 |  |  |  |  | 1.536409 | 97.25
1.550167 | 110.19 | 1.550167 | 97.09 | 1.550167 | 49.37707 |  |  |  |  | 1.535939 | 97.31
1.549688 | 109.63 | 1.549688 | 97.42 | 1.549688 | 49.7526 |  |  |  |  | 1.535469 | 97.4
1.54921 | 109.03 | 1.54921 | 97.57 | 1.54921 | 50.22039 |  |  |  |  | 1.534999 | 97.41
1.548732 | 109.35 | 1.548732 | 97.92 | 1.548732 | 50.61487 |  |  |  |  | 1.534532 | 97.36
[10 empty] | 1.534063 | 97.33
[10 empty] | 1.533594 | 97.26
[10 empty] | 1.533126 | 97.18
[10 empty] | 1.532658 | 97.16
[10 empty] | 1.532192 | 97.2
[10 empty] | 1.531724 | 97.2
[10 empty] | 1.531257 | 97.15
[10 empty] | 1.530792 | 97.15
[10 empty] | 1.530325 | 97.2
[10 empty] | 1.529859 | 97.26
[10 empty] | 1.529393 | 97.33
[10 empty] | 1.528929 | 97.45
[10 empty] | 1.528463 | 97.57
[10 empty] | 1.527998 | 97.71
[10 empty] | 1.527535 | 97.82
[10 empty] | 1.52707 | 97.8
[10 empty] | 1.526608 | 97.83
[10 empty] | 1.526143 | 97.87
[10 empty] | 1.52568 | 97.86
[10 empty] | 1.525218 | 97.8
[10 empty] | 1.524755 | 97.76
[10 empty] | 1.524293 | 97.75
[10 empty] | 1.523831 | 97.73
[10 empty] | 1.523368 | 97.76
[10 empty] | 1.522908 | 97.76
[10 empty] | 1.522446 | 97.75
[10 empty] | 1.521986 | 97.81
[10 empty] | 1.521525 | 97.79
[10 empty] | 1.521066 | 97.77
[10 empty] | 1.520605 | 97.77
[10 empty] | 1.520146 | 97.77
[10 empty] | 1.519686 | 97.8
[10 empty] | 1.519228 | 97.75
[10 empty] | 1.518768 | 97.72
[10 empty] | 1.518311 | 97.69
[10 empty] | 1.517854 | 97.67
[10 empty] | 1.517395 | 97.6
[10 empty] | 1.516938 | 97.54
[10 empty] | 1.51648 | 97.53
[10 empty] | 1.516024 | 97.53
[10 empty] | 1.515566 | 97.5
[10 empty] | 1.51511 | 97.48
[10 empty] | 1.514655 | 97.44
[10 empty] | 1.514198 | 97.46
[10 empty] | 1.513743 | 97.47
[10 empty] | 1.513289 | 97.43
[10 empty] | 1.512833 | 97.38
[10 empty] | 1.512379 | 97.43
[10 empty] | 1.511925 | 97.51
[10 empty] | 1.51147 | 97.6
[10 empty] | 1.511017 | 97.68
[10 empty] | 1.510564 | 97.7
[10 empty] | 1.510111 | 97.71
[10 empty] | 1.509657 | 97.73
[10 empty] | 1.509205 | 97.71
[10 empty] | 1.508753 | 97.72
[10 empty] | 1.508302 | 97.71
[10 empty] | 1.507848 | 97.79
[10 empty] | 1.507397 | 97.81
[10 empty] | 1.506947 | 97.84
[10 empty] | 1.506496 | 97.92
[10 empty] | 1.506046 | 97.96
[10 empty] | 1.505596 | 98.02
[10 empty] | 1.505145 | 98.08
[10 empty] | 1.504695 | 98.12
[10 empty] | 1.504246 | 98.24
[10 empty] | 1.503798 | 98.32
[10 empty] | 1.503349 | 98.42
[10 empty] | 1.502901 | 98.44
[10 empty] | 1.502453 | 98.44
[10 empty] | 1.502005 | 98.38
[10 empty] | 1.501557 | 98.35
[10 empty] | 1.501108 | 98.42
[10 empty] | 1.500661 | 98.58
[10 empty] | 1.500215 | 98.73
[10 empty] | 1.499768 | 98.89
[10 empty] | 1.499322 | 98.9
[10 empty] | 1.498876 | 98.87
[10 empty] | 1.498431 | 98.89
[10 empty] | 1.497985 | 98.93
[10 empty] | 1.49754 | 99.02
[10 empty] | 1.497095 | 99.14
[10 empty] | 1.496651 | 99.21
[10 empty] | 1.496206 | 99.12
[10 empty] | 1.495764 | 99.01
[10 empty] | 1.49532 | 98.92
[10 empty] | 1.494877 | 98.84
[10 empty] | 1.494434 | 98.83
[10 empty] | 1.493991 | 98.78
[10 empty] | 1.493548 | 98.71
[10 empty] | 1.493106 | 98.66
[10 empty] | 1.492663 | 98.62
[10 empty] | 1.492221 | 98.55
[10 empty] | 1.491781 | 98.48
[10 empty] | 1.49134 | 98.56
[10 empty] | 1.490899 | 98.59
[10 empty] | 1.490458 | 98.63
[10 empty] | 1.490017 | 98.68
[10 empty] | 1.489577 | 98.76
[10 empty] | 1.489139 | 98.86
[10 empty] | 1.488699 | 98.92
[10 empty] | 1.488259 | 98.92
[10 empty] | 1.48782 | 98.9
[10 empty] | 1.487383 | 98.97
[10 empty] | 1.486944 | 99.03
[10 empty] | 1.486505 | 99.01
[10 empty] | 1.486067 | 99.06
[10 empty] | 1.485631 | 99.05
[10 empty] | 1.485193 | 99.05
[10 empty] | 1.484755 | 99.06
[10 empty] | 1.48432 | 99.12
[10 empty] | 1.483883 | 99.12
[10 empty] | 1.483446 | 99.12
[10 empty] | 1.483011 | 99.17
[10 empty] | 1.482575 | 99.24
[10 empty] | 1.482139 | 99.23
[10 empty] | 1.481705 | 99.22
[10 empty] | 1.48127 | 99.18
[10 empty] | 1.480836 | 99.23
[10 empty] | 1.480401 | 99.14

## Photoluminescence Spectra
The photoluminescence spectra are given in units of energy (eV) and intensity (counts s-1)
All spectra were measured using the same setup as describe for the Raman measurements.
Samples were excited using 532nm (2.33 eV) with <100µW power, at a temperature of 4 K.
WSe2 |  |  |  | MoSe2
Sample S1 |  | Sample S2 |  | Sample S1 |  | Sample S2 |  | Sample S3
Energy (eV) | Intensity (Counts s-1) | Energy (eV) | Intensity (Counts s-1) | Energy (eV) | Intensity (Counts s-1) | Energy (eV) | Intensity (Counts s-1) | Energy (eV) | Intensity (Counts s-1)
1.797631 | 12.2 | 1.8175 | 2.5 | 1.7068 | 2.35 | 1.679575 | 10.6 | 1.77114 | 0.8666667
1.797578 | 14 | 1.817446 | 2.666667 | 1.706753 | 2.733333 | 1.679532 | 12.4 | 1.771102 | 0.9166667
1.797524 | 14.6 | 1.81739 | 2.766667 | 1.706706 | 2.916667 | 1.679486 | 12.4 | 1.771064 | 0.95
1.797472 | 13.8 | 1.817334 | 2.633333 | 1.706659 | 2.333333 | 1.679441 | 13.6 | 1.771026 | 0.9333333
1.797417 | 12.2 | 1.817281 | 2.7 | 1.706615 | 2.366667 | 1.679397 | 12 | 1.77099 | 1.05
1.797365 | 12.6 | 1.817225 | 2.8 | 1.706568 | 2.266667 | 1.679352 | 13 | 1.770952 | 1.1
1.797313 | 13.4 | 1.817169 | 2.933333 | 1.706521 | 2.4 | 1.679306 | 15.2 | 1.770914 | 1.116667
1.797258 | 14.4 | 1.817116 | 2.45 | 1.706474 | 2.316667 | 1.679261 | 11 | 1.770876 | 1.033333
1.797206 | 16 | 1.81706 | 2.3 | 1.706427 | 2.033333 | 1.679218 | 14.4 | 1.770839 | 0.85
1.797154 | 12 | 1.817004 | 2.6 | 1.70638 | 2.883333 | 1.679172 | 10.4 | 1.770801 | 0.9333333
1.797099 | 12.6 | 1.816951 | 2.7 | 1.706335 | 2.616667 | 1.679127 | 13 | 1.770763 | 1.083333
1.797047 | 12.2 | 1.816895 | 2.333333 | 1.706288 | 2.25 | 1.679084 | 11.8 | 1.770725 | 1.016667
1.796992 | 15.2 | 1.816839 | 2.85 | 1.706241 | 2.116667 | 1.679038 | 12.4 | 1.770687 | 1.083333
1.79694 | 15.6 | 1.816786 | 2.816667 | 1.706194 | 2.383333 | 1.678993 | 12 | 1.770651 | 1.1
1.796888 | 12.6 | 1.81673 | 2.466667 | 1.706147 | 2.55 | 1.678949 | 14 | 1.770613 | 1.033333
1.796833 | 13.4 | 1.816674 | 2.4 | 1.7061 | 2.216667 | 1.678904 | 14.6 | 1.770576 | 0.95
1.796781 | 12.6 | 1.816621 | 2.866667 | 1.706056 | 2.316667 | 1.678858 | 15.2 | 1.770538 | 1.166667
1.796729 | 13 | 1.816565 | 2.666667 | 1.706009 | 2.916667 | 1.678813 | 13.8 | 1.7705 | 1.083333
1.796675 | 11.8 | 1.816509 | 2.533333 | 1.705962 | 2.616667 | 1.67877 | 13.6 | 1.770462 | 0.9833333
1.796622 | 14.6 | 1.816456 | 2.566667 | 1.705915 | 2.233333 | 1.678724 | 15.2 | 1.770424 | 1.133333
1.796568 | 10.8 | 1.8164 | 2.633333 | 1.705868 | 2.333333 | 1.678679 | 12.4 | 1.770386 | 1.016667
1.796516 | 13.6 | 1.816344 | 2.283333 | 1.705821 | 3.166667 | 1.678636 | 13 | 1.770348 | 1.066667
1.796464 | 11.8 | 1.816291 | 2.85 | 1.705776 | 2.1 | 1.67859 | 13.4 | 1.770313 | 1.016667
1.796409 | 12 | 1.816235 | 2.316667 | 1.70573 | 2.483333 | 1.678545 | 14.2 | 1.770275 | 0.8166667
1.796357 | 13.4 | 1.816179 | 2.816667 | 1.705683 | 2.95 | 1.678502 | 14 | 1.770237 | 0.9666667
1.796305 | 13.8 | 1.816126 | 2.283333 | 1.705636 | 2.1 | 1.678456 | 14.2 | 1.770199 | 0.9333333
1.79625 | 13.2 | 1.81607 | 2.516667 | 1.705589 | 2.6 | 1.678411 | 15.4 | 1.770161 | 0.8833333
1.796198 | 12.4 | 1.816014 | 2.45 | 1.705542 | 2.583333 | 1.678368 | 15.2 | 1.770123 | 0.8333333
1.796144 | 14.4 | 1.815961 | 2.533333 | 1.705497 | 2.4 | 1.678322 | 10.2 | 1.770085 | 0.9166667
1.796092 | 13.4 | 1.815905 | 2.65 | 1.70545 | 2.416667 | 1.678277 | 13.2 | 1.770047 | 1.066667
1.796039 | 12 | 1.815852 | 2.466667 | 1.705403 | 2.533333 | 1.678231 | 15.2 | 1.770009 | 0.9833333
1.795985 | 15 | 1.815796 | 2.933333 | 1.705357 | 2.15 | 1.678188 | 12.6 | 1.769974 | 0.9833333
1.795933 | 12.4 | 1.81574 | 2.366667 | 1.70531 | 2.583333 | 1.678143 | 13.6 | 1.769936 | 1.116667
1.795881 | 12.6 | 1.815687 | 2.65 | 1.705263 | 2.4 | 1.678097 | 13.2 | 1.769898 | 1.016667
1.795826 | 14.2 | 1.815631 | 2.25 | 1.705218 | 2.35 | 1.678054 | 13.4 | 1.76986 | 1.083333
1.795774 | 13.2 | 1.815575 | 2.2 | 1.705171 | 2.366667 | 1.678009 | 13.2 | 1.769822 | 1.116667
1.795722 | 12.8 | 1.815522 | 2.616667 | 1.705124 | 2.166667 | 1.677963 | 13 | 1.769784 | 0.8833333
1.795668 | 14 | 1.815466 | 2.166667 | 1.705077 | 2.466667 | 1.67792 | 11 | 1.769747 | 0.9666667
1.795615 | 12.6 | 1.815411 | 2.716667 | 1.705031 | 2.55 | 1.677875 | 15.2 | 1.769709 | 1.116667
1.795561 | 10.8 | 1.815357 | 2.683333 | 1.704984 | 2.733333 | 1.677829 | 13.2 | 1.769673 | 0.9833333
1.795509 | 11.4 | 1.815302 | 2.7 | 1.704939 | 2.833333 | 1.677786 | 12 | 1.769635 | 0.9833333
1.795457 | 14 | 1.815246 | 2.9 | 1.704892 | 2.5 | 1.677741 | 16.8 | 1.769598 | 1.05
1.795402 | 13.2 | 1.815193 | 2.9 | 1.704845 | 2.933333 | 1.677695 | 14.4 | 1.76956 | 0.9166667
1.79535 | 13.8 | 1.815137 | 2.566667 | 1.704798 | 2.566667 | 1.677652 | 14.4 | 1.769522 | 1.166667
1.795298 | 12.8 | 1.815081 | 2.466667 | 1.704752 | 2.433333 | 1.677607 | 15.4 | 1.769484 | 1.033333
1.795244 | 14.8 | 1.815028 | 2.366667 | 1.704707 | 2.866667 | 1.677561 | 16.8 | 1.769446 | 1.016667
1.795192 | 15.2 | 1.814972 | 2.566667 | 1.70466 | 2.683333 | 1.677518 | 12.8 | 1.769408 | 1.066667
1.79514 | 14 | 1.814919 | 2.833333 | 1.704613 | 2.466667 | 1.677473 | 15.6 | 1.769373 | 0.9666667
1.795085 | 12.4 | 1.814863 | 2.4 | 1.704566 | 2.383333 | 1.677427 | 11.8 | 1.769335 | 1.083333
1.795033 | 16.2 | 1.814807 | 3.333333 | 1.70452 | 2.85 | 1.677384 | 13 | 1.769297 | 0.8666667
1.794979 | 12.6 | 1.814754 | 2.3 | 1.704473 | 2.65 | 1.677339 | 11.8 | 1.769259 | 1.016667
1.794927 | 9.8 | 1.814698 | 2.55 | 1.704428 | 2 | 1.677294 | 14.8 | 1.769221 | 0.8833333
1.794875 | 13.2 | 1.814643 | 2.9 | 1.704381 | 2.85 | 1.677248 | 16 | 1.769183 | 1.116667
1.79482 | 12 | 1.81459 | 3.05 | 1.704334 | 2.366667 | 1.677205 | 13.4 | 1.769146 | 1.1
1.794768 | 13.2 | 1.814534 | 2 | 1.704288 | 2.683333 | 1.67716 | 14.8 | 1.769108 | 0.8333333
1.794716 | 14.6 | 1.814478 | 2.783333 | 1.704241 | 2.65 | 1.677114 | 10.8 | 1.769072 | 1.016667
1.794662 | 15.8 | 1.814425 | 2.983333 | 1.704194 | 2.383333 | 1.677071 | 17 | 1.769034 | 0.9833333
1.79461 | 14.6 | 1.814369 | 2.616667 | 1.704149 | 2.333333 | 1.677026 | 11.8 | 1.768997 | 0.8833333
1.794558 | 11.8 | 1.814316 | 2.483333 | 1.704103 | 2.65 | 1.67698 | 12 | 1.768959 | 1.016667
1.794503 | 12.6 | 1.81426 | 2.683333 | 1.704056 | 2.4 | 1.676937 | 13.8 | 1.768921 | 0.9333333
1.794451 | 16.2 | 1.814205 | 2.75 | 1.704009 | 2.483333 | 1.676892 | 18.4 | 1.768883 | 1.2
1.794399 | 13 | 1.814151 | 2.516667 | 1.703962 | 2.766667 | 1.676847 | 14.4 | 1.768845 | 1.033333
1.794345 | 14.6 | 1.814096 | 2.433333 | 1.703917 | 2.933333 | 1.676804 | 15.2 | 1.768807 | 1.1
1.794293 | 14.4 | 1.81404 | 2.616667 | 1.703871 | 2.416667 | 1.676758 | 14.2 | 1.768772 | 1.1
1.794238 | 11.6 | 1.813987 | 2.516667 | 1.703824 | 2.7 | 1.676713 | 17 | 1.768734 | 1.033333
1.794186 | 12.2 | 1.813931 | 2.95 | 1.703777 | 2.566667 | 1.67667 | 14.4 | 1.768696 | 0.9
1.794134 | 13.8 | 1.813875 | 3.366667 | 1.70373 | 2.883333 | 1.676624 | 15 | 1.768658 | 1.15
1.79408 | 14.6 | 1.813822 | 2.733333 | 1.703683 | 2.4 | 1.676579 | 18.8 | 1.768621 | 0.95
1.794028 | 12.8 | 1.813767 | 2.916667 | 1.703639 | 2.383333 | 1.676536 | 11.4 | 1.768583 | 1.183333
1.793976 | 11 | 1.813714 | 3 | 1.703592 | 1.966667 | 1.676491 | 14.8 | 1.768545 | 0.8666667
1.793922 | 9.8 | 1.813658 | 3.183333 | 1.703545 | 2.85 | 1.676445 | 17.2 | 1.768507 | 1.133333
1.79387 | 14 | 1.813602 | 2.15 | 1.703498 | 2.383333 | 1.676402 | 18.2 | 1.768472 | 0.9166667
1.793818 | 12.8 | 1.813549 | 2.533333 | 1.703452 | 2.55 | 1.676357 | 15 | 1.768434 | 1.05
1.793763 | 12.6 | 1.813493 | 2.8 | 1.703407 | 2.5 | 1.676312 | 13.2 | 1.768396 | 0.95
1.793711 | 12.4 | 1.813438 | 2.95 | 1.70336 | 2.816667 | 1.676269 | 12.4 | 1.768358 | 0.8666667
1.793659 | 12.8 | 1.813385 | 2.4 | 1.703314 | 3.05 | 1.676223 | 16.8 | 1.76832 | 1.116667
1.793605 | 17.4 | 1.813329 | 2.783333 | 1.703267 | 2.283333 | 1.676178 | 14.6 | 1.768283 | 0.9166667
1.793553 | 11.2 | 1.813276 | 2.633333 | 1.70322 | 2.333333 | 1.676135 | 15.8 | 1.768245 | 0.9333333
1.793501 | 10.2 | 1.81322 | 2.533333 | 1.703173 | 2.583333 | 1.67609 | 17 | 1.768209 | 0.95
1.793447 | 13.6 | 1.813165 | 2.383333 | 1.703129 | 2.316667 | 1.676044 | 13.6 | 1.768172 | 1.133333
1.793395 | 13.6 | 1.813112 | 2.666667 | 1.703082 | 2.5 | 1.676001 | 16.6 | 1.768134 | 1
1.79334 | 15.4 | 1.813056 | 3.133333 | 1.703035 | 2.866667 | 1.675956 | 14.4 | 1.768096 | 0.95
1.793288 | 12.2 | 1.813 | 2.983333 | 1.702988 | 2.05 | 1.675913 | 12.8 | 1.768058 | 0.9
1.793237 | 13.6 | 1.812947 | 2.95 | 1.702942 | 2.633333 | 1.675868 | 16.6 | 1.76802 | 0.85
1.793182 | 10.2 | 1.812891 | 2.466667 | 1.702897 | 2.516667 | 1.675822 | 15.8 | 1.767983 | 0.9833333
1.79313 | 13.8 | 1.812838 | 2.216667 | 1.70285 | 2.666667 | 1.675779 | 13 | 1.767945 | 0.9833333
1.793078 | 12.6 | 1.812783 | 2.65 | 1.702804 | 2.35 | 1.675734 | 15 | 1.767909 | 0.9166667
1.793024 | 14.2 | 1.812727 | 2.683333 | 1.702757 | 3.266667 | 1.675689 | 18.2 | 1.767872 | 0.9833333
1.792972 | 13.2 | 1.812674 | 2.566667 | 1.70271 | 2.45 | 1.675646 | 19.8 | 1.767834 | 1.05
1.79292 | 13.2 | 1.812619 | 2.633333 | 1.702666 | 2.516667 | 1.6756 | 15 | 1.767796 | 1.05
1.792866 | 12.8 | 1.812563 | 2.516667 | 1.702619 | 2.95 | 1.675555 | 20 | 1.767758 | 0.9166667
1.792814 | 14 | 1.81251 | 2.966667 | 1.702572 | 2.683333 | 1.675512 | 14.4 | 1.76772 | 0.9333333
1.792762 | 13.2 | 1.812454 | 2.383333 | 1.702525 | 2.7 | 1.675467 | 17 | 1.767683 | 1.016667
1.792708 | 12.8 | 1.812401 | 2.366667 | 1.702479 | 2.95 | 1.675421 | 18.2 | 1.767647 | 1.166667
1.792656 | 14 | 1.812346 | 2.85 | 1.702434 | 2.1 | 1.675378 | 16.8 | 1.76761 | 1.016667
1.792604 | 12.8 | 1.81229 | 2.9 | 1.702387 | 2.25 | 1.675333 | 17 | 1.767572 | 0.8166667
1.79255 | 14.4 | 1.812237 | 2.633333 | 1.702341 | 2.633333 | 1.675288 | 16.2 | 1.767534 | 0.9
1.792498 | 12.4 | 1.812181 | 2.833333 | 1.702294 | 2.516667 | 1.675245 | 18.8 | 1.767496 | 0.9833333
1.792446 | 13.2 | 1.812128 | 2.65 | 1.702247 | 2.95 | 1.6752 | 15.2 | 1.767458 | 0.85
1.792391 | 10.4 | 1.812073 | 2.8 | 1.7022 | 2.85 | 1.675154 | 19.6 | 1.767421 | 0.9333333
1.79234 | 13.2 | 1.812017 | 2.716667 | 1.702156 | 2.35 | 1.675111 | 17.8 | 1.767385 | 0.9166667
1.792288 | 13.2 | 1.811964 | 2.866667 | 1.702109 | 2.5 | 1.675066 | 15.8 | 1.767347 | 1.083333
1.792233 | 14.4 | 1.811909 | 3.083333 | 1.702063 | 2.433333 | 1.675021 | 15.6 | 1.76731 | 1.05
1.792182 | 16 | 1.811853 | 2.883333 | 1.702016 | 2.766667 | 1.674978 | 18.8 | 1.767272 | 0.8166667
1.79213 | 12 | 1.8118 | 2.633333 | 1.701969 | 3.05 | 1.674932 | 15 | 1.767234 | 1.083333
1.792075 | 14.4 | 1.811744 | 2.433333 | 1.701925 | 2.4 | 1.674889 | 17.4 | 1.767196 | 0.8
1.792024 | 13.4 | 1.811691 | 2.666667 | 1.701878 | 2.916667 | 1.674844 | 19.6 | 1.767159 | 0.9333333
1.791969 | 11.2 | 1.811636 | 2.75 | 1.701831 | 2.533333 | 1.674799 | 18.2 | 1.767123 | 0.9333333
1.791917 | 10.6 | 1.81158 | 2.833333 | 1.701785 | 2.55 | 1.674756 | 15.6 | 1.767086 | 0.8666667
1.791866 | 12.8 | 1.811527 | 2.783333 | 1.701738 | 2.583333 | 1.674711 | 18.2 | 1.767048 | 1.116667
1.791811 | 10.8 | 1.811472 | 2.566667 | 1.701693 | 2.466667 | 1.674666 | 18 | 1.76701 | 1.183333
1.791759 | 13.8 | 1.811419 | 2.883333 | 1.701647 | 2.616667 | 1.674623 | 17.2 | 1.766972 | 0.8333333
1.791708 | 13 | 1.811363 | 2.733333 | 1.7016 | 2.566667 | 1.674577 | 17.4 | 1.766934 | 1.183333
1.791653 | 15 | 1.811308 | 3.033333 | 1.701553 | 2.766667 | 1.674532 | 18 | 1.766897 | 0.7666667
1.791601 | 13 | 1.811255 | 3.183333 | 1.701507 | 2.6 | 1.674489 | 20.2 | 1.766861 | 1.033333
1.79155 | 11 | 1.811199 | 2.583333 | 1.701462 | 2.933333 | 1.674444 | 17.6 | 1.766824 | 0.8833333
1.791495 | 11.2 | 1.811146 | 2.8 | 1.701416 | 2.3 | 1.674399 | 20.8 | 1.766786 | 0.95
1.791444 | 11.8 | 1.811091 | 2.466667 | 1.701369 | 2.5 | 1.674356 | 17.8 | 1.766748 | 1.033333
1.791392 | 12.8 | 1.811035 | 2.65 | 1.701322 | 2.4 | 1.67431 | 19 | 1.76671 | 0.9833333
1.791337 | 13 | 1.810982 | 2.916667 | 1.701275 | 2.266667 | 1.674268 | 16.4 | 1.766673 | 0.9333333
1.791286 | 11.8 | 1.810927 | 2.7 | 1.701231 | 2.266667 | 1.674222 | 21 | 1.766635 | 1.016667
1.791234 | 12.6 | 1.810874 | 2.766667 | 1.701184 | 2.766667 | 1.674177 | 16.4 | 1.7666 | 1.083333
1.79118 | 11.8 | 1.810818 | 2.35 | 1.701138 | 2.783333 | 1.674134 | 21.4 | 1.766562 | 1.033333
1.791128 | 12.2 | 1.810763 | 2.666667 | 1.701091 | 2.483333 | 1.674089 | 15.4 | 1.766524 | 1.266667
1.791076 | 11.6 | 1.81071 | 3.066667 | 1.701044 | 2.533333 | 1.674044 | 20 | 1.766486 | 0.9666667
1.791022 | 13.8 | 1.810654 | 2.633333 | 1.701 | 2.666667 | 1.674001 | 20.8 | 1.766449 | 0.7833333
1.79097 | 14.6 | 1.810599 | 3.083333 | 1.700953 | 2.1 | 1.673956 | 22.8 | 1.766411 | 1.183333
1.790918 | 13.6 | 1.810546 | 2.783333 | 1.700907 | 2.4 | 1.67391 | 20.6 | 1.766376 | 1.033333
1.790864 | 10.8 | 1.81049 | 2.583333 | 1.70086 | 2.466667 | 1.673867 | 18.2 | 1.766338 | 0.8166667
1.790812 | 14.4 | 1.810438 | 3.433333 | 1.700813 | 2.933333 | 1.673822 | 21 | 1.7663 | 0.9
1.79076 | 12 | 1.810382 | 2.65 | 1.700769 | 2.95 | 1.673779 | 17.2 | 1.766262 | 1.116667
1.790706 | 10.8 | 1.810326 | 2.533333 | 1.700722 | 2.683333 | 1.673734 | 21.2 | 1.766225 | 0.9166667
1.790654 | 13.2 | 1.810274 | 2.9 | 1.700676 | 2.133333 | 1.673689 | 20.8 | 1.766187 | 1.166667
1.790603 | 16 | 1.810218 | 2.816667 | 1.700629 | 2.5 | 1.673646 | 20.4 | 1.766149 | 0.9166667
1.790548 | 13.4 | 1.810165 | 2.766667 | 1.700585 | 2.85 | 1.673601 | 19.6 | 1.766114 | 1.016667
1.790497 | 11.4 | 1.81011 | 3.183333 | 1.700538 | 2.516667 | 1.673556 | 18.6 | 1.766076 | 0.85
1.790445 | 13.6 | 1.810057 | 2.65 | 1.700491 | 2.95 | 1.673513 | 17.2 | 1.766038 | 1.083333
1.790391 | 14.4 | 1.810001 | 2.9 | 1.700445 | 2.666667 | 1.673468 | 18.2 | 1.766001 | 0.9833333
1.790339 | 14.8 | 1.809946 | 2.966667 | 1.700398 | 2.783333 | 1.673425 | 17.8 | 1.765963 | 1.05
1.790287 | 12 | 1.809893 | 2.416667 | 1.700354 | 2.466667 | 1.673379 | 18.4 | 1.765925 | 0.95
1.790233 | 14.6 | 1.809838 | 3.383333 | 1.700307 | 2.416667 | 1.673334 | 20.2 | 1.765887 | 1.083333
1.790181 | 14.2 | 1.809785 | 2.883333 | 1.700261 | 2.9 | 1.673291 | 18.2 | 1.765852 | 1.05
1.79013 | 12.8 | 1.809729 | 3.1 | 1.700214 | 2.6 | 1.673246 | 22.4 | 1.765815 | 1.133333
1.790075 | 12.6 | 1.809674 | 2.483333 | 1.700167 | 2.366667 | 1.673201 | 20.4 | 1.765777 | 1.083333
1.790024 | 12 | 1.809621 | 3.066667 | 1.700123 | 2.583333 | 1.673158 | 21.2 | 1.765739 | 0.9166667
1.789972 | 14.2 | 1.809566 | 2.633333 | 1.700076 | 2.366667 | 1.673113 | 18.6 | 1.765701 | 1.216667
1.789918 | 14.2 | 1.809513 | 3.116667 | 1.70003 | 2.383333 | 1.67307 | 21.4 | 1.765664 | 1.283333
1.789866 | 13.2 | 1.809457 | 2.883333 | 1.699983 | 2.583333 | 1.673025 | 23.4 | 1.765628 | 0.9
1.789814 | 11.8 | 1.809402 | 2.783333 | 1.699937 | 2.433333 | 1.67298 | 25 | 1.765591 | 1.116667
1.78976 | 15.2 | 1.809349 | 3.033333 | 1.699892 | 2.916667 | 1.672937 | 23 | 1.765553 | 0.9833333
1.789708 | 12.4 | 1.809294 | 2.416667 | 1.699846 | 2.633333 | 1.672892 | 25 | 1.765515 | 1.133333
1.789657 | 13.4 | 1.809241 | 2.783333 | 1.699799 | 2.9 | 1.672847 | 24 | 1.765478 | 0.9
1.789602 | 14.6 | 1.809185 | 2.883333 | 1.699752 | 2.816667 | 1.672804 | 22.2 | 1.76544 | 0.9
1.789551 | 12.2 | 1.80913 | 3.533333 | 1.699706 | 2.4 | 1.672759 | 20.6 | 1.765405 | 1.1
1.789499 | 13.2 | 1.809077 | 2.483333 | 1.699662 | 2.766667 | 1.672716 | 21.4 | 1.765367 | 0.9166667
1.789445 | 10.6 | 1.809022 | 2.6 | 1.699615 | 2.8 | 1.672671 | 23.4 | 1.765329 | 1.183333
1.789393 | 14.4 | 1.808969 | 2.55 | 1.699568 | 2.516667 | 1.672625 | 20.4 | 1.765292 | 0.9333333
1.789342 | 12 | 1.808913 | 2.683333 | 1.699522 | 2.666667 | 1.672583 | 22 | 1.765254 | 1.033333
1.789287 | 11.4 | 1.808861 | 2.583333 | 1.699478 | 2.733333 | 1.672537 | 30.6 | 1.765216 | 1.016667
1.789236 | 9.8 | 1.808805 | 2.9 | 1.699431 | 2.666667 | 1.672492 | 23.4 | 1.765181 | 1.116667
1.789184 | 13.6 | 1.80875 | 2.766667 | 1.699384 | 2.6 | 1.672449 | 24.4 | 1.765143 | 0.8166667
1.78913 | 15.2 | 1.808697 | 2.466667 | 1.699338 | 2.85 | 1.672404 | 28.2 | 1.765106 | 1.166667
1.789078 | 15.4 | 1.808642 | 2.55 | 1.699291 | 2.983333 | 1.672361 | 22.6 | 1.765068 | 1.083333
1.789027 | 15.4 | 1.808589 | 2.5 | 1.699247 | 2.25 | 1.672316 | 24 | 1.76503 | 0.9
1.788972 | 12.6 | 1.808533 | 2.45 | 1.6992 | 2.15 | 1.672271 | 30.4 | 1.764993 | 0.9166667
1.788921 | 14.4 | 1.808478 | 2.933333 | 1.699154 | 2.65 | 1.672228 | 28.4 | 1.764955 | 0.8666667
1.788869 | 14.6 | 1.808425 | 2.65 | 1.699107 | 2.733333 | 1.672183 | 28.4 | 1.76492 | 0.95
1.788815 | 13.8 | 1.80837 | 2.333333 | 1.699061 | 2.85 | 1.67214 | 25.4 | 1.764882 | 0.85
1.788763 | 12 | 1.808317 | 2.783333 | 1.699016 | 2.316667 | 1.672095 | 24.4 | 1.764844 | 0.95
1.788712 | 11.6 | 1.808262 | 2.783333 | 1.69897 | 2.55 | 1.67205 | 32.2 | 1.764807 | 0.9833333
1.78866 | 14.6 | 1.808209 | 2.633333 | 1.698923 | 2.766667 | 1.672007 | 22.2 | 1.764769 | 1.016667
1.788606 | 14.8 | 1.808154 | 2.95 | 1.698877 | 2.766667 | 1.671962 | 26.6 | 1.764731 | 0.8
1.788554 | 14.6 | 1.808098 | 2.866667 | 1.698832 | 2.2 | 1.671917 | 29.8 | 1.764696 | 1.216667
1.788503 | 12 | 1.808046 | 2.1 | 1.698786 | 2.683333 | 1.671874 | 33.2 | 1.764658 | 1.083333
1.788449 | 13.8 | 1.80799 | 2.666667 | 1.698739 | 2.25 | 1.671829 | 27.8 | 1.764621 | 0.9
1.788397 | 11.8 | 1.807937 | 2.666667 | 1.698693 | 2.566667 | 1.671786 | 32 | 1.764583 | 1.116667
1.788345 | 12.4 | 1.807882 | 2.783333 | 1.698646 | 2.433333 | 1.671741 | 32.8 | 1.764545 | 1.016667
1.788291 | 14.4 | 1.807829 | 2.666667 | 1.698602 | 2.416667 | 1.671696 | 35.8 | 1.764508 | 0.95
1.78824 | 13.8 | 1.807774 | 2.566667 | 1.698556 | 2.583333 | 1.671653 | 34 | 1.764473 | 0.8666667
1.788188 | 10.6 | 1.807719 | 2.95 | 1.698509 | 3.033333 | 1.671608 | 31.8 | 1.764435 | 0.9666667
1.788134 | 15.8 | 1.807666 | 2.733333 | 1.698462 | 2.45 | 1.671566 | 31.4 | 1.764397 | 1
1.788082 | 12.8 | 1.807611 | 3.066667 | 1.698418 | 2.65 | 1.671521 | 36.4 | 1.76436 | 0.9166667
1.788031 | 10.8 | 1.807558 | 2.783333 | 1.698372 | 3.166667 | 1.671475 | 38.8 | 1.764322 | 1.083333
1.787977 | 13 | 1.807503 | 2.683333 | 1.698325 | 2.95 | 1.671433 | 30.6 | 1.764284 | 0.95
1.787925 | 14.8 | 1.80745 | 3.05 | 1.698279 | 3.016667 | 1.671388 | 34.4 | 1.764249 | 1.016667
1.787873 | 11.8 | 1.807395 | 2.883333 | 1.698232 | 2.866667 | 1.671345 | 35.6 | 1.764212 | 0.9333333
1.787819 | 10 | 1.807339 | 2.816667 | 1.698188 | 3.05 | 1.6713 | 39.8 | 1.764174 | 0.9333333
1.787768 | 12.6 | 1.807287 | 2.466667 | 1.698141 | 2.583333 | 1.671255 | 37.4 | 1.764136 | 1.066667
1.787716 | 12.2 | 1.807231 | 2.983333 | 1.698095 | 2.65 | 1.671212 | 42.4 | 1.764099 | 0.85
1.787662 | 13.2 | 1.807179 | 3 | 1.698048 | 2.833333 | 1.671167 | 37.8 | 1.764063 | 1.183333
1.787611 | 11.8 | 1.807123 | 2.683333 | 1.698004 | 2.8 | 1.671124 | 35.6 | 1.764026 | 0.8833333
1.787559 | 13.4 | 1.807071 | 2.4 | 1.697958 | 2.633333 | 1.671079 | 40 | 1.763988 | 1
1.787505 | 11.8 | 1.807015 | 2.583333 | 1.697911 | 2.766667 | 1.671034 | 36 | 1.76395 | 0.9333333
1.787453 | 13.8 | 1.80696 | 2.75 | 1.697865 | 2.816667 | 1.670991 | 45.8 | 1.763913 | 1.05
1.787402 | 13 | 1.806907 | 2.966667 | 1.697818 | 2.433333 | 1.670946 | 40 | 1.763875 | 0.9333333
1.78735 | 11.6 | 1.806852 | 2.45 | 1.697774 | 2.883333 | 1.670903 | 41.6 | 1.76384 | 0.9666667
1.787296 | 13.2 | 1.806799 | 2.566667 | 1.697728 | 2.8 | 1.670858 | 39.6 | 1.763802 | 1.166667
1.787245 | 12.8 | 1.806744 | 2.416667 | 1.697681 | 2.783333 | 1.670813 | 46.8 | 1.763765 | 0.7666667
1.787193 | 15 | 1.806691 | 2.966667 | 1.697635 | 3.15 | 1.67077 | 42 | 1.763727 | 0.9833333
1.787139 | 14.8 | 1.806636 | 3.2 | 1.69759 | 3.133333 | 1.670725 | 42.2 | 1.76369 | 1.25
1.787087 | 14.4 | 1.806581 | 3.366667 | 1.697544 | 2.683333 | 1.670683 | 42.8 | 1.763652 | 1.233333
1.787036 | 14.2 | 1.806528 | 2.283333 | 1.697497 | 2.933333 | 1.670638 | 49.4 | 1.763617 | 1.066667
1.786982 | 13 | 1.806473 | 3.1 | 1.697451 | 2.633333 | 1.670593 | 55.8 | 1.763579 | 0.6833333
1.78693 | 12.4 | 1.80642 | 3.033333 | 1.697407 | 2.883333 | 1.67055 | 39.4 | 1.763541 | 1.083333
1.786879 | 13 | 1.806365 | 3.183333 | 1.69736 | 3.05 | 1.670505 | 48.8 | 1.763504 | 1.05
1.786825 | 13.2 | 1.806312 | 2.933333 | 1.697314 | 3.35 | 1.670462 | 41.4 | 1.763466 | 0.9
1.786773 | 11.2 | 1.806257 | 2.766667 | 1.697267 | 2.8 | 1.670417 | 47.2 | 1.763431 | 1.133333
1.786722 | 14 | 1.806202 | 2.6 | 1.697221 | 2.983333 | 1.670372 | 48.6 | 1.763394 | 1.033333
1.786668 | 13.2 | 1.806149 | 2.8 | 1.697177 | 3.133333 | 1.670329 | 46.4 | 1.763356 | 0.8833333
1.786616 | 15.8 | 1.806094 | 3.2 | 1.69713 | 2.633333 | 1.670284 | 40.8 | 1.763318 | 0.9666667
1.786565 | 15 | 1.806041 | 3.016667 | 1.697084 | 2.9 | 1.670241 | 46.6 | 1.763281 | 0.85
1.786513 | 13.6 | 1.805986 | 2.75 | 1.697037 | 2.866667 | 1.670196 | 43.6 | 1.763243 | 0.8666667
1.786459 | 10.4 | 1.805933 | 3.066667 | 1.696993 | 2.65 | 1.670154 | 41.6 | 1.763208 | 0.75
1.786408 | 13 | 1.805878 | 2.883333 | 1.696947 | 3.15 | 1.670109 | 47.8 | 1.76317 | 0.9666667
1.786356 | 10 | 1.805826 | 2.133333 | 1.6969 | 3.083333 | 1.670064 | 52 | 1.763133 | 1.1
1.786302 | 11.6 | 1.80577 | 2.783333 | 1.696854 | 2.583333 | 1.670021 | 37.4 | 1.763095 | 0.9
1.786251 | 14 | 1.805715 | 2.633333 | 1.69681 | 2.866667 | 1.669976 | 51.6 | 1.763057 | 1.183333
1.786199 | 14.6 | 1.805663 | 2.5 | 1.696763 | 3.316667 | 1.669933 | 51.2 | 1.76302 | 0.9
1.786145 | 13.4 | 1.805607 | 2.683333 | 1.696717 | 3.083333 | 1.669888 | 48.8 | 1.762985 | 1.083333
1.786094 | 13.2 | 1.805555 | 3.133333 | 1.69667 | 3.233333 | 1.669843 | 46.8 | 1.762947 | 0.9666667
1.786042 | 15.2 | 1.8055 | 2.75 | 1.696624 | 2.983333 | 1.669801 | 54.4 | 1.76291 | 1.1
1.785988 | 12.2 | 1.805447 | 2.716667 | 1.69658 | 2.7 | 1.669756 | 51.4 | 1.762872 | 1.133333
1.785937 | 13.2 | 1.805392 | 2.55 | 1.696533 | 2.966667 | 1.669713 | 46.6 | 1.762834 | 0.95
1.785885 | 8.8 | 1.805339 | 2.933333 | 1.696487 | 2.95 | 1.669668 | 48.6 | 1.762799 | 0.8666667
1.785834 | 12.2 | 1.805284 | 2.933333 | 1.696441 | 3.05 | 1.669623 | 51.6 | 1.762762 | 0.9666667
1.78578 | 11.6 | 1.805231 | 2.666667 | 1.696397 | 2.983333 | 1.66958 | 46.2 | 1.762724 | 0.9666667
1.785728 | 12.6 | 1.805176 | 2.983333 | 1.69635 | 2.7 | 1.669535 | 45.4 | 1.762687 | 0.8333333
1.785677 | 12.2 | 1.805121 | 2.45 | 1.696304 | 2.6 | 1.669493 | 48.8 | 1.762649 | 0.8833333
1.785623 | 12.4 | 1.805068 | 2.85 | 1.696257 | 2.833333 | 1.669448 | 51.2 | 1.762614 | 1.066667
1.785572 | 10.4 | 1.805013 | 2.733333 | 1.696213 | 2.85 | 1.669405 | 50 | 1.762576 | 0.8333333
1.78552 | 11.8 | 1.804961 | 2.483333 | 1.696167 | 2.983333 | 1.66936 | 49.4 | 1.762539 | 0.8833333
1.785466 | 10.4 | 1.804905 | 2.633333 | 1.69612 | 3.433333 | 1.669315 | 59.8 | 1.762501 | 1.066667
1.785415 | 10.2 | 1.804853 | 2.783333 | 1.696074 | 3.116667 | 1.669272 | 46.2 | 1.762464 | 1.066667
1.785363 | 11.4 | 1.804798 | 2.15 | 1.69603 | 3.116667 | 1.669227 | 48.2 | 1.762426 | 0.8833333
1.785309 | 11.2 | 1.804745 | 2.866667 | 1.695983 | 3 | 1.669185 | 48.8 | 1.762391 | 1.1
1.785258 | 11.2 | 1.80469 | 2.95 | 1.695937 | 2.95 | 1.66914 | 57.4 | 1.762353 | 0.9166667
1.785206 | 16 | 1.804635 | 2.716667 | 1.695891 | 3.15 | 1.669097 | 53.2 | 1.762316 | 0.85
1.785155 | 13.4 | 1.804582 | 2.5 | 1.695847 | 2.783333 | 1.669052 | 53.2 | 1.762278 | 1.1
1.785101 | 12 | 1.804527 | 2.55 | 1.6958 | 3.366667 | 1.669007 | 54.8 | 1.762241 | 1.05
1.78505 | 12.6 | 1.804475 | 2.483333 | 1.695754 | 2.816667 | 1.668964 | 51 | 1.762206 | 0.9833333
1.784998 | 12.4 | 1.80442 | 3.016667 | 1.695707 | 2.8 | 1.66892 | 42.8 | 1.762168 | 1.133333
1.784944 | 16.4 | 1.804367 | 3.016667 | 1.695661 | 2.833333 | 1.668877 | 48.8 | 1.76213 | 0.7833333
1.784893 | 13.6 | 1.804312 | 2.45 | 1.695617 | 2.633333 | 1.668832 | 53.4 | 1.762093 | 0.8333333
1.784842 | 13.4 | 1.804259 | 2.516667 | 1.695571 | 2.7 | 1.668789 | 50.4 | 1.762055 | 0.9833333
1.784788 | 12 | 1.804204 | 2.95 | 1.695524 | 2.833333 | 1.668744 | 51.2 | 1.76202 | 0.9333333
1.784736 | 11.8 | 1.804152 | 2.75 | 1.695478 | 2.883333 | 1.668699 | 43 | 1.761983 | 1.016667
1.784685 | 12.4 | 1.804097 | 3.116667 | 1.695434 | 2.75 | 1.668657 | 58.6 | 1.761945 | 1.016667
1.784633 | 14.4 | 1.804044 | 3.166667 | 1.695387 | 2.6 | 1.668612 | 49.6 | 1.761907 | 1.066667
1.78458 | 12.8 | 1.803989 | 2.483333 | 1.695341 | 3.233333 | 1.668569 | 53.4 | 1.76187 | 0.9666667
1.784528 | 10.6 | 1.803934 | 2.366667 | 1.695295 | 2.816667 | 1.668524 | 52.4 | 1.761832 | 1
1.784477 | 11.8 | 1.803881 | 2.433333 | 1.695251 | 2.85 | 1.668482 | 52.2 | 1.761797 | 0.8666667
1.784423 | 13.4 | 1.803826 | 2.583333 | 1.695204 | 2.85 | 1.668437 | 48.4 | 1.76176 | 0.9
1.784371 | 13 | 1.803774 | 2.666667 | 1.695158 | 3.2 | 1.668392 | 51.8 | 1.761722 | 0.9833333
1.78432 | 14.8 | 1.803719 | 2.683333 | 1.695112 | 3.132653 | 1.668349 | 50.2 | 1.761685 | 1.133333
1.784266 | 11.6 | 1.803666 | 2.783333 | 1.695068 | 2.415618 | 1.668304 | 55.4 | 1.761647 | 1.166667
1.784215 | 13.8 | 1.803611 | 2.333333 | 1.695021 | 3.081326 | 1.668262 | 53.4 | 1.761612 | 1.116667
1.784163 | 15 | 1.803559 | 2.85 | 1.694975 | 2.914135 | 1.668217 | 58.4 | 1.761575 | 0.8833333
1.784112 | 13.2 | 1.803504 | 2.616667 | 1.694929 | 2.896853 | 1.668174 | 52.2 | 1.761537 | 0.9333333
1.784058 | 10.6 | 1.803451 | 2.483333 | 1.694885 | 2.979449 | 1.668129 | 50.8 | 1.761499 | 0.9166667
1.784007 | 11.4 | 1.803396 | 2.35 | 1.694838 | 3.145215 | 1.668084 | 50 | 1.761462 | 0.9
1.783956 | 13.6 | 1.803343 | 2.583333 | 1.694792 | 2.928241 | 1.668042 | 61.8 | 1.761427 | 0.7166667
1.783902 | 11.2 | 1.803288 | 2.183333 | 1.694746 | 3.243653 | 1.667997 | 56.2 | 1.761389 | 0.9333333
1.78385 | 9.6 | 1.803233 | 2.6 | 1.694702 | 3.143164 | 1.667954 | 62 | 1.761352 | 0.9166667
1.783799 | 14.2 | 1.803181 | 2.783333 | 1.694655 | 2.809943 | 1.667909 | 58.4 | 1.761314 | 0.95
1.783748 | 15.2 | 1.803126 | 2.466667 | 1.694609 | 3.20829 | 1.667867 | 58.4 | 1.761277 | 0.85
1.783694 | 11.4 | 1.803073 | 2.733333 | 1.694563 | 2.542806 | 1.667822 | 55.8 | 1.761242 | 1
1.783642 | 13 | 1.803018 | 2.75 | 1.694519 | 2.625333 | 1.667777 | 57.2 | 1.761204 | 1.083333
1.783591 | 12.8 | 1.802966 | 2.183333 | 1.694472 | 2.491862 | 1.667734 | 51.4 | 1.761167 | 1.066667
1.783537 | 9 | 1.802911 | 2.483333 | 1.694426 | 2.873322 | 1.667689 | 65.8 | 1.761129 | 0.95
1.783486 | 12.2 | 1.802858 | 2.416667 | 1.69438 | 2.706645 | 1.667647 | 58.8 | 1.761092 | 1.016667
1.783435 | 12.6 | 1.802803 | 2.85 | 1.694336 | 2.689454 | 1.667602 | 61.8 | 1.761057 | 0.8833333
1.783381 | 10.6 | 1.802751 | 2.366667 | 1.694289 | 3.087219 | 1.667559 | 64.6 | 1.761019 | 0.9333333
1.783329 | 10.4 | 1.802696 | 2.083333 | 1.694243 | 2.538933 | 1.667514 | 56.8 | 1.760982 | 1.033333
1.783278 | 14 | 1.802643 | 2.516667 | 1.694197 | 2.820422 | 1.667472 | 66.8 | 1.760944 | 0.8333333
1.783227 | 12.2 | 1.802588 | 2.833333 | 1.694153 | 2.786633 | 1.667427 | 61.4 | 1.760907 | 1.016667
1.783173 | 12 | 1.802536 | 2.233333 | 1.694106 | 3.465948 | 1.667382 | 61.2 | 1.760872 | 0.9
1.783122 | 13.4 | 1.802481 | 2.566667 | 1.69406 | 3.199914 | 1.667339 | 58.6 | 1.760834 | 1.033333
1.78307 | 11.2 | 1.802429 | 2.8 | 1.694014 | 3.18264 | 1.667295 | 66.2 | 1.760797 | 1
1.783017 | 8.6 | 1.802374 | 2.266667 | 1.69397 | 2.668194 | 1.667252 | 63.4 | 1.760759 | 1.016667
1.782965 | 11.8 | 1.802318 | 2.416667 | 1.693924 | 2.617905 | 1.667207 | 59.4 | 1.760721 | 0.9
1.782914 | 15.2 | 1.802266 | 2.533333 | 1.693877 | 2.633899 | 1.667165 | 64 | 1.760686 | 0.9666667
1.782863 | 12.6 | 1.802211 | 2.916667 | 1.693831 | 3.229548 | 1.66712 | 63.6 | 1.760649 | 0.9833333
1.782809 | 15.8 | 1.802159 | 2.433333 | 1.693787 | 3.212284 | 1.667077 | 60.4 | 1.760611 | 0.9166667
1.782758 | 13.8 | 1.802104 | 3.016667 | 1.693741 | 2.963264 | 1.667032 | 64 | 1.760574 | 1.05
1.782706 | 11.2 | 1.802051 | 2.6 | 1.693694 | 2.979168 | 1.666988 | 68.6 | 1.760536 | 0.9333333
1.782653 | 10.4 | 1.801996 | 2.733333 | 1.693648 | 3.110895 | 1.666945 | 67.8 | 1.760501 | 0.7833333
1.782601 | 12.2 | 1.801944 | 2.583333 | 1.693604 | 2.878604 | 1.6669 | 69 | 1.760464 | 0.95
1.78255 | 12.4 | 1.801889 | 2.466667 | 1.693558 | 2.530633 | 1.666858 | 67.4 | 1.760426 | 1.166667
1.782499 | 11 | 1.801837 | 2.566667 | 1.693512 | 2.827736 | 1.666813 | 64.4 | 1.760389 | 1.033333
1.782445 | 13 | 1.801782 | 2.616667 | 1.693468 | 3.323103 | 1.66677 | 61.6 | 1.760352 | 1.066667
1.782394 | 11.8 | 1.801729 | 2.166667 | 1.693421 | 2.57856 | 1.666725 | 69.4 | 1.760317 | 0.8666667
1.782342 | 15 | 1.801674 | 2.666667 | 1.693375 | 3.123341 | 1.666683 | 67.6 | 1.760279 | 1.066667
1.782289 | 12.8 | 1.801622 | 2.7 | 1.693329 | 2.940916 | 1.666638 | 63.2 | 1.760242 | 1.083333
1.782237 | 13.2 | 1.801567 | 3.416667 | 1.693285 | 2.85768 | 1.666593 | 68 | 1.760204 | 1.05
1.782186 | 12.6 | 1.801515 | 2.483333 | 1.693239 | 3.236894 | 1.666551 | 78 | 1.760169 | 0.8333333
1.782135 | 13.4 | 1.80146 | 2.483333 | 1.693193 | 2.839918 | 1.666506 | 71.8 | 1.760132 | 1.133333
1.782081 | 12.4 | 1.801407 | 2.75 | 1.693146 | 2.806281 | 1.666463 | 77.8 | 1.760094 | 0.9666667
1.78203 | 12.2 | 1.801352 | 2.7 | 1.693102 | 3.003713 | 1.666418 | 71 | 1.760057 | 1.033333
1.781979 | 13 | 1.8013 | 3.183333 | 1.693056 | 2.475045 | 1.666376 | 72.8 | 1.760019 | 0.8333333
1.781925 | 12 | 1.801245 | 2.583333 | 1.69301 | 3.18386 | 1.666331 | 81.6 | 1.759984 | 0.95
1.781874 | 12.6 | 1.801193 | 2.916667 | 1.692964 | 2.985245 | 1.666289 | 76.6 | 1.759947 | 0.7166667
1.781822 | 12.4 | 1.801138 | 2.616667 | 1.69292 | 2.885654 | 1.666244 | 80.4 | 1.759909 | 1
1.781771 | 14 | 1.801085 | 2.716667 | 1.692874 | 2.753134 | 1.666201 | 83.2 | 1.759872 | 1.033333
1.781717 | 11.6 | 1.80103 | 2.65 | 1.692827 | 2.966799 | 1.666156 | 76.8 | 1.759834 | 1.066667
1.781666 | 13.2 | 1.800978 | 2.4 | 1.692781 | 2.982627 | 1.666112 | 83 | 1.759799 | 1.016667
1.781615 | 14 | 1.800923 | 2.916667 | 1.692737 | 3.031397 | 1.666069 | 82.4 | 1.759762 | 0.9666667
1.781561 | 12.6 | 1.800868 | 2.233333 | 1.692691 | 2.684833 | 1.666024 | 84.8 | 1.759724 | 0.95
1.78151 | 13.6 | 1.800816 | 2.683333 | 1.692645 | 3.161808 | 1.665982 | 86.6 | 1.759687 | 1.033333
1.781459 | 13.6 | 1.800761 | 3.033333 | 1.692598 | 2.897687 | 1.665937 | 78 | 1.759649 | 0.8666667
1.781408 | 11.2 | 1.800709 | 2.25 | 1.692555 | 2.897051 | 1.665894 | 88.6 | 1.759615 | 1.233333
1.781354 | 15.2 | 1.800654 | 2.966667 | 1.692508 | 2.698932 | 1.66585 | 80 | 1.759577 | 1.133333
1.781303 | 15.4 | 1.800601 | 2.433333 | 1.692462 | 3.438736 | 1.665807 | 89 | 1.75954 | 0.75
1.781252 | 11.4 | 1.800547 | 2.916667 | 1.692418 | 3.257034 | 1.665762 | 77.8 | 1.759502 | 1.1
1.7812 | 10.8 | 1.800494 | 2.716667 | 1.692372 | 3.322102 | 1.66572 | 92 | 1.759467 | 0.9333333
1.781147 | 11.6 | 1.800439 | 2.866667 | 1.692326 | 3.354256 | 1.665675 | 90.8 | 1.75943 | 0.9666667
1.781096 | 9 | 1.800387 | 2.533333 | 1.69228 | 2.958987 | 1.665633 | 81.8 | 1.759392 | 1.266667
1.781044 | 11.2 | 1.800332 | 2.616667 | 1.692236 | 3.31991 | 1.665588 | 87 | 1.759355 | 1.066667
1.780991 | 13 | 1.80028 | 2.483333 | 1.69219 | 2.711211 | 1.665543 | 94.4 | 1.759317 | 1.033333
1.780939 | 13 | 1.800225 | 2.9 | 1.692143 | 2.595619 | 1.665501 | 92.2 | 1.759282 | 0.9666667
1.780888 | 11.6 | 1.800173 | 2.366667 | 1.692097 | 2.841412 | 1.665456 | 94.2 | 1.759245 | 1.066667
1.780837 | 10.6 | 1.800118 | 2.716667 | 1.692053 | 3.448354 | 1.665413 | 96 | 1.759208 | 0.9166667
1.780783 | 12 | 1.800066 | 2.566667 | 1.692007 | 3.250589 | 1.665369 | 99.8 | 1.75917 | 1
1.780732 | 14.8 | 1.800011 | 2.516667 | 1.691961 | 2.691814 | 1.665326 | 91.8 | 1.759133 | 0.8166667
1.780681 | 13.4 | 1.799958 | 2.7 | 1.691917 | 2.8225 | 1.665281 | 95.8 | 1.759098 | 0.8333333
1.780627 | 16 | 1.799904 | 2.566667 | 1.691871 | 3.117191 | 1.665239 | 97.2 | 1.75906 | 0.8833333
1.780576 | 12.8 | 1.799851 | 2.6 | 1.691825 | 2.985282 | 1.665194 | 96.4 | 1.759023 | 1.05
1.780525 | 12.4 | 1.799796 | 2.916667 | 1.691779 | 2.771437 | 1.665152 | 97.2 | 1.758985 | 0.9666667
1.780474 | 10.8 | 1.799744 | 2.983333 | 1.691735 | 2.787221 | 1.665107 | 99.2 | 1.75895 | 0.9666667
1.78042 | 11.8 | 1.799689 | 2.85 | 1.691689 | 3.016091 | 1.665064 | 92 | 1.758913 | 1.15
1.780369 | 12 | 1.799637 | 3.15 | 1.691642 | 3.277637 | 1.66502 | 92 | 1.758876 | 0.9
1.780318 | 11.2 | 1.799582 | 2.85 | 1.691596 | 2.916453 | 1.664975 | 97.6 | 1.758838 | 1.066667
1.780267 | 11.4 | 1.79953 | 2.983333 | 1.691552 | 2.964952 | 1.664933 | 102.2 | 1.758801 | 1.033333
1.780213 | 11.8 | 1.799475 | 2.983333 | 1.691506 | 3.308221 | 1.664888 | 110 | 1.758766 | 0.7833333
1.780162 | 14.6 | 1.799423 | 2.533333 | 1.69146 | 2.832653 | 1.664845 | 100.8 | 1.758728 | 1.033333
1.780111 | 10.4 | 1.799368 | 2.6 | 1.691414 | 3.32313 | 1.664801 | 107.8 | 1.758691 | 0.95
1.780057 | 13.6 | 1.799316 | 2.216667 | 1.69137 | 3.158731 | 1.664758 | 104.4 | 1.758654 | 0.9833333
1.780006 | 12.8 | 1.799261 | 2.85 | 1.691324 | 3.02713 | 1.664713 | 113 | 1.758619 | 1
1.779955 | 12.4 | 1.799209 | 2.8 | 1.691278 | 3.304568 | 1.664671 | 106.8 | 1.758581 | 0.9
1.779904 | 13.4 | 1.799154 | 2.583333 | 1.691234 | 3.254771 | 1.664626 | 110.8 | 1.758544 | 1.183333
1.77985 | 13 | 1.799102 | 2.7 | 1.691188 | 2.796195 | 1.664584 | 111.4 | 1.758506 | 1
1.779799 | 11.8 | 1.799047 | 2.7 | 1.691142 | 3.514906 | 1.664539 | 121.2 | 1.758469 | 0.85
1.779748 | 14.2 | 1.798995 | 2.4 | 1.691096 | 3.072819 | 1.664497 | 117.6 | 1.758434 | 0.75
1.779697 | 9.6 | 1.79894 | 2.75 | 1.691052 | 2.827022 | 1.664452 | 112.8 | 1.758397 | 0.8666667
1.779643 | 12.2 | 1.798888 | 2.633333 | 1.691006 | 3.038784 | 1.66441 | 116.6 | 1.758359 | 0.9333333
1.779592 | 13.4 | 1.798833 | 2.75 | 1.690959 | 3.36479 | 1.664365 | 110.2 | 1.758322 | 0.8666667
1.779541 | 12.6 | 1.798781 | 2.983333 | 1.690916 | 2.923127 | 1.664322 | 120.4 | 1.758287 | 1.066667
1.77949 | 14.2 | 1.798726 | 2.6 | 1.69087 | 3.395953 | 1.664278 | 132.8 | 1.75825 | 0.8833333
1.779437 | 12.2 | 1.798674 | 2.583333 | 1.690823 | 2.840216 | 1.664235 | 113.8 | 1.758212 | 1
1.779385 | 16 | 1.798619 | 2.916667 | 1.690777 | 3.378129 | 1.664191 | 130.2 | 1.758175 | 0.8
1.779334 | 15 | 1.798567 | 2.783333 | 1.690734 | 3.116327 | 1.664146 | 126 | 1.758137 | 1
1.779281 | 12.6 | 1.798512 | 3 | 1.690687 | 2.91989 | 1.664103 | 126.6 | 1.758102 | 0.9
1.77923 | 10.2 | 1.79846 | 2.816667 | 1.690641 | 3.082328 | 1.664059 | 121.2 | 1.758065 | 1.016667
1.779179 | 13.6 | 1.798405 | 2.416667 | 1.690595 | 3.309915 | 1.664016 | 132.4 | 1.758028 | 0.8333333
1.779128 | 13 | 1.798353 | 2.783333 | 1.690551 | 3.080961 | 1.663972 | 123.8 | 1.75799 | 0.9333333
1.779074 | 11.4 | 1.798301 | 2.65 | 1.690505 | 2.721727 | 1.663929 | 135.2 | 1.757955 | 0.9833333
1.779023 | 13.4 | 1.798246 | 2.8 | 1.690459 | 3.014418 | 1.663885 | 141 | 1.757918 | 1.116667
1.778972 | 14 | 1.798194 | 2.75 | 1.690415 | 3.013749 | 1.663842 | 146.6 | 1.757881 | 0.7833333
1.778921 | 12.2 | 1.798139 | 2.566667 | 1.690369 | 3.794851 | 1.663798 | 127 | 1.757843 | 0.8
1.778867 | 13.4 | 1.798087 | 2.85 | 1.690323 | 3.500909 | 1.663755 | 142.8 | 1.757808 | 1.033333
1.778816 | 12.4 | 1.798032 | 3.033333 | 1.690277 | 3.548971 | 1.66371 | 150.2 | 1.757771 | 0.8666667
1.778765 | 10 | 1.79798 | 2.583333 | 1.690233 | 2.734379 | 1.663668 | 156.4 | 1.757734 | 0.85
1.778714 | 13 | 1.797925 | 2.683333 | 1.690187 | 3.173128 | 1.663623 | 152.2 | 1.757696 | 0.9166667
1.77866 | 11.2 | 1.797873 | 2.533333 | 1.690141 | 3.172422 | 1.663581 | 161 | 1.757659 | 0.9666667
1.778609 | 11 | 1.797818 | 2.583333 | 1.690097 | 2.976534 | 1.663536 | 160.2 | 1.757624 | 0.7666667
1.778558 | 11.6 | 1.797766 | 2.816667 | 1.690051 | 3.301105 | 1.663494 | 170 | 1.757587 | 1.033333
1.778505 | 10.6 | 1.797711 | 2.75 | 1.690005 | 3.365402 | 1.663449 | 168 | 1.757549 | 1.1
1.778454 | 16.6 | 1.797659 | 2.166667 | 1.689959 | 3.250873 | 1.663407 | 164 | 1.757512 | 1.15
1.778403 | 12.8 | 1.797604 | 2.8 | 1.689915 | 3.331404 | 1.663362 | 169.4 | 1.757477 | 0.9166667
1.778352 | 11.6 | 1.797552 | 2.75 | 1.689869 | 3.704346 | 1.66332 | 175.4 | 1.75744 | 1.033333
1.778298 | 11.2 | 1.797498 | 2.55 | 1.689823 | 3.55733 | 1.663275 | 171.4 | 1.757402 | 0.9833333
1.778247 | 12.4 | 1.797445 | 3.2 | 1.68978 | 3.426619 | 1.663233 | 180.2 | 1.757365 | 1.066667
1.778196 | 12.6 | 1.797391 | 3 | 1.689733 | 2.792641 | 1.663188 | 189.4 | 1.75733 | 0.8833333
1.778145 | 11.6 | 1.797339 | 2.516667 | 1.689687 | 3.554954 | 1.663146 | 174.2 | 1.757293 | 0.85
1.778092 | 8.6 | 1.797284 | 2.483333 | 1.689641 | 3.262039 | 1.663101 | 197.4 | 1.757255 | 0.9333333
1.778041 | 12.8 | 1.797232 | 2.916667 | 1.689598 | 3.504693 | 1.663059 | 201.4 | 1.757218 | 1.05
1.77799 | 14.4 | 1.797177 | 2.716667 | 1.689552 | 3.48769 | 1.663014 | 210.2 | 1.757183 | 1.15
1.777939 | 11 | 1.797125 | 2.916667 | 1.689506 | 3.324731 | 1.662972 | 192 | 1.757146 | 0.8333333
1.777885 | 16 | 1.79707 | 2.416667 | 1.689462 | 3.259131 | 1.662927 | 191.6 | 1.757108 | 0.75
1.777834 | 8.4 | 1.797018 | 2.916667 | 1.689416 | 3.452936 | 1.662885 | 210.2 | 1.757071 | 1.083333
1.777783 | 14.8 | 1.796964 | 2.166667 | 1.68937 | 3.922178 | 1.66284 | 207.2 | 1.757034 | 1.083333
1.777732 | 12.4 | 1.796911 | 2.266667 | 1.689324 | 3.483802 | 1.662798 | 209.2 | 1.756999 | 0.9833333
1.777679 | 11.4 | 1.796859 | 2.716667 | 1.68928 | 3.693626 | 1.662753 | 221.2 | 1.756961 | 1.2
1.777628 | 12.4 | 1.796805 | 2.533333 | 1.689234 | 3.530837 | 1.662711 | 209.2 | 1.756924 | 1.033333
1.777577 | 17 | 1.796753 | 3.566667 | 1.689188 | 3.238576 | 1.662666 | 226 | 1.756887 | 0.85
1.777526 | 15.6 | 1.796698 | 2.866667 | 1.689144 | 3.432124 | 1.662624 | 234.6 | 1.756852 | 0.8666667
1.777472 | 10.8 | 1.796646 | 2.8 | 1.689098 | 3.398986 | 1.662579 | 233.2 | 1.756815 | 0.8833333
1.777421 | 11.4 | 1.796591 | 2.6 | 1.689052 | 2.912766 | 1.662537 | 222.4 | 1.756777 | 1.033333
1.77737 | 13.6 | 1.796539 | 2.5 | 1.689006 | 3.462181 | 1.662492 | 237.2 | 1.75674 | 0.7666667
1.777319 | 10.8 | 1.796484 | 3.25 | 1.688962 | 3.364358 | 1.66245 | 224.6 | 1.756705 | 0.8833333
1.777266 | 12.4 | 1.796432 | 2.516667 | 1.688916 | 3.864913 | 1.662406 | 233.4 | 1.756668 | 1.066667
1.777215 | 10.2 | 1.796378 | 2.233333 | 1.68887 | 3.670037 | 1.662363 | 228 | 1.75663 | 0.8333333
1.777164 | 9.8 | 1.796326 | 2.4 | 1.688827 | 3.750036 | 1.662319 | 242.4 | 1.756593 | 1
1.77711 | 10.4 | 1.796271 | 2.9 | 1.688781 | 3.215906 | 1.662274 | 244.8 | 1.756558 | 1.083333
1.77706 | 12.6 | 1.796219 | 2.7 | 1.688735 | 3.538321 | 1.662232 | 251.2 | 1.756521 | 0.9333333
1.777009 | 10.4 | 1.796164 | 2.616667 | 1.688691 | 3.149854 | 1.662187 | 263 | 1.756483 | 1.15
1.776958 | 15.4 | 1.796112 | 1.966667 | 1.688645 | 3.552886 | 1.662145 | 251.4 | 1.756446 | 0.9666667
1.776904 | 11.4 | 1.796058 | 2.8 | 1.688599 | 3.132298 | 1.6621 | 262.6 | 1.756411 | 1.283333
1.776853 | 12.8 | 1.796006 | 2.383333 | 1.688553 | 3.147739 | 1.662058 | 264.4 | 1.756374 | 1.033333
1.776802 | 13.6 | 1.795951 | 2.866667 | 1.688509 | 3.53436 | 1.662013 | 268.4 | 1.756337 | 0.9666667
1.776751 | 12.8 | 1.795899 | 2.7 | 1.688463 | 3.469028 | 1.661971 | 280.2 | 1.756299 | 1.05
1.776698 | 13.8 | 1.795847 | 3.05 | 1.688417 | 3.258543 | 1.661926 | 251.2 | 1.756265 | 0.95
1.776647 | 12.6 | 1.795792 | 2.566667 | 1.688374 | 3.70939 | 1.661884 | 294.2 | 1.756227 | 0.6666667
1.776596 | 13.8 | 1.79574 | 2.616667 | 1.688328 | 3.531192 | 1.661842 | 303.6 | 1.75619 | 0.9333333
1.776545 | 11 | 1.795686 | 2.4 | 1.688282 | 4.046258 | 1.661797 | 300.6 | 1.756153 | 0.8166667
1.776492 | 14 | 1.795634 | 2.683333 | 1.688236 | 3.191153 | 1.661755 | 298.4 | 1.756115 | 0.9833333
1.776441 | 11 | 1.795579 | 2.783333 | 1.688192 | 3.786629 | 1.66171 | 309 | 1.75608 | 1.083333
1.77639 | 12 | 1.795527 | 2.45 | 1.688146 | 3.366927 | 1.661668 | 338 | 1.756043 | 0.7666667
1.776339 | 13.4 | 1.795472 | 2.95 | 1.6881 | 3.768823 | 1.661623 | 326.6 | 1.756006 | 0.9
1.776286 | 10.8 | 1.79542 | 2.45 | 1.688056 | 3.574747 | 1.661581 | 321.2 | 1.755969 | 0.9833333
1.776235 | 12.4 | 1.795366 | 2.533333 | 1.68801 | 3.429055 | 1.661537 | 322.2 | 1.755934 | 0.8833333
1.776184 | 16 | 1.795314 | 2.95 | 1.687964 | 3.460475 | 1.661494 | 328.6 | 1.755896 | 0.95
1.776133 | 12.4 | 1.795259 | 2.466667 | 1.687921 | 3.524064 | 1.66145 | 316.4 | 1.755859 | 0.9833333
1.776079 | 12.8 | 1.795207 | 2.733333 | 1.687875 | 3.603712 | 1.661408 | 343.2 | 1.755822 | 0.8
1.776029 | 12.6 | 1.795155 | 2.133333 | 1.687829 | 3.506395 | 1.661363 | 342 | 1.755787 | 0.95
1.775978 | 13 | 1.795101 | 2.433333 | 1.687783 | 3.344799 | 1.661321 | 343.2 | 1.75575 | 0.9
1.775927 | 15.4 | 1.795049 | 2.483333 | 1.687739 | 3.360124 | 1.661276 | 339 | 1.755712 | 1.116667
1.775873 | 12.4 | 1.794994 | 2.6 | 1.687693 | 3.873721 | 1.661234 | 331 | 1.755675 | 0.95
1.775822 | 13.4 | 1.794942 | 2.85 | 1.687647 | 4.033549 | 1.661189 | 348.6 | 1.75564 | 1.083333
1.775772 | 14.2 | 1.794888 | 2.783333 | 1.687604 | 3.277525 | 1.661147 | 366.8 | 1.755603 | 0.9666667
1.775721 | 14.2 | 1.794836 | 2.233333 | 1.687558 | 3.806856 | 1.661103 | 360.4 | 1.755566 | 1
1.77567 | 11.8 | 1.794781 | 2.55 | 1.687512 | 3.789939 | 1.66106 | 360.6 | 1.755528 | 0.9666667
1.775616 | 13.6 | 1.794729 | 2.95 | 1.687468 | 3.082646 | 1.661016 | 361.2 | 1.755494 | 0.95
1.775566 | 11.4 | 1.794675 | 2.716667 | 1.687422 | 3.788232 | 1.660973 | 371 | 1.755456 | 0.9833333
1.775515 | 13.8 | 1.794623 | 2.666667 | 1.687376 | 4.076247 | 1.660929 | 382.8 | 1.755419 | 0.85
1.775464 | 13.2 | 1.794571 | 2.616667 | 1.687333 | 3.786525 | 1.660887 | 382 | 1.755382 | 0.8166667
1.775411 | 13.6 | 1.794516 | 2.983333 | 1.687287 | 3.512975 | 1.660842 | 363.2 | 1.755347 | 1.05
1.77536 | 12.2 | 1.794464 | 2.683333 | 1.687241 | 4.009341 | 1.6608 | 350.8 | 1.75531 | 0.7666667
1.775309 | 12.4 | 1.79441 | 2.633333 | 1.687195 | 4.056538 | 1.660755 | 385.6 | 1.755272 | 0.8666667
1.775258 | 15.4 | 1.794358 | 2.783333 | 1.687151 | 3.718991 | 1.660713 | 378.6 | 1.755235 | 1
1.775205 | 11.6 | 1.794303 | 2.8 | 1.687105 | 3.429674 | 1.660669 | 372.2 | 1.7552 | 0.8833333
1.775154 | 13.4 | 1.794251 | 2.433333 | 1.687059 | 3.589129 | 1.660626 | 388.4 | 1.755163 | 1.083333
1.775103 | 12.2 | 1.794197 | 2.783333 | 1.687016 | 4.00482 | 1.660582 | 385.2 | 1.755126 | 0.9666667
1.775052 | 13.8 | 1.794145 | 2.766667 | 1.68697 | 3.779697 | 1.66054 | 393.2 | 1.755091 | 0.9166667
1.774999 | 13.4 | 1.79409 | 3.016667 | 1.686924 | 3.570687 | 1.660495 | 371.8 | 1.755054 | 1.033333
1.774948 | 15.4 | 1.794038 | 3 | 1.68688 | 4.258243 | 1.660453 | 385.2 | 1.755017 | 0.8666667
1.774897 | 12.4 | 1.793986 | 2.866667 | 1.686835 | 3.649098 | 1.660409 | 389.2 | 1.754979 | 1.05
1.774846 | 13.2 | 1.793932 | 2.966667 | 1.686789 | 3.74428 | 1.660366 | 383 | 1.754945 | 0.9833333
1.774793 | 17.8 | 1.79388 | 2.383333 | 1.686745 | 4.031391 | 1.660322 | 393 | 1.754907 | 0.95
1.774742 | 13.8 | 1.793825 | 3.066667 | 1.686699 | 3.614636 | 1.66028 | 392.6 | 1.75487 | 1
1.774691 | 14 | 1.793774 | 2.8 | 1.686653 | 3.485896 | 1.660235 | 399.4 | 1.754833 | 1.2
1.774641 | 12.6 | 1.793719 | 2.183333 | 1.686607 | 3.613001 | 1.660193 | 419.2 | 1.754798 | 1.016667
1.774587 | 12.2 | 1.793667 | 2.7 | 1.686564 | 3.676116 | 1.660148 | 391.6 | 1.754761 | 0.85
1.774536 | 13.8 | 1.793613 | 2.95 | 1.686518 | 3.467551 | 1.660106 | 411 | 1.754723 | 0.8666667
1.774486 | 12.6 | 1.793561 | 2.833333 | 1.686472 | 4.217633 | 1.660064 | 427.6 | 1.754686 | 1.083333
1.774435 | 10.6 | 1.793506 | 2.65 | 1.686428 | 3.641676 | 1.660019 | 417 | 1.754651 | 1.166667
1.774381 | 13.2 | 1.793454 | 3.033333 | 1.686383 | 3.89635 | 1.659977 | 422.8 | 1.754614 | 0.8833333
1.774331 | 11 | 1.793403 | 2.616667 | 1.686337 | 4.023188 | 1.659933 | 416.4 | 1.754577 | 0.9
1.77428 | 15.4 | 1.793348 | 2.816667 | 1.686293 | 3.304013 | 1.659891 | 440.2 | 1.75454 | 1.183333
1.774229 | 11 | 1.793296 | 2.65 | 1.686247 | 3.750083 | 1.659846 | 414.8 | 1.754505 | 1
1.774178 | 12.6 | 1.793242 | 2.5 | 1.686201 | 3.829004 | 1.659804 | 438.8 | 1.754468 | 0.8166667
1.774125 | 11.4 | 1.79319 | 2.416667 | 1.686158 | 4.402356 | 1.659759 | 424.6 | 1.75443 | 0.85
1.774074 | 12.4 | 1.793135 | 2.716667 | 1.686112 | 3.651851 | 1.659717 | 400.2 | 1.754393 | 1.083333
1.774024 | 15.6 | 1.793083 | 2.616667 | 1.686066 | 4.177153 | 1.659673 | 415.4 | 1.754358 | 0.8333333
1.773973 | 11.6 | 1.793032 | 2.3 | 1.68602 | 4.447181 | 1.659631 | 433.8 | 1.754321 | 0.8333333
1.773919 | 10.8 | 1.792977 | 2.566667 | 1.685977 | 4.111513 | 1.659586 | 420 | 1.754284 | 0.9333333
1.773869 | 13 | 1.792925 | 2.5 | 1.685931 | 3.951255 | 1.659544 | 411.6 | 1.754247 | 0.9166667
1.773818 | 10.4 | 1.792871 | 3.016667 | 1.685885 | 4.221149 | 1.6595 | 448 | 1.754212 | 1.116667
1.773767 | 11.2 | 1.792819 | 3.2 | 1.685841 | 4.060938 | 1.659457 | 436.8 | 1.754175 | 0.8666667
1.773714 | 16.2 | 1.792765 | 2.916667 | 1.685796 | 3.502759 | 1.659413 | 413 | 1.754138 | 0.7833333
1.773663 | 11.4 | 1.792713 | 2.816667 | 1.68575 | 3.804406 | 1.659371 | 422 | 1.754103 | 0.9166667
1.773612 | 12.8 | 1.792658 | 3.2 | 1.685706 | 3.9786 | 1.659326 | 409 | 1.754066 | 0.95
1.773562 | 12.2 | 1.792606 | 3.133333 | 1.68566 | 4.104982 | 1.659284 | 443.6 | 1.754028 | 0.9833333
1.773508 | 13.8 | 1.792555 | 2.7 | 1.685614 | 4.294935 | 1.65924 | 418.6 | 1.753991 | 0.8833333
1.773458 | 12.2 | 1.7925 | 2.7 | 1.685571 | 3.562395 | 1.659198 | 412.2 | 1.753956 | 0.7666667
1.773407 | 11.8 | 1.792448 | 2.333333 | 1.685525 | 4.467881 | 1.659155 | 417.4 | 1.753919 | 0.9
1.773356 | 12.4 | 1.792394 | 2.883333 | 1.685479 | 4.260212 | 1.659111 | 444.8 | 1.753882 | 0.9333333
1.773305 | 12.8 | 1.792342 | 2.516667 | 1.685436 | 3.734784 | 1.659069 | 416.6 | 1.753845 | 1
1.773252 | 11.6 | 1.792288 | 3.033333 | 1.68539 | 4.417165 | 1.659024 | 425.6 | 1.75381 | 0.8833333
1.773201 | 12.4 | 1.792236 | 2.816667 | 1.685344 | 3.987252 | 1.658982 | 421.2 | 1.753773 | 1.05
1.773151 | 12 | 1.792184 | 2.566667 | 1.685301 | 3.970462 | 1.658938 | 439.6 | 1.753736 | 0.9
1.7731 | 13.8 | 1.79213 | 2.883333 | 1.685255 | 4.334757 | 1.658896 | 405.2 | 1.753698 | 1.25
1.773047 | 14.2 | 1.792078 | 3.4 | 1.685209 | 3.794033 | 1.658851 | 416 | 1.753664 | 0.9
1.772996 | 13.4 | 1.792024 | 2.566667 | 1.685165 | 4.078847 | 1.658809 | 414.2 | 1.753626 | 0.9
1.772945 | 12.6 | 1.791972 | 2.666667 | 1.68512 | 4.014448 | 1.658765 | 440.6 | 1.753589 | 1.016667
1.772895 | 14 | 1.791917 | 2.316667 | 1.685074 | 3.934214 | 1.658722 | 419.4 | 1.753555 | 1
1.772844 | 13.2 | 1.791866 | 2.783333 | 1.685028 | 4.440842 | 1.658678 | 437.8 | 1.753517 | 0.9166667
1.772791 | 11.4 | 1.791811 | 2.4 | 1.684985 | 4.043416 | 1.658636 | 430 | 1.75348 | 0.85
1.77274 | 9.6 | 1.791759 | 2.716667 | 1.684939 | 3.868111 | 1.658592 | 437 | 1.753443 | 0.95
1.772689 | 12 | 1.791708 | 2.95 | 1.684893 | 4.342708 | 1.658549 | 457.8 | 1.753408 | 0.8833333
1.772639 | 11.6 | 1.791653 | 2.7 | 1.684849 | 4.389254 | 1.658507 | 458.4 | 1.753371 | 0.9333333
1.772585 | 12.6 | 1.791601 | 2.833333 | 1.684804 | 4.2932 | 1.658463 | 455.4 | 1.753334 | 0.9666667
1.772535 | 13 | 1.791547 | 2.7 | 1.684758 | 4.482281 | 1.658421 | 491 | 1.753297 | 1.016667
1.772484 | 12 | 1.791495 | 2.766667 | 1.684714 | 4.164561 | 1.658376 | 444 | 1.753262 | 1.05
1.772433 | 13 | 1.791441 | 2.5 | 1.684669 | 4.290259 | 1.658334 | 444.2 | 1.753225 | 1.016667
1.77238 | 12.4 | 1.791389 | 2.75 | 1.684623 | 4.305107 | 1.65829 | 465.2 | 1.753188 | 0.9666667
1.77233 | 12 | 1.791337 | 2.7 | 1.684579 | 4.462363 | 1.658248 | 486.2 | 1.753153 | 0.95
1.772279 | 14.2 | 1.791283 | 2.85 | 1.684534 | 5.268182 | 1.658203 | 478.2 | 1.753116 | 0.8
1.772228 | 16 | 1.791231 | 2.416667 | 1.684488 | 4.52359 | 1.658161 | 464.2 | 1.753078 | 0.7666667
1.772178 | 13.6 | 1.791177 | 2.733333 | 1.684444 | 4.079788 | 1.658117 | 495.4 | 1.753041 | 0.9666667
1.772124 | 12.6 | 1.791125 | 2.916667 | 1.684398 | 4.142093 | 1.658075 | 465.2 | 1.753007 | 1.016667
1.772074 | 15 | 1.791071 | 2.533333 | 1.684353 | 5.136917 | 1.658033 | 471.4 | 1.752969 | 0.8833333
1.772023 | 12 | 1.791019 | 2.583333 | 1.684309 | 4.061186 | 1.657988 | 478.8 | 1.752932 | 0.8333333
1.771972 | 12.4 | 1.790967 | 2.6 | 1.684263 | 4.597411 | 1.657946 | 494 | 1.752895 | 0.8166667
1.771919 | 15.4 | 1.790913 | 2.4 | 1.684218 | 4.770105 | 1.657902 | 491.6 | 1.75286 | 0.8666667
1.771869 | 12.4 | 1.790861 | 2.383333 | 1.684174 | 3.995232 | 1.65786 | 492.6 | 1.752823 | 0.9666667
1.771818 | 11.2 | 1.790807 | 2.633333 | 1.684129 | 4.341649 | 1.657815 | 495.4 | 1.752786 | 0.9833333
1.771767 | 9.6 | 1.790755 | 3.15 | 1.684083 | 4.309086 | 1.657773 | 478.8 | 1.752751 | 0.9333333
1.771717 | 10.4 | 1.790704 | 2.766667 | 1.684039 | 4.639491 | 1.657729 | 503 | 1.752714 | 0.9
1.771663 | 13 | 1.790649 | 2.716667 | 1.683994 | 3.912687 | 1.657687 | 507.6 | 1.752677 | 0.9166667
1.771613 | 13.2 | 1.790597 | 3 | 1.683948 | 4.653138 | 1.657642 | 512.8 | 1.75264 | 0.9166667
1.771562 | 15.2 | 1.790543 | 2.783333 | 1.683904 | 4.636301 | 1.6576 | 511.6 | 1.752605 | 0.9
1.771512 | 12.2 | 1.790491 | 2.65 | 1.683859 | 4.635238 | 1.657558 | 537.8 | 1.752568 | 1.033333
1.771458 | 13.8 | 1.790437 | 2.9 | 1.683813 | 4.318924 | 1.657514 | 528.6 | 1.752531 | 0.9666667
1.771408 | 10.6 | 1.790385 | 2.35 | 1.683769 | 4.570076 | 1.657472 | 507 | 1.752494 | 0.8
1.771357 | 11.4 | 1.790334 | 2.833333 | 1.683724 | 4.695069 | 1.657428 | 549.2 | 1.752459 | 0.8333333
1.771307 | 12.6 | 1.790279 | 2.466667 | 1.683678 | 4.536475 | 1.657385 | 541.2 | 1.752422 | 0.7
1.771256 | 9.8 | 1.790228 | 2.583333 | 1.683635 | 4.708661 | 1.657341 | 574.8 | 1.752385 | 0.85
1.771203 | 14.6 | 1.790173 | 2.816667 | 1.683589 | 4.833535 | 1.657299 | 545.8 | 1.75235 | 0.9
1.771152 | 11 | 1.790122 | 3.15 | 1.683543 | 4.076867 | 1.657255 | 528.8 | 1.752313 | 0.8333333
1.771102 | 13.4 | 1.79007 | 2.716667 | 1.6835 | 4.894263 | 1.657213 | 561.4 | 1.752276 | 1
1.771051 | 11.2 | 1.790016 | 2.7 | 1.683454 | 4.783004 | 1.657168 | 573.4 | 1.752239 | 1.016667
1.771 | 12.2 | 1.789964 | 2.95 | 1.683408 | 4.970664 | 1.657126 | 577.8 | 1.752204 | 1.016667
1.770947 | 12 | 1.78991 | 2.6 | 1.683365 | 4.969521 | 1.657084 | 553.8 | 1.752167 | 1.116667
1.770897 | 12.2 | 1.789858 | 3.116667 | 1.683319 | 4.559587 | 1.65704 | 586.8 | 1.75213 | 1.116667
1.770846 | 11.6 | 1.789804 | 2.533333 | 1.683273 | 4.825763 | 1.656998 | 581.4 | 1.752095 | 0.7166667
1.770796 | 15.2 | 1.789752 | 3.166667 | 1.68323 | 4.777506 | 1.656954 | 598.6 | 1.752058 | 0.8333333
1.770742 | 14 | 1.789701 | 2.733333 | 1.683184 | 4.336475 | 1.656911 | 558 | 1.752021 | 0.8833333
1.770692 | 14.8 | 1.789646 | 2.2 | 1.683139 | 4.649641 | 1.656867 | 575.4 | 1.751984 | 1
1.770641 | 11.8 | 1.789595 | 2.683333 | 1.683095 | 4.978368 | 1.656825 | 586.8 | 1.751949 | 0.8
1.770591 | 11.4 | 1.78954 | 2.516667 | 1.683049 | 5.008624 | 1.656781 | 572.8 | 1.751912 | 0.9333333
1.77054 | 15 | 1.789489 | 2.583333 | 1.683004 | 4.379574 | 1.656739 | 593.2 | 1.751875 | 0.8166667
1.770487 | 11.4 | 1.789437 | 3.066667 | 1.68296 | 4.880766 | 1.656697 | 582 | 1.75184 | 1.083333
1.770436 | 12 | 1.789383 | 2.65 | 1.682915 | 5.256205 | 1.656652 | 631.2 | 1.751803 | 0.9
1.770386 | 13.4 | 1.789331 | 2.466667 | 1.682869 | 5.364799 | 1.65661 | 584.2 | 1.751766 | 0.7333333
1.770335 | 14.4 | 1.789277 | 3.033333 | 1.682826 | 5.253782 | 1.656566 | 586.2 | 1.751729 | 0.85
1.770282 | 12 | 1.789225 | 2.583333 | 1.68278 | 4.750832 | 1.656524 | 616.6 | 1.751694 | 0.95
1.770232 | 16 | 1.789174 | 2.883333 | 1.682734 | 4.781088 | 1.65648 | 599.8 | 1.751657 | 1.05
1.770181 | 10.8 | 1.78912 | 3.066667 | 1.682691 | 4.341166 | 1.656438 | 591.8 | 1.75162 | 1.166667
1.770131 | 12.4 | 1.789068 | 3.016667 | 1.682645 | 5.233267 | 1.656393 | 610.6 | 1.751585 | 0.8333333
1.77008 | 11.8 | 1.789014 | 2.85 | 1.682599 | 4.965757 | 1.656351 | 598.4 | 1.751548 | 0.8666667
1.770027 | 13.4 | 1.788962 | 2.816667 | 1.682556 | 4.948949 | 1.656309 | 584.6 | 1.751511 | 1.016667
1.769976 | 13.8 | 1.788908 | 2.633333 | 1.68251 | 5.12004 | 1.656265 | 621 | 1.751474 | 1
1.769926 | 12.6 | 1.788856 | 3.266667 | 1.682465 | 4.539659 | 1.656223 | 636.4 | 1.751439 | 0.8166667
1.769875 | 13.8 | 1.788805 | 2.966667 | 1.682421 | 5.32113 | 1.656179 | 599 | 1.751402 | 0.9333333
1.769825 | 13.8 | 1.78875 | 3.133333 | 1.682376 | 5.27296 | 1.656137 | 605.4 | 1.751365 | 1.116667
1.769772 | 11.4 | 1.788699 | 2.616667 | 1.68233 | 5.005807 | 1.656093 | 620.4 | 1.75133 | 0.9666667
1.769721 | 13 | 1.788645 | 2.916667 | 1.682287 | 5.692789 | 1.656051 | 610 | 1.751293 | 0.9333333
1.769671 | 11.4 | 1.788593 | 2.65 | 1.682241 | 5.191124 | 1.656006 | 613.8 | 1.751256 | 0.9833333
1.76962 | 11.4 | 1.788541 | 2.733333 | 1.682195 | 5.486937 | 1.655964 | 583.2 | 1.751219 | 1.033333
1.76957 | 13.6 | 1.788487 | 2.75 | 1.682152 | 5.751355 | 1.655922 | 568.2 | 1.751184 | 0.95
1.769517 | 14.4 | 1.788436 | 2.683333 | 1.682106 | 5.109396 | 1.655878 | 589.4 | 1.751147 | 1.2
1.769466 | 12 | 1.788381 | 2.416667 | 1.682061 | 5.326914 | 1.655836 | 591.2 | 1.75111 | 0.8166667
1.769416 | 11.4 | 1.78833 | 2.766667 | 1.682017 | 5.653655 | 1.655792 | 603.4 | 1.751075 | 0.8833333
1.769365 | 12 | 1.788278 | 2.833333 | 1.681972 | 6.073929 | 1.65575 | 631 | 1.751038 | 1.066667
1.769315 | 11.2 | 1.788224 | 2.516667 | 1.681926 | 4.995391 | 1.655706 | 616.4 | 1.751001 | 1
1.769262 | 10.8 | 1.788173 | 2.283333 | 1.681883 | 5.197125 | 1.655664 | 603 | 1.750967 | 0.7666667
1.769211 | 9.8 | 1.788118 | 2.65 | 1.681837 | 5.117904 | 1.655622 | 570 | 1.75093 | 0.9
1.769161 | 14.2 | 1.788067 | 2.8 | 1.681794 | 5.381913 | 1.655577 | 620 | 1.750892 | 1.216667
1.76911 | 12.4 | 1.788015 | 2.633333 | 1.681748 | 5.630203 | 1.655535 | 593.4 | 1.750855 | 1.066667
1.769057 | 15.6 | 1.787961 | 2.483333 | 1.681703 | 5.925155 | 1.655491 | 629.4 | 1.750821 | 0.7833333
1.769007 | 14 | 1.787909 | 2.066667 | 1.681659 | 5.300225 | 1.655449 | 629 | 1.750784 | 0.8333333
1.768956 | 11 | 1.787855 | 3.15 | 1.681614 | 5.750969 | 1.655405 | 576 | 1.750747 | 1.05
1.768906 | 16 | 1.787804 | 3.316667 | 1.681568 | 5.406838 | 1.655363 | 620.4 | 1.750712 | 0.8833333
1.768855 | 14.8 | 1.787752 | 2.65 | 1.681525 | 5.203068 | 1.655321 | 612.6 | 1.750675 | 1.083333
1.768802 | 15.2 | 1.787698 | 2.416667 | 1.681479 | 5.419902 | 1.655277 | 636.6 | 1.750638 | 0.9666667
1.768752 | 11.4 | 1.787647 | 2.416667 | 1.681433 | 5.340789 | 1.655235 | 607.8 | 1.750601 | 0.8333333
1.768701 | 12 | 1.787592 | 3 | 1.68139 | 5.261713 | 1.655191 | 592 | 1.750566 | 1.1
1.768651 | 14.4 | 1.787541 | 3.4 | 1.681345 | 5.696271 | 1.655149 | 638.4 | 1.750529 | 0.95
1.7686 | 11.2 | 1.787489 | 2.983333 | 1.681299 | 6.068386 | 1.655104 | 624.6 | 1.750492 | 0.8833333
1.768547 | 11.8 | 1.787435 | 2.533333 | 1.681256 | 5.771405 | 1.655062 | 628.2 | 1.750457 | 0.95
1.768497 | 15.6 | 1.787384 | 2.583333 | 1.68121 | 5.894485 | 1.65502 | 614.6 | 1.75042 | 0.8333333
1.768447 | 13.2 | 1.787332 | 2.816667 | 1.681164 | 5.893114 | 1.654976 | 644.4 | 1.750383 | 0.8833333
1.768396 | 12.4 | 1.787278 | 2.933333 | 1.681121 | 6.047199 | 1.654934 | 614.6 | 1.750349 | 1.133333
1.768346 | 13.6 | 1.787227 | 2.533333 | 1.681075 | 5.190988 | 1.65489 | 618.2 | 1.750312 | 1.083333
1.768293 | 14.8 | 1.787172 | 3.15 | 1.68103 | 6.339612 | 1.654848 | 611.8 | 1.750275 | 0.9166667
1.768242 | 13.8 | 1.787121 | 2.466667 | 1.680987 | 5.374988 | 1.654804 | 628.6 | 1.750237 | 0.8333333
1.768192 | 13.4 | 1.787069 | 2.6 | 1.680941 | 6.165819 | 1.654762 | 653.8 | 1.750203 | 1.083333
1.768141 | 11.2 | 1.787015 | 2.433333 | 1.680898 | 5.667506 | 1.65472 | 640.4 | 1.750166 | 0.9833333
1.768091 | 11 | 1.786964 | 2.666667 | 1.680852 | 5.541996 | 1.654676 | 616.4 | 1.750129 | 0.6833333
1.768038 | 12.4 | 1.78691 | 2.883333 | 1.680807 | 5.742467 | 1.654634 | 678 | 1.750094 | 0.95
1.767988 | 13.6 | 1.786858 | 2.433333 | 1.680763 | 6.377308 | 1.65459 | 591 | 1.750057 | 0.9666667
1.767937 | 13.4 | 1.786807 | 2.866667 | 1.680718 | 5.057221 | 1.654548 | 618.2 | 1.75002 | 0.8833333
1.767887 | 12.2 | 1.786753 | 2.6 | 1.680672 | 5.769471 | 1.654504 | 618.8 | 1.749985 | 0.8166667
1.767836 | 12.8 | 1.786701 | 2.933333 | 1.680629 | 6.605434 | 1.654462 | 651.8 | 1.749948 | 0.85
1.767783 | 15.6 | 1.786647 | 2.916667 | 1.680583 | 5.782282 | 1.65442 | 662.6 | 1.749911 | 0.9833333
1.767733 | 13.8 | 1.786596 | 3.183333 | 1.680538 | 5.563955 | 1.654376 | 594.4 | 1.749874 | 0.95
1.767683 | 11.2 | 1.786544 | 2.85 | 1.680494 | 5.686615 | 1.654334 | 656.6 | 1.74984 | 1
1.767632 | 13.2 | 1.78649 | 3.033333 | 1.680449 | 6.428868 | 1.654289 | 666.6 | 1.749803 | 0.9333333
1.767582 | 13.4 | 1.786439 | 2.666667 | 1.680403 | 6.442854 | 1.654248 | 620.6 | 1.749766 | 0.85
1.767529 | 13.8 | 1.786387 | 2.583333 | 1.68036 | 5.589729 | 1.654203 | 647.8 | 1.749731 | 0.9
1.767478 | 15.2 | 1.786333 | 2.516667 | 1.680315 | 6.254081 | 1.654161 | 658.2 | 1.749694 | 0.8
1.767428 | 11.6 | 1.786282 | 2.933333 | 1.680269 | 6.113328 | 1.65412 | 631.8 | 1.749657 | 0.8666667
1.767378 | 11.6 | 1.786227 | 2.233333 | 1.680226 | 6.142846 | 1.654075 | 688.8 | 1.749622 | 0.9
1.767327 | 11 | 1.786176 | 2.883333 | 1.68018 | 6.017654 | 1.654033 | 653.6 | 1.749585 | 0.9166667
1.767277 | 13.2 | 1.786125 | 2.616667 | 1.680137 | 5.598667 | 1.653989 | 692.6 | 1.749548 | 0.9666667
1.767224 | 11.4 | 1.786071 | 2.65 | 1.680091 | 6.01484 | 1.653947 | 657.6 | 1.749514 | 1.1
1.767174 | 9 | 1.786019 | 2.583333 | 1.680046 | 5.889764 | 1.653905 | 683.8 | 1.749477 | 0.9
1.767123 | 12.8 | 1.785965 | 2.383333 | 1.680003 | 6.228398 | 1.653861 | 692.4 | 1.74944 | 0.8
1.767073 | 14.2 | 1.785914 | 2.65 | 1.679957 | 5.917911 | 1.653819 | 705.2 | 1.749403 | 1.066667
1.767023 | 11.8 | 1.785862 | 2.333333 | 1.679912 | 6.951531 | 1.653775 | 700 | 1.749368 | 1.033333
1.76697 | 10.8 | 1.785808 | 2.35 | 1.679868 | 6.764573 | 1.653733 | 716.8 | 1.749331 | 1.016667
1.766919 | 10.4 | 1.785757 | 2.883333 | 1.679823 | 5.77479 | 1.653689 | 693.8 | 1.749294 | 1.066667
1.766869 | 16 | 1.785705 | 2.7 | 1.679777 | 6.699657 | 1.653647 | 673.4 | 1.74926 | 0.8666667
1.766819 | 15 | 1.785651 | 2.266667 | 1.679734 | 6.66722 | 1.653605 | 709.2 | 1.749223 | 0.8333333
1.766768 | 11 | 1.7856 | 2.633333 | 1.679689 | 7.19027 | 1.653561 | 664.2 | 1.749186 | 1.066667
1.766715 | 10.8 | 1.785546 | 2.783333 | 1.679645 | 7.12688 | 1.653519 | 725.4 | 1.749151 | 0.8833333
1.766665 | 11.6 | 1.785494 | 2.983333 | 1.6796 | 6.431195 | 1.653475 | 684.8 | 1.749114 | 1.016667
1.766615 | 12.4 | 1.785443 | 3 | 1.679554 | 6.182985 | 1.653433 | 720.4 | 1.749077 | 0.9
1.766564 | 12.4 | 1.785389 | 2.916667 | 1.679511 | 6.921469 | 1.653392 | 686.6 | 1.749042 | 0.9666667
1.766514 | 12.2 | 1.785338 | 2.95 | 1.679466 | 6.811963 | 1.653347 | 715.6 | 1.749005 | 0.75
1.766461 | 14.4 | 1.785286 | 2.516667 | 1.67942 | 6.563835 | 1.653306 | 721.4 | 1.748968 | 0.9666667
1.766411 | 12.6 | 1.785232 | 2.983333 | 1.679377 | 7.055237 | 1.653262 | 754.2 | 1.748931 | 0.9
1.76636 | 9.8 | 1.785181 | 2.55 | 1.679331 | 7.546407 | 1.65322 | 760.4 | 1.748897 | 0.8166667
1.76631 | 14.6 | 1.785127 | 2.483333 | 1.679286 | 7.282882 | 1.653178 | 730.8 | 1.74886 | 1
1.76626 | 13.2 | 1.785075 | 2.483333 | 1.679243 | 6.9733 | 1.653134 | 777.6 | 1.748823 | 0.9666667
1.766209 | 14.2 | 1.785024 | 2.3 | 1.679197 | 7.510311 | 1.653092 | 775.2 | 1.748788 | 0.95
1.766157 | 13 | 1.78497 | 2.633333 | 1.679154 | 6.369955 | 1.653048 | 790.2 | 1.748751 | 0.8166667
1.766106 | 13.8 | 1.784919 | 2.4 | 1.679108 | 6.66073 | 1.653006 | 806.8 | 1.748714 | 0.6833333
1.766056 | 10.8 | 1.784867 | 2.816667 | 1.679063 | 8.058664 | 1.652962 | 779.4 | 1.74868 | 0.8833333
1.766006 | 14 | 1.784813 | 2.683333 | 1.67902 | 7.626255 | 1.65292 | 792.2 | 1.748643 | 0.9333333
1.765955 | 12.2 | 1.784762 | 2.85 | 1.678974 | 7.501486 | 1.652878 | 813 | 1.748606 | 1.033333
1.765903 | 14.2 | 1.784708 | 2.8 | 1.678929 | 6.869621 | 1.652834 | 791.4 | 1.748571 | 0.9
1.765852 | 12 | 1.784657 | 2.616667 | 1.678886 | 7.451862 | 1.652792 | 849 | 1.748534 | 0.9666667
1.765802 | 13.8 | 1.784605 | 2.583333 | 1.67884 | 7.388664 | 1.652748 | 798.6 | 1.748497 | 0.7666667
1.765752 | 13.8 | 1.784551 | 2.7 | 1.678795 | 7.678715 | 1.652706 | 796.4 | 1.748463 | 1.033333
1.765701 | 12.6 | 1.7845 | 2.666667 | 1.678752 | 7.108816 | 1.652664 | 832.4 | 1.748426 | 1.016667
1.765649 | 11.4 | 1.784448 | 2.5 | 1.678706 | 7.414145 | 1.65262 | 816.2 | 1.748389 | 0.85
1.765598 | 10.8 | 1.784395 | 2.383333 | 1.678663 | 7.443092 | 1.652578 | 831 | 1.748354 | 0.9666667
1.765548 | 11.2 | 1.784343 | 2.6 | 1.678617 | 8.116428 | 1.652534 | 846.6 | 1.748317 | 0.7166667
1.765498 | 13.6 | 1.784292 | 2.833333 | 1.678572 | 7.592977 | 1.652492 | 852.4 | 1.74828 | 0.9166667
1.765447 | 13.2 | 1.784238 | 2.616667 | 1.678529 | 8.219952 | 1.652451 | 866.2 | 1.748243 | 0.9833333
1.765397 | 14.6 | 1.784187 | 3.1 | 1.678483 | 8.34067 | 1.652407 | 864.6 | 1.748209 | 0.9666667
1.765344 | 11.2 | 1.784133 | 2.733333 | 1.678438 | 7.848191 | 1.652365 | 843.8 | 1.748172 | 0.7666667
1.765294 | 12.2 | 1.784081 | 3.383333 | 1.678395 | 7.386592 | 1.652321 | 864.8 | 1.748135 | 0.7666667
1.765244 | 14.2 | 1.78403 | 2.566667 | 1.678349 | 8.457338 | 1.652279 | 895.4 | 1.7481 | 0.9
1.765194 | 12.6 | 1.783976 | 2.8 | 1.678306 | 8.639153 | 1.652237 | 853.6 | 1.748063 | 0.9333333
1.765143 | 13.8 | 1.783925 | 3.05 | 1.678261 | 7.626387 | 1.652193 | 925.4 | 1.748026 | 1
1.765091 | 10.6 | 1.783873 | 2.466667 | 1.678215 | 8.589142 | 1.652151 | 903.4 | 1.747992 | 0.8166667
1.76504 | 14.6 | 1.783819 | 2.516667 | 1.678172 | 8.26567 | 1.652107 | 942 | 1.747955 | 0.9
1.76499 | 12.8 | 1.783768 | 2.75 | 1.678127 | 8.340233 | 1.652065 | 941.6 | 1.747918 | 1.1
1.76494 | 14.4 | 1.783717 | 3.066667 | 1.678081 | 7.894575 | 1.652023 | 884.8 | 1.747884 | 1.25
1.76489 | 14 | 1.783663 | 3.116667 | 1.678038 | 8.22922 | 1.651979 | 950.6 | 1.747847 | 1.05
1.764839 | 14 | 1.783612 | 2.883333 | 1.677993 | 8.349612 | 1.651938 | 933.4 | 1.74781 | 0.9666667
1.764787 | 13.4 | 1.783558 | 2.6 | 1.67795 | 8.760433 | 1.651894 | 904.4 | 1.747775 | 0.7666667
1.764736 | 12.4 | 1.783506 | 2.633333 | 1.677904 | 8.284523 | 1.651852 | 958.4 | 1.747738 | 0.9833333
1.764686 | 10 | 1.783455 | 3.083333 | 1.677859 | 8.542348 | 1.65181 | 1026.4 | 1.747701 | 1.1
1.764636 | 15 | 1.783401 | 2.816667 | 1.677816 | 7.913933 | 1.651766 | 982.2 | 1.747667 | 0.9833333
1.764586 | 11.6 | 1.78335 | 2.583333 | 1.67777 | 8.538304 | 1.651724 | 974 | 1.74763 | 0.9
1.764533 | 13.4 | 1.783299 | 2.483333 | 1.677725 | 7.955998 | 1.65168 | 981.2 | 1.747593 | 0.8833333
1.764483 | 14.2 | 1.783245 | 3.266667 | 1.677682 | 7.877779 | 1.651638 | 995.2 | 1.747558 | 1.05
1.764432 | 12.4 | 1.783193 | 3.05 | 1.677636 | 8.654346 | 1.651597 | 968.8 | 1.747521 | 0.8333333
1.764382 | 13.2 | 1.783142 | 2.483333 | 1.677593 | 8.057164 | 1.651553 | 1030.8 | 1.747484 | 0.8833333
1.764332 | 14.8 | 1.783088 | 2.316667 | 1.677548 | 8.573964 | 1.651511 | 1024.4 | 1.74745 | 1
1.764282 | 11.8 | 1.783037 | 2.75 | 1.677502 | 8.419406 | 1.651467 | 1054.6 | 1.747413 | 0.9
1.764229 | 11.8 | 1.782986 | 2.45 | 1.677459 | 8.26492 | 1.651425 | 1059.8 | 1.747376 | 1.05
1.764179 | 11.8 | 1.782932 | 2.733333 | 1.677414 | 9.421604 | 1.651383 | 1015 | 1.747342 | 1.166667
1.764129 | 12.6 | 1.782881 | 2.966667 | 1.677368 | 8.474384 | 1.651339 | 1017.2 | 1.747305 | 0.8166667
1.764078 | 12 | 1.782827 | 2.933333 | 1.677325 | 8.792372 | 1.651297 | 1057 | 1.747268 | 1.05
1.764028 | 11.8 | 1.782776 | 2.566667 | 1.67728 | 9.018802 | 1.651256 | 1026.6 | 1.747233 | 0.8666667
1.763978 | 14.4 | 1.782724 | 2.783333 | 1.677237 | 9.35174 | 1.651212 | 1114.6 | 1.747196 | 1.1
1.763925 | 13.2 | 1.78267 | 2.433333 | 1.677191 | 9.01452 | 1.65117 | 1087.4 | 1.747159 | 0.8166667
1.763875 | 14.2 | 1.782619 | 2.333333 | 1.677146 | 6.393918 | 1.651126 | 1115 | 1.747125 | 0.9
1.763825 | 13.2 | 1.782568 | 2.516667 | 1.677103 | 8.138079 | 1.651084 | 1060 | 1.747088 | 0.9833333
1.763775 | 13.6 | 1.782514 | 3.183333 | 1.677058 | 8.485889 | 1.651042 | 1119.4 | 1.747051 | 0.8
1.763725 | 12.4 | 1.782463 | 2.383333 | 1.677014 | 9.514452 | 1.650998 | 1151.6 | 1.747014 | 1.016667
1.763674 | 14.4 | 1.782412 | 2.566667 | 1.676969 | 7.893094 | 1.650957 | 1141.4 | 1.74698 | 0.8666667
1.763622 | 10.6 | 1.782358 | 2.333333 | 1.676924 | 8.498234 | 1.650913 | 1122.8 | 1.746943 | 1
1.763572 | 12.6 | 1.782307 | 2.65 | 1.676881 | 9.139866 | 1.650871 | 1208.2 | 1.746906 | 1.166667
1.763521 | 16.2 | 1.782255 | 3 | 1.676835 | 8.806749 | 1.650829 | 1113.6 | 1.746871 | 0.9
1.763471 | 14.4 | 1.782201 | 2.616667 | 1.67679 | 7.49958 | 1.650785 | 1153 | 1.746834 | 0.9
1.763421 | 12.6 | 1.78215 | 2.666667 | 1.676747 | 9.794914 | 1.650743 | 1202.8 | 1.746798 | 1
1.763371 | 13.6 | 1.782099 | 2.6 | 1.676701 | 8.929072 | 1.650699 | 1154.8 | 1.746763 | 0.8666667
1.763318 | 17.2 | 1.782045 | 2.383333 | 1.676658 | 9.386151 | 1.650658 | 1173.6 | 1.746726 | 0.95
1.763268 | 13.8 | 1.781994 | 2.65 | 1.676613 | 8.428997 | 1.650616 | 1252.2 | 1.746689 | 1.133333
1.763218 | 14.2 | 1.781943 | 2.5 | 1.676568 | 8.904335 | 1.650572 | 1241.6 | 1.746655 | 0.7666667
1.763168 | 11 | 1.781889 | 2.6 | 1.676525 | 8.369916 | 1.65053 | 1274.8 | 1.746618 | 0.7333333
1.763118 | 12 | 1.781838 | 2.433333 | 1.676479 | 9.560717 | 1.650488 | 1295 | 1.746581 | 0.9
1.763065 | 14 | 1.781784 | 2.733333 | 1.676436 | 10.42072 | 1.650445 | 1236.6 | 1.746547 | 1.1
1.763015 | 10.4 | 1.781733 | 2.55 | 1.676391 | 9.042585 | 1.650403 | 1324.8 | 1.74651 | 0.7833333
1.762965 | 12.6 | 1.781682 | 3.15 | 1.676346 | 9.975645 | 1.650359 | 1261.8 | 1.746473 | 0.9833333
1.762915 | 11.6 | 1.781628 | 2.6 | 1.676302 | 10.0466 | 1.650317 | 1280.8 | 1.746438 | 0.8333333
1.762864 | 14 | 1.781577 | 2.766667 | 1.676257 | 8.889485 | 1.650275 | 1360.8 | 1.746401 | 0.95
1.762814 | 12.8 | 1.781525 | 2.316667 | 1.676212 | 9.437097 | 1.650231 | 1303 | 1.746365 | 1.166667
1.762762 | 15 | 1.781472 | 2.033333 | 1.676169 | 8.51884 | 1.65019 | 1421.4 | 1.74633 | 1.066667
1.762712 | 17.8 | 1.78142 | 2.733333 | 1.676123 | 9.597433 | 1.650146 | 1357.2 | 1.746293 | 0.9666667
1.762661 | 15.8 | 1.781369 | 2.633333 | 1.67608 | 8.826065 | 1.650104 | 1383.8 | 1.746259 | 0.8166667
1.762611 | 10.6 | 1.781316 | 2.8 | 1.676035 | 9.666077 | 1.650062 | 1503.6 | 1.746222 | 0.9666667
1.762561 | 18.2 | 1.781264 | 2.466667 | 1.67599 | 9.462439 | 1.650018 | 1423.6 | 1.746185 | 0.9333333
1.762511 | 17.4 | 1.781213 | 2.9 | 1.675947 | 10.06402 | 1.649977 | 1400 | 1.746151 | 1.1
1.762461 | 17 | 1.781159 | 2.7 | 1.675901 | 10.17138 | 1.649935 | 1414.6 | 1.746114 | 1.166667
1.762408 | 14.4 | 1.781108 | 2.366667 | 1.675858 | 9.931181 | 1.649891 | 1467.2 | 1.746077 | 0.8833333
1.762358 | 14 | 1.781057 | 2.933333 | 1.675813 | 9.910521 | 1.649849 | 1529.4 | 1.746042 | 1.033333
1.762308 | 15 | 1.781003 | 2.666667 | 1.675768 | 9.725343 | 1.649805 | 1460 | 1.746005 | 0.9833333
1.762258 | 14.8 | 1.780952 | 2.6 | 1.675725 | 10.70994 | 1.649764 | 1490.8 | 1.745969 | 1.1
1.762208 | 13.6 | 1.780901 | 2.9 | 1.675679 | 9.83032 | 1.649722 | 1529 | 1.745934 | 0.7666667
1.762158 | 15.2 | 1.780847 | 2.4 | 1.675636 | 9.700094 | 1.649678 | 1539 | 1.745897 | 1.15
1.762105 | 13.6 | 1.780796 | 3.05 | 1.675591 | 10.06304 | 1.649636 | 1600.6 | 1.74586 | 1.183333
1.762055 | 13.4 | 1.780745 | 2.666667 | 1.675546 | 10.24321 | 1.649595 | 1619.2 | 1.745826 | 1.033333
1.762005 | 11.8 | 1.780691 | 2.683333 | 1.675503 | 10.33203 | 1.649551 | 1608.8 | 1.745789 | 1
1.761955 | 13 | 1.78064 | 2.866667 | 1.675458 | 10.63981 | 1.649509 | 1601 | 1.745752 | 1.116667
1.761905 | 14.8 | 1.780589 | 2.766667 | 1.675415 | 10.16287 | 1.649465 | 1582.4 | 1.745718 | 0.9833333
1.761855 | 11.8 | 1.780535 | 2.7 | 1.675369 | 10.72591 | 1.649424 | 1647 | 1.745681 | 0.9
1.761802 | 12.4 | 1.780484 | 2.433333 | 1.675324 | 10.158 | 1.649382 | 1602.8 | 1.745644 | 0.9
1.761752 | 12.4 | 1.780433 | 2.55 | 1.675281 | 10.48375 | 1.649338 | 1752.6 | 1.74561 | 1.033333
1.761702 | 12.6 | 1.780379 | 2.15 | 1.675236 | 10.8458 | 1.649296 | 1596.2 | 1.745573 | 1.1
1.761652 | 15.4 | 1.780328 | 2.4 | 1.67519 | 10.97076 | 1.649255 | 1663.6 | 1.745536 | 0.8
1.761602 | 15 | 1.780277 | 3.016667 | 1.675147 | 11.36896 | 1.649211 | 1684 | 1.745502 | 0.8166667
1.761552 | 13 | 1.780223 | 2.683333 | 1.675102 | 12.75058 | 1.649169 | 1657 | 1.745465 | 1.15
1.761499 | 11.8 | 1.780172 | 2.816667 | 1.675059 | 10.65328 | 1.649125 | 1684.4 | 1.745428 | 0.9333333
1.761449 | 14 | 1.780121 | 2.566667 | 1.675014 | 12.70804 | 1.649083 | 1781.8 | 1.745393 | 0.75
1.761399 | 11 | 1.780067 | 2.316667 | 1.674969 | 11.59466 | 1.649042 | 1592.4 | 1.745357 | 1.116667
1.761349 | 13.4 | 1.780016 | 2.666667 | 1.674926 | 11.97403 | 1.648998 | 1740 | 1.74532 | 0.85
1.761299 | 14.6 | 1.779965 | 2.366667 | 1.67488 | 12.26224 | 1.648956 | 1675.6 | 1.745285 | 0.7833333
1.761249 | 14 | 1.779912 | 2.733333 | 1.674837 | 11.62268 | 1.648915 | 1653.2 | 1.745248 | 0.8833333
1.761197 | 14.6 | 1.779861 | 2.7 | 1.674792 | 11.54715 | 1.648871 | 1738.2 | 1.745212 | 0.8
1.761147 | 13.8 | 1.779809 | 2.75 | 1.674747 | 11.52619 | 1.648829 | 1793.6 | 1.745177 | 0.9333333
1.761097 | 11.8 | 1.779756 | 2.466667 | 1.674704 | 13.05018 | 1.648787 | 1686.2 | 1.74514 | 0.8166667
1.761047 | 14 | 1.779705 | 2.8 | 1.674659 | 12.28384 | 1.648744 | 1701.2 | 1.745104 | 0.6666667
1.760997 | 12.4 | 1.779654 | 2.6 | 1.674616 | 11.89938 | 1.648702 | 1778.2 | 1.745069 | 0.85
1.760947 | 11.4 | 1.7796 | 3 | 1.67457 | 12.11447 | 1.648658 | 1719.2 | 1.745032 | 1.05
1.760897 | 14.4 | 1.779549 | 2.983333 | 1.674525 | 11.85733 | 1.648616 | 1745.4 | 1.744998 | 0.8833333
1.760844 | 14 | 1.779498 | 2.85 | 1.674482 | 12.63509 | 1.648575 | 1751.2 | 1.744961 | 0.9166667
1.760794 | 13.2 | 1.779444 | 2.683333 | 1.674437 | 12.77724 | 1.648531 | 1704.2 | 1.744924 | 0.9666667
1.760744 | 16.8 | 1.779393 | 3.033333 | 1.674394 | 12.68344 | 1.648489 | 1651.6 | 1.74489 | 0.9833333
1.760694 | 14.2 | 1.779342 | 3.1 | 1.674349 | 12.00917 | 1.648448 | 1680.8 | 1.744853 | 0.9166667
1.760644 | 13.8 | 1.779288 | 2.316667 | 1.674304 | 13.00378 | 1.648404 | 1751.2 | 1.744816 | 0.8833333
1.760594 | 12.2 | 1.779237 | 3.033333 | 1.674261 | 13.01878 | 1.648362 | 1519.4 | 1.744782 | 1.016667
1.760541 | 12.8 | 1.779186 | 2.166667 | 1.674215 | 13.46883 | 1.648318 | 1780.8 | 1.744745 | 0.9833333
1.760491 | 11 | 1.779133 | 2.833333 | 1.674173 | 12.99437 | 1.648277 | 1537.2 | 1.744708 | 1.083333
1.760441 | 12.8 | 1.779082 | 2.683333 | 1.674127 | 12.955 | 1.648235 | 1769.2 | 1.744674 | 0.9833333
1.760392 | 15.6 | 1.77903 | 2.933333 | 1.674084 | 14.4916 | 1.648191 | 1554.2 | 1.744637 | 1
1.760342 | 11.8 | 1.778979 | 3.65 | 1.674039 | 12.73142 | 1.64815 | 1686.8 | 1.7446 | 0.95
1.760292 | 11.6 | 1.778926 | 2.983333 | 1.673994 | 11.15314 | 1.648108 | 1659 | 1.744566 | 0.7666667
1.760242 | 14.8 | 1.778875 | 3.1 | 1.673951 | 14.02857 | 1.648064 | 1573.4 | 1.744529 | 0.9833333
1.760189 | 12.2 | 1.778824 | 3.116667 | 1.673906 | 14.87574 | 1.648023 | 1540 | 1.744492 | 0.9
1.760139 | 12.6 | 1.77877 | 2.566667 | 1.673863 | 15.08925 | 1.647981 | 1672.4 | 1.744458 | 0.9666667
1.760089 | 12.2 | 1.778719 | 2.783333 | 1.673818 | 14.21737 | 1.647937 | 1639.4 | 1.744421 | 0.9666667
1.760039 | 12.6 | 1.778668 | 2.866667 | 1.673772 | 15.2628 | 1.647896 | 1552 | 1.744384 | 1
1.759989 | 12.2 | 1.778614 | 2.616667 | 1.67373 | 14.46361 | 1.647854 | 1520.4 | 1.74435 | 0.9833333
1.759939 | 12.4 | 1.778563 | 3.316667 | 1.673684 | 15.07466 | 1.64781 | 1529.8 | 1.744313 | 1
1.759889 | 13.4 | 1.778512 | 2.366667 | 1.673641 | 12.99288 | 1.647768 | 1459.8 | 1.744279 | 0.9833333
1.759837 | 12.4 | 1.778459 | 2.933333 | 1.673596 | 13.76659 | 1.647725 | 1491.4 | 1.744242 | 0.9833333
1.759787 | 14.2 | 1.778408 | 2.866667 | 1.673551 | 13.92581 | 1.647683 | 1468.8 | 1.744205 | 1.116667
1.759737 | 16 | 1.778357 | 2.633333 | 1.673508 | 16.01713 | 1.647641 | 1370.4 | 1.744171 | 1.033333
1.759687 | 11.4 | 1.778303 | 3.066667 | 1.673463 | 14.46066 | 1.647598 | 1395.2 | 1.744134 | 0.8333333
1.759637 | 10.2 | 1.778252 | 2.983333 | 1.67342 | 15.3957 | 1.647556 | 1344.2 | 1.744097 | 0.95
1.759587 | 12.6 | 1.778201 | 2.55 | 1.673375 | 15.78895 | 1.647514 | 1316.2 | 1.744063 | 1.083333
1.759537 | 15 | 1.778148 | 3.133333 | 1.67333 | 15.42432 | 1.647471 | 1308.6 | 1.744026 | 0.9333333
1.759485 | 15 | 1.778097 | 3.216667 | 1.673287 | 15.65505 | 1.647429 | 1240 | 1.743989 | 0.9333333
1.759435 | 14 | 1.778046 | 2.75 | 1.673242 | 16.55282 | 1.647388 | 1272 | 1.743955 | 0.8166667
1.759385 | 19.4 | 1.777992 | 2.8 | 1.673199 | 16.0801 | 1.647344 | 1292.2 | 1.743918 | 0.95
1.759335 | 11 | 1.777941 | 2.466667 | 1.673154 | 16.41863 | 1.647302 | 1222 | 1.743881 | 0.8333333
1.759285 | 11.2 | 1.77789 | 2.816667 | 1.673108 | 18.52278 | 1.647261 | 1155.8 | 1.743847 | 1.05
1.759235 | 13.2 | 1.777839 | 2.666667 | 1.673066 | 16.82498 | 1.647217 | 1157.2 | 1.74381 | 0.7666667
1.759183 | 16 | 1.777786 | 2.766667 | 1.67302 | 17.70336 | 1.647175 | 1215 | 1.743776 | 1.066667
1.759133 | 13.2 | 1.777735 | 3.033333 | 1.672977 | 16.38469 | 1.647131 | 1109.4 | 1.743739 | 1
1.759083 | 13 | 1.777684 | 3.183333 | 1.672932 | 16.81272 | 1.64709 | 1061 | 1.743702 | 0.9
1.759033 | 12.6 | 1.77763 | 2.85 | 1.672889 | 17.85243 | 1.647048 | 1100.2 | 1.743668 | 0.9
1.758983 | 14.2 | 1.777579 | 2.983333 | 1.672844 | 16.58865 | 1.647005 | 1100.2 | 1.743631 | 0.9
1.758933 | 15.4 | 1.777528 | 3.066667 | 1.672799 | 17.08827 | 1.646963 | 1053.6 | 1.743594 | 0.9166667
1.758883 | 13.4 | 1.777475 | 2.5 | 1.672756 | 17.08411 | 1.646921 | 1092.6 | 1.74356 | 1.05
1.758831 | 10.4 | 1.777424 | 3.033333 | 1.672711 | 18.46433 | 1.646878 | 1068.6 | 1.743523 | 1.033333
1.758781 | 12.8 | 1.777373 | 2.683333 | 1.672668 | 17.1477 | 1.646836 | 1023.6 | 1.743486 | 0.9833333
1.758731 | 11.2 | 1.777319 | 2.233333 | 1.672623 | 18.43738 | 1.646795 | 979 | 1.743452 | 0.9333333
1.758681 | 14.2 | 1.777268 | 2.916667 | 1.672578 | 17.78612 | 1.646751 | 1023 | 1.743415 | 1.05
1.758631 | 12.4 | 1.777217 | 2.816667 | 1.672535 | 18.82356 | 1.646709 | 928.2 | 1.743381 | 0.9833333
1.758581 | 14.6 | 1.777166 | 2.783333 | 1.67249 | 18.72919 | 1.646668 | 889.8 | 1.743344 | 0.9333333
1.758531 | 13.8 | 1.777113 | 2.983333 | 1.672447 | 18.90415 | 1.646624 | 919.6 | 1.743307 | 0.9333333
1.758481 | 12.4 | 1.777062 | 2.583333 | 1.672402 | 18.66622 | 1.646582 | 860.4 | 1.743273 | 0.9833333
1.758429 | 15.2 | 1.777011 | 3.166667 | 1.672359 | 19.54092 | 1.646541 | 897.6 | 1.743236 | 0.95
1.758379 | 12.4 | 1.776958 | 2.816667 | 1.672314 | 17.90366 | 1.646497 | 902.2 | 1.7432 | 0.9666667
1.758329 | 13.6 | 1.776907 | 3.233333 | 1.672269 | 19.45965 | 1.646456 | 823 | 1.743165 | 1.1
1.758279 | 12.2 | 1.776856 | 3.466667 | 1.672226 | 22.01901 | 1.646414 | 838 | 1.743128 | 1.1
1.75823 | 12 | 1.776802 | 2.566667 | 1.672181 | 18.67932 | 1.64637 | 776.6 | 1.743092 | 0.8833333
1.75818 | 14.4 | 1.776751 | 3.166667 | 1.672138 | 21.9545 | 1.646329 | 792.4 | 1.743057 | 1
1.75813 | 14 | 1.7767 | 3.116667 | 1.672093 | 21.68038 | 1.646285 | 771.6 | 1.743021 | 1.15
1.758078 | 16.4 | 1.776647 | 2.6 | 1.672048 | 20.60029 | 1.646244 | 774.8 | 1.742986 | 0.9
1.758028 | 14.8 | 1.776596 | 3.5 | 1.672005 | 20.75644 | 1.646202 | 738.2 | 1.74295 | 1.016667
1.757978 | 14.2 | 1.776545 | 3.216667 | 1.67196 | 20.71556 | 1.646158 | 708.8 | 1.742913 | 0.8166667
1.757928 | 12.4 | 1.776494 | 2.933333 | 1.671917 | 21.82031 | 1.646117 | 712.4 | 1.742879 | 1.25
1.757878 | 12 | 1.776441 | 2.983333 | 1.671872 | 23.04979 | 1.646075 | 684.4 | 1.742842 | 0.8666667
1.757828 | 13.6 | 1.77639 | 2.95 | 1.671829 | 21.50549 | 1.646032 | 665.4 | 1.742805 | 0.9833333
1.757778 | 11.8 | 1.776339 | 3.183333 | 1.671784 | 22.25149 | 1.64599 | 667 | 1.742771 | 1.066667
1.757726 | 13.2 | 1.776285 | 2.716667 | 1.671739 | 23.69454 | 1.645948 | 642.6 | 1.742734 | 0.9
1.757676 | 15.6 | 1.776235 | 2.483333 | 1.671696 | 22.36575 | 1.645905 | 654.2 | 1.7427 | 1
1.757626 | 13 | 1.776184 | 2.766667 | 1.671651 | 24.6124 | 1.645863 | 629 | 1.742663 | 0.7333333
1.757577 | 13.2 | 1.77613 | 2.75 | 1.671608 | 23.9452 | 1.645822 | 629.8 | 1.742626 | 1.116667
1.757527 | 14.2 | 1.776079 | 2.75 | 1.671563 | 24.95765 | 1.645778 | 603.8 | 1.742592 | 0.9333333
1.757477 | 15.2 | 1.776028 | 3.15 | 1.67152 | 24.71935 | 1.645737 | 598 | 1.742555 | 1.016667
1.757427 | 12.6 | 1.775978 | 2.966667 | 1.671475 | 24.28474 | 1.645695 | 611 | 1.742518 | 0.9333333
1.757377 | 13 | 1.775924 | 3.016667 | 1.67143 | 22.77922 | 1.645651 | 582.6 | 1.742484 | 0.8333333
1.757325 | 14.8 | 1.775873 | 2.766667 | 1.671387 | 23.75526 | 1.64561 | 549.2 | 1.742447 | 1
1.757275 | 13 | 1.775822 | 3.066667 | 1.671342 | 23.78513 | 1.645568 | 544.4 | 1.742411 | 0.8666667
1.757225 | 15.2 | 1.775769 | 2.866667 | 1.6713 | 25.97349 | 1.645525 | 557.4 | 1.742376 | 1.083333
1.757176 | 13 | 1.775718 | 3.316667 | 1.671255 | 24.46901 | 1.645483 | 501.8 | 1.74234 | 0.9
1.757126 | 17.6 | 1.775667 | 2.816667 | 1.671212 | 24.98009 | 1.645442 | 529.4 | 1.742305 | 0.8166667
1.757076 | 11.6 | 1.775616 | 3.05 | 1.671167 | 26.22177 | 1.645398 | 492 | 1.742269 | 0.9
1.757026 | 12.8 | 1.775563 | 2.85 | 1.671122 | 26.6074 | 1.645357 | 508.6 | 1.742232 | 0.85
1.756974 | 11.4 | 1.775512 | 2.65 | 1.671079 | 26.95721 | 1.645315 | 492.8 | 1.742198 | 1.116667
1.756924 | 17 | 1.775461 | 2.983333 | 1.671034 | 26.23809 | 1.645271 | 481.2 | 1.742161 | 0.8833333
1.756874 | 12 | 1.775408 | 2.633333 | 1.670991 | 26.08918 | 1.64523 | 449.4 | 1.742124 | 1.033333
1.756824 | 13.2 | 1.775357 | 3.1 | 1.670946 | 29.18066 | 1.645188 | 465 | 1.74209 | 1.033333
1.756775 | 12.6 | 1.775306 | 2.516667 | 1.670903 | 28.5327 | 1.645145 | 457.8 | 1.742053 | 0.95
1.756725 | 14.4 | 1.775253 | 2.633333 | 1.670858 | 28.29435 | 1.645103 | 450.6 | 1.742019 | 0.9833333
1.756675 | 12.2 | 1.775202 | 2.866667 | 1.670813 | 28.18065 | 1.645062 | 444 | 1.741982 | 1
1.756625 | 14.8 | 1.775151 | 2.983333 | 1.67077 | 26.98203 | 1.645018 | 421.6 | 1.741946 | 0.9166667
1.756573 | 17 | 1.7751 | 3.266667 | 1.670725 | 30.76298 | 1.644977 | 414.6 | 1.741911 | 0.9
1.756523 | 11.4 | 1.775047 | 2.95 | 1.670683 | 29.59986 | 1.644935 | 414 | 1.741875 | 1.166667
1.756474 | 12.8 | 1.774996 | 3.033333 | 1.670638 | 28.70391 | 1.644892 | 398.8 | 1.741838 | 0.95
1.756424 | 17.6 | 1.774945 | 3.066667 | 1.670595 | 30.33159 | 1.64485 | 408.8 | 1.741804 | 1.116667
1.756374 | 14.8 | 1.774892 | 3.1 | 1.67055 | 30.64389 | 1.644809 | 382.8 | 1.741767 | 0.8666667
1.756324 | 15 | 1.774841 | 3.466667 | 1.670505 | 31.31123 | 1.644765 | 396.6 | 1.741733 | 0.85
1.756274 | 15.8 | 1.77479 | 3.033333 | 1.670462 | 30.80635 | 1.644724 | 398.2 | 1.741696 | 1
1.756225 | 12 | 1.77474 | 2.716667 | 1.670417 | 31.10054 | 1.644682 | 378.4 | 1.741659 | 0.9
1.756172 | 15 | 1.774686 | 2.633333 | 1.670374 | 31.03964 | 1.644638 | 393 | 1.741625 | 1
1.756123 | 13.2 | 1.774635 | 3.1 | 1.670329 | 35.00635 | 1.644597 | 388 | 1.741588 | 1.066667
1.756073 | 13.8 | 1.774585 | 3.433333 | 1.670286 | 31.85804 | 1.644556 | 382 | 1.741554 | 0.8
1.756023 | 13.4 | 1.774531 | 2.516667 | 1.670241 | 33.2689 | 1.644512 | 366.2 | 1.741517 | 0.7
1.755974 | 12 | 1.77448 | 2.5 | 1.670196 | 33.66847 | 1.644471 | 344.6 | 1.741481 | 0.9
1.755924 | 13.8 | 1.77443 | 2.8 | 1.670154 | 35.89354 | 1.644429 | 340.8 | 1.741446 | 0.9833333
1.755874 | 16.6 | 1.774379 | 2.683333 | 1.670109 | 32.96075 | 1.644385 | 352 | 1.74141 | 0.9166667
1.755824 | 14 | 1.774326 | 3.166667 | 1.670066 | 32.06679 | 1.644344 | 323.4 | 1.741373 | 1.033333
1.755772 | 12.8 | 1.774275 | 2.716667 | 1.670021 | 35.58357 | 1.644303 | 357.6 | 1.741339 | 0.9833333
1.755722 | 11.8 | 1.774224 | 2.65 | 1.669978 | 36.05289 | 1.644259 | 325.2 | 1.741302 | 1
1.755673 | 12.6 | 1.774171 | 3.233333 | 1.669933 | 36.94686 | 1.644218 | 333.2 | 1.741268 | 0.8
1.755623 | 14.8 | 1.77412 | 3.15 | 1.669891 | 37.80498 | 1.644176 | 318.8 | 1.741231 | 0.8666667
1.755573 | 14.2 | 1.774069 | 2.633333 | 1.669846 | 36.75166 | 1.644133 | 317.4 | 1.741195 | 0.75
1.755523 | 16 | 1.774018 | 3.466667 | 1.669801 | 35.71654 | 1.644091 | 301.8 | 1.74116 | 0.9166667
1.755474 | 15.2 | 1.773965 | 2.733333 | 1.669758 | 37.49398 | 1.64405 | 327.4 | 1.741124 | 1
1.755424 | 15.4 | 1.773914 | 2.966667 | 1.669713 | 35.62815 | 1.644006 | 288.4 | 1.741089 | 0.9166667
1.755372 | 12.4 | 1.773864 | 2.85 | 1.66967 | 38.58909 | 1.643965 | 292.2 | 1.741053 | 1.016667
1.755322 | 11.2 | 1.773813 | 2.85 | 1.669625 | 39.30412 | 1.643923 | 325.6 | 1.741016 | 1.2
1.755272 | 14 | 1.77376 | 3.033333 | 1.669582 | 42.28034 | 1.64388 | 293 | 1.740982 | 0.7833333
1.755223 | 13.2 | 1.773709 | 3.066667 | 1.669537 | 39.81458 | 1.643838 | 274.8 | 1.740945 | 0.95
1.755173 | 13.2 | 1.773658 | 3.416667 | 1.669493 | 40.81132 | 1.643797 | 283.6 | 1.740909 | 0.8666667
1.755123 | 13.8 | 1.773605 | 3.216667 | 1.66945 | 41.4368 | 1.643753 | 268.4 | 1.740874 | 0.6833333
1.755074 | 11.6 | 1.773554 | 2.95 | 1.669405 | 38.76126 | 1.643712 | 277.6 | 1.740838 | 1
1.755024 | 14.6 | 1.773503 | 3.05 | 1.669362 | 43.56914 | 1.64367 | 266.8 | 1.740803 | 1.116667
1.754974 | 16.4 | 1.773453 | 3.133333 | 1.669317 | 43.04672 | 1.643627 | 279 | 1.740767 | 0.8666667
1.754922 | 15.6 | 1.773399 | 3.7 | 1.669274 | 44.11194 | 1.643585 | 263.2 | 1.74073 | 0.9166667
1.754872 | 17.2 | 1.773349 | 3.1 | 1.66923 | 42.44347 | 1.643544 | 245.2 | 1.740696 | 0.9
1.754823 | 14.8 | 1.773298 | 3.183333 | 1.669187 | 44.51316 | 1.643503 | 257.2 | 1.740659 | 0.9333333
1.754773 | 12.8 | 1.773245 | 3.116667 | 1.669142 | 46.00021 | 1.643459 | 253 | 1.740625 | 0.8666667
1.754723 | 15.6 | 1.773194 | 2.966667 | 1.669097 | 43.41624 | 1.643418 | 250.6 | 1.740588 | 0.8166667
1.754674 | 13.8 | 1.773143 | 3.133333 | 1.669054 | 44.62095 | 1.643376 | 245.2 | 1.740552 | 1.25
1.754624 | 17 | 1.773092 | 3.366667 | 1.669009 | 45.31433 | 1.643333 | 248.8 | 1.740517 | 0.9
1.754574 | 11 | 1.773039 | 3.316667 | 1.668967 | 48.84211 | 1.643291 | 248.2 | 1.740481 | 1
1.754522 | 12.6 | 1.772988 | 2.816667 | 1.668922 | 49.05881 | 1.64325 | 239.8 | 1.740444 | 0.9333333
1.754473 | 17.6 | 1.772938 | 3.3 | 1.668879 | 47.0404 | 1.643206 | 237 | 1.74041 | 1.133333
1.754423 | 12.8 | 1.772887 | 3.216667 | 1.668834 | 46.62405 | 1.643165 | 209.6 | 1.740373 | 0.8666667
1.754373 | 15 | 1.772834 | 3.433333 | 1.668791 | 47.01702 | 1.643124 | 224.8 | 1.740339 | 0.6666667
1.754324 | 14 | 1.772783 | 2.716667 | 1.668746 | 51.63024 | 1.64308 | 222 | 1.740303 | 1
1.754274 | 15 | 1.772732 | 3.433333 | 1.668702 | 49.20882 | 1.643039 | 231.8 | 1.740266 | 0.7833333
1.754224 | 12 | 1.772679 | 3.066667 | 1.668659 | 52.60642 | 1.642997 | 223.2 | 1.740232 | 0.95
1.754175 | 12.8 | 1.772628 | 3.45 | 1.668614 | 52.83934 | 1.642954 | 204.6 | 1.740195 | 0.9666667
1.754125 | 14.2 | 1.772578 | 3.333333 | 1.668571 | 52.80862 | 1.642912 | 210.2 | 1.740161 | 1.05
1.754073 | 12.2 | 1.772527 | 3.216667 | 1.668526 | 54.2181 | 1.642871 | 204 | 1.740124 | 1.066667
1.754023 | 15.8 | 1.772474 | 3.466667 | 1.668484 | 51.41272 | 1.642828 | 207 | 1.740088 | 1.083333
1.753974 | 15.4 | 1.772423 | 2.8 | 1.668439 | 51.15415 | 1.642786 | 219 | 1.740053 | 0.9666667
1.753924 | 13 | 1.772373 | 3.233333 | 1.668396 | 57.96844 | 1.642745 | 198.2 | 1.740017 | 0.9
1.753875 | 17.6 | 1.772322 | 3.15 | 1.668351 | 57.42762 | 1.642701 | 208.2 | 1.739983 | 1.066667
1.753825 | 15 | 1.772269 | 2.9 | 1.668306 | 55.23816 | 1.64266 | 195.6 | 1.739946 | 0.9666667
1.753775 | 13.8 | 1.772218 | 3.383333 | 1.668264 | 59.69635 | 1.642619 | 194.4 | 1.739909 | 0.9666667
1.753726 | 18.4 | 1.772167 | 3.266667 | 1.668219 | 58.13858 | 1.642577 | 213.4 | 1.739875 | 1.083333
1.753676 | 12 | 1.772117 | 3.483333 | 1.668176 | 59.15825 | 1.642534 | 193.6 | 1.739839 | 0.9833333
1.753624 | 16 | 1.772063 | 3.333333 | 1.668131 | 60.15988 | 1.642492 | 191.4 | 1.739804 | 0.85
1.753574 | 16 | 1.772013 | 3.316667 | 1.668089 | 58.02499 | 1.642451 | 185.6 | 1.739768 | 0.9
1.753525 | 13.4 | 1.771962 | 3.6 | 1.668044 | 62.31925 | 1.642408 | 183 | 1.739731 | 0.9833333
1.753475 | 16.2 | 1.771909 | 3.483333 | 1.668001 | 67.3118 | 1.642366 | 175.6 | 1.739697 | 0.8833333
1.753426 | 13.8 | 1.771858 | 3.183333 | 1.667956 | 64.49394 | 1.642325 | 180.6 | 1.73966 | 1.1
1.753376 | 18 | 1.771808 | 3.183333 | 1.667914 | 65.26542 | 1.642281 | 190.4 | 1.739626 | 0.95
1.753326 | 17.4 | 1.771757 | 3.666667 | 1.667869 | 63.48184 | 1.64224 | 187 | 1.73959 | 0.7166667
1.753277 | 17.6 | 1.771704 | 3.233333 | 1.667824 | 65.25029 | 1.642199 | 172 | 1.739553 | 1
1.753227 | 13 | 1.771653 | 3.2 | 1.667781 | 66.73803 | 1.642155 | 165.8 | 1.739519 | 1.033333
1.753175 | 15.4 | 1.771603 | 2.783333 | 1.667736 | 67.43821 | 1.642114 | 183.8 | 1.739482 | 1.133333
1.753126 | 14.6 | 1.771552 | 3.216667 | 1.667694 | 67.17662 | 1.642073 | 167.2 | 1.739448 | 1.05
1.753076 | 20.8 | 1.771499 | 3.05 | 1.667649 | 70.4977 | 1.642031 | 172 | 1.739411 | 0.8333333
1.753026 | 13.4 | 1.771448 | 2.616667 | 1.667606 | 68.8552 | 1.641988 | 189.2 | 1.739375 | 1
1.752977 | 17 | 1.771398 | 3.183333 | 1.667561 | 68.03448 | 1.641946 | 167.2 | 1.739341 | 0.9833333
1.752927 | 16.6 | 1.771347 | 2.916667 | 1.667519 | 72.01641 | 1.641905 | 181.6 | 1.739304 | 0.9833333
1.752878 | 15.4 | 1.771294 | 2.766667 | 1.667474 | 71.87616 | 1.641862 | 177.6 | 1.73927 | 0.8166667
1.752828 | 17.6 | 1.771243 | 3.316667 | 1.667431 | 72.13742 | 1.64182 | 163.8 | 1.739233 | 1
1.752779 | 16.6 | 1.771193 | 2.75 | 1.667387 | 77.68578 | 1.641779 | 169.6 | 1.739197 | 0.85
1.752729 | 13.6 | 1.771142 | 3.066667 | 1.667342 | 77.50929 | 1.641736 | 161.2 | 1.739162 | 0.8333333
1.752677 | 15.2 | 1.771089 | 2.683333 | 1.667299 | 75.57136 | 1.641694 | 148.8 | 1.739126 | 0.8166667
1.752627 | 17 | 1.771038 | 3.3 | 1.667254 | 80.33001 | 1.641653 | 149 | 1.739092 | 0.8166667
1.752578 | 15.2 | 1.770988 | 3.116667 | 1.667212 | 79.75203 | 1.641609 | 158.6 | 1.739055 | 0.8666667
1.752528 | 16 | 1.770937 | 3.05 | 1.667167 | 80.08058 | 1.641568 | 163.4 | 1.739019 | 1.05
1.752479 | 17.8 | 1.770884 | 3.266667 | 1.667124 | 79.3287 | 1.641527 | 166.4 | 1.738984 | 0.8833333
1.752429 | 22.2 | 1.770833 | 2.75 | 1.667079 | 81.17262 | 1.641486 | 147.4 | 1.738948 | 1.1
1.75238 | 18.4 | 1.770783 | 3.033333 | 1.667037 | 85.59297 | 1.641442 | 153.8 | 1.738914 | 0.85
1.75233 | 17 | 1.770732 | 2.65 | 1.666992 | 87.4866 | 1.641401 | 154.4 | 1.738877 | 0.9333333
1.752281 | 19.8 | 1.770679 | 3.233333 | 1.666949 | 87.13391 | 1.64136 | 150.8 | 1.738841 | 1.116667
1.752231 | 17.2 | 1.770629 | 2.366667 | 1.666905 | 88.90436 | 1.641316 | 163.2 | 1.738806 | 0.9
1.752179 | 16.4 | 1.770578 | 2.65 | 1.66686 | 86.63779 | 1.641275 | 158.4 | 1.73877 | 1
1.75213 | 17.4 | 1.770527 | 3.316667 | 1.666817 | 88.51181 | 1.641234 | 146.2 | 1.738736 | 1.083333
1.75208 | 15 | 1.770474 | 2.65 | 1.666772 | 92.33239 | 1.64119 | 157.4 | 1.738699 | 0.9166667
1.752031 | 18.6 | 1.770424 | 2.833333 | 1.66673 | 92.58731 | 1.641149 | 156.4 | 1.738663 | 0.9666667
1.751981 | 21.2 | 1.770373 | 3.05 | 1.666685 | 92.3207 | 1.641108 | 148.8 | 1.738628 | 1.066667
1.751932 | 17.6 | 1.770323 | 2.966667 | 1.666642 | 100.4117 | 1.641066 | 149.6 | 1.738592 | 0.85
1.751882 | 18.2 | 1.77027 | 2.783333 | 1.666598 | 94.68878 | 1.641023 | 133 | 1.738558 | 0.7833333
1.751833 | 17.4 | 1.770219 | 2.983333 | 1.666555 | 96.17583 | 1.640982 | 142.6 | 1.738521 | 1
1.751783 | 14.2 | 1.770168 | 3.3 | 1.66651 | 98.68648 | 1.64094 | 139.8 | 1.738487 | 0.8333333
1.751734 | 16.2 | 1.770118 | 2.583333 | 1.666468 | 95.22477 | 1.640897 | 141.2 | 1.73845 | 0.8666667
1.751682 | 17.8 | 1.770065 | 2.933333 | 1.666423 | 102.3157 | 1.640856 | 141 | 1.738414 | 0.8
1.751632 | 18.8 | 1.770014 | 2.65 | 1.66638 | 108.1192 | 1.640814 | 137.8 | 1.73838 | 0.8666667
1.751583 | 20.6 | 1.769964 | 2.683333 | 1.666336 | 104.6056 | 1.640771 | 154.8 | 1.738343 | 0.9666667
1.751533 | 20 | 1.769913 | 3.05 | 1.666293 | 103.7296 | 1.64073 | 125.6 | 1.738309 | 0.7166667
1.751484 | 16.6 | 1.76986 | 2.616667 | 1.666248 | 104.1888 | 1.640688 | 134 | 1.738272 | 0.95
1.751434 | 20 | 1.76981 | 2.433333 | 1.666203 | 105.8437 | 1.640647 | 140.6 | 1.738236 | 1.066667
1.751385 | 16.4 | 1.769759 | 3.016667 | 1.666161 | 107.2378 | 1.640604 | 132.4 | 1.738202 | 0.7666667
1.751335 | 20 | 1.769709 | 3.033333 | 1.666116 | 111.8186 | 1.640562 | 127.8 | 1.738165 | 0.9166667
1.751286 | 20.6 | 1.769656 | 3.05 | 1.666074 | 112.3965 | 1.640521 | 139.8 | 1.738131 | 1.216667
1.751236 | 18.6 | 1.769605 | 3.016667 | 1.666029 | 112.0045 | 1.640478 | 147.4 | 1.738095 | 1.016667
1.751184 | 16.4 | 1.769555 | 2.933333 | 1.665986 | 111.4742 | 1.640437 | 150.4 | 1.738058 | 0.9166667
1.751135 | 17.8 | 1.769504 | 3.1 | 1.665941 | 114.9071 | 1.640395 | 132.2 | 1.738024 | 1.1
1.751085 | 18 | 1.769451 | 2.9 | 1.665899 | 112.3348 | 1.640352 | 130.6 | 1.737987 | 0.85
1.751036 | 17.8 | 1.7694 | 2.55 | 1.665854 | 122.1136 | 1.640311 | 130.4 | 1.737953 | 0.8333333
1.750986 | 16.8 | 1.76935 | 2.716667 | 1.665812 | 114.7162 | 1.640269 | 138 | 1.737917 | 0.9
1.750937 | 20.8 | 1.769299 | 2.883333 | 1.665767 | 117.7644 | 1.640228 | 118.6 | 1.737883 | 1.016667
1.750888 | 17.6 | 1.769246 | 2.433333 | 1.665724 | 120.9494 | 1.640185 | 128.8 | 1.737846 | 0.9333333
1.750838 | 22.4 | 1.769196 | 3.283333 | 1.66568 | 125.0312 | 1.640144 | 126 | 1.73781 | 0.8
1.750789 | 17.4 | 1.769145 | 3.066667 | 1.665637 | 131.823 | 1.640102 | 119 | 1.737775 | 0.9833333
1.750739 | 21 | 1.769095 | 3.25 | 1.665592 | 123.6208 | 1.640059 | 136 | 1.737739 | 0.9333333
1.75069 | 21.4 | 1.769042 | 2.7 | 1.665548 | 125.4887 | 1.640018 | 122.4 | 1.737705 | 0.9166667
1.750638 | 21 | 1.768992 | 2.716667 | 1.665505 | 124.4558 | 1.639977 | 127 | 1.737668 | 0.95
1.750588 | 23 | 1.768941 | 3.233333 | 1.66546 | 129.981 | 1.639935 | 117.6 | 1.737632 | 0.8166667
1.750539 | 20.6 | 1.768891 | 2.616667 | 1.665418 | 134.5201 | 1.639892 | 129.6 | 1.737598 | 0.9
1.75049 | 21.4 | 1.768838 | 2.616667 | 1.665373 | 133.3993 | 1.639851 | 118.6 | 1.737561 | 0.7666667
1.75044 | 24.8 | 1.768787 | 3.1 | 1.665331 | 136.7281 | 1.63981 | 113.8 | 1.737527 | 0.9166667
1.750391 | 20.8 | 1.768737 | 2.716667 | 1.665286 | 131.8146 | 1.639766 | 127.4 | 1.737491 | 1.016667
1.750341 | 19.8 | 1.768686 | 2.683333 | 1.665243 | 135.3316 | 1.639725 | 121 | 1.737456 | 1.066667
1.750292 | 20.6 | 1.768633 | 3 | 1.665199 | 135.5902 | 1.639684 | 120 | 1.73742 | 0.8
1.750242 | 23.2 | 1.768583 | 3.016667 | 1.665156 | 136.641 | 1.639643 | 120.8 | 1.737383 | 0.85
1.750193 | 20.8 | 1.768532 | 2.7 | 1.665111 | 141.9797 | 1.639599 | 117 | 1.737349 | 1.116667
1.750144 | 25.4 | 1.768482 | 2.75 | 1.665069 | 143.1488 | 1.639558 | 108.4 | 1.737313 | 1.016667
1.750092 | 19.8 | 1.768431 | 2.7 | 1.665024 | 147.6396 | 1.639517 | 112.6 | 1.737279 | 1.016667
1.750042 | 24.6 | 1.768378 | 3.016667 | 1.664982 | 146.7244 | 1.639473 | 118.8 | 1.737242 | 0.8666667
1.749993 | 25 | 1.768328 | 2.466667 | 1.664937 | 142.3516 | 1.639432 | 120 | 1.737206 | 1
1.749944 | 23 | 1.768278 | 3.016667 | 1.664894 | 141.4725 | 1.639391 | 122.8 | 1.737172 | 0.9666667
1.749894 | 20.4 | 1.768227 | 2.633333 | 1.66485 | 143.8096 | 1.63935 | 113.4 | 1.737135 | 0.9166667
1.749845 | 22.6 | 1.768174 | 2.95 | 1.664807 | 151.0623 | 1.639307 | 114.4 | 1.737101 | 1.083333
1.749795 | 26 | 1.768124 | 2.783333 | 1.664763 | 149.1676 | 1.639265 | 115.2 | 1.737065 | 1.1
1.749746 | 28.4 | 1.768073 | 2.733333 | 1.664718 | 156.965 | 1.639224 | 116.6 | 1.73703 | 1.116667
1.749697 | 20 | 1.768023 | 2.9 | 1.664675 | 157.4748 | 1.639181 | 108.8 | 1.736994 | 1.166667
1.749647 | 22.2 | 1.76797 | 2.516667 | 1.664631 | 158.4479 | 1.63914 | 116 | 1.736957 | 0.9
1.749598 | 22.6 | 1.767919 | 2.783333 | 1.664588 | 158.1672 | 1.639099 | 107 | 1.736923 | 0.95
1.749548 | 23.8 | 1.767869 | 2.916667 | 1.664544 | 154.2304 | 1.639057 | 114 | 1.736887 | 0.85
1.749497 | 28.4 | 1.767819 | 3.016667 | 1.664501 | 163.2692 | 1.639014 | 113.6 | 1.736853 | 0.8666667
1.749447 | 24 | 1.767768 | 2.783333 | 1.664456 | 166.007 | 1.638973 | 110.8 | 1.736816 | 1.183333
1.749398 | 28.6 | 1.767715 | 2.583333 | 1.664414 | 163.2889 | 1.638932 | 102.8 | 1.736782 | 0.9333333
1.749348 | 24.4 | 1.767665 | 2.533333 | 1.664369 | 174.0161 | 1.638888 | 107.6 | 1.736746 | 0.6666667
1.749299 | 29 | 1.767614 | 2.133333 | 1.664327 | 166.5829 | 1.638847 | 108.4 | 1.736709 | 0.7833333
1.74925 | 28.4 | 1.767564 | 2.966667 | 1.664282 | 160.4731 | 1.638806 | 112 | 1.736675 | 1.016667
1.7492 | 23.4 | 1.767511 | 2.7 | 1.66424 | 174.4312 | 1.638765 | 111.8 | 1.736639 | 0.9833333
1.749151 | 24.8 | 1.767461 | 2.4 | 1.664195 | 167.1063 | 1.638722 | 113.8 | 1.736605 | 0.8
1.749102 | 28.4 | 1.76741 | 2.533333 | 1.664153 | 177.4762 | 1.63868 | 119.4 | 1.736568 | 0.85
1.749052 | 26.2 | 1.76736 | 2.316667 | 1.664108 | 177.5679 | 1.638639 | 121.8 | 1.736534 | 0.9166667
1.749003 | 25.6 | 1.767307 | 2.55 | 1.664065 | 175.1432 | 1.638596 | 107.6 | 1.736498 | 1.05
1.748954 | 30 | 1.767257 | 2.866667 | 1.664021 | 187.0261 | 1.638555 | 122.8 | 1.736461 | 1
1.748902 | 30.8 | 1.767206 | 2.666667 | 1.663978 | 179.0229 | 1.638514 | 113.2 | 1.736427 | 0.8166667
1.748852 | 31.8 | 1.767156 | 2.816667 | 1.663934 | 179.5073 | 1.638473 | 117 | 1.736391 | 0.9
1.748803 | 24.6 | 1.767106 | 3.55 | 1.663891 | 173.2029 | 1.638429 | 126.2 | 1.736357 | 1.066667
1.748754 | 29.6 | 1.767053 | 2.883333 | 1.663847 | 185.2279 | 1.638388 | 125 | 1.73632 | 1.016667
1.748704 | 27.6 | 1.767002 | 2.8 | 1.663804 | 186.7529 | 1.638347 | 114.6 | 1.736286 | 0.9833333
1.748655 | 32.2 | 1.766952 | 3.066667 | 1.66376 | 192.1386 | 1.638306 | 108.6 | 1.73625 | 0.7833333
1.748606 | 31.2 | 1.766902 | 2.733333 | 1.663717 | 191.7649 | 1.638262 | 117.2 | 1.736213 | 1.05
1.748557 | 28.4 | 1.766849 | 2.533333 | 1.663672 | 190.452 | 1.638221 | 123.8 | 1.736179 | 1.05
1.748507 | 28.8 | 1.766798 | 2.516667 | 1.66363 | 188.5422 | 1.63818 | 112.8 | 1.736143 | 1.033333
1.748458 | 30.8 | 1.766748 | 3.033333 | 1.663585 | 182.0759 | 1.638137 | 104.6 | 1.736109 | 0.9833333
1.748409 | 31.4 | 1.766698 | 2.466667 | 1.663541 | 185.9712 | 1.638096 | 116 | 1.736072 | 0.8833333
1.748359 | 28.6 | 1.766647 | 2.983333 | 1.663498 | 190.8711 | 1.638055 | 119.2 | 1.736038 | 0.95
1.74831 | 27.4 | 1.766594 | 2.5 | 1.663454 | 198.9237 | 1.638014 | 139 | 1.736002 | 1.05
1.748258 | 29.2 | 1.766544 | 2.6 | 1.663411 | 202.4194 | 1.63797 | 134 | 1.735965 | 0.8833333
1.748209 | 30.4 | 1.766494 | 2.65 | 1.663367 | 194.2871 | 1.637929 | 124.6 | 1.735931 | 0.95
1.74816 | 32.8 | 1.766443 | 2.95 | 1.663324 | 201.0033 | 1.637888 | 122.6 | 1.735895 | 0.9333333
1.74811 | 33.8 | 1.766391 | 2.883333 | 1.66328 | 196.9306 | 1.637847 | 147.2 | 1.735861 | 0.9833333
1.748061 | 34.6 | 1.76634 | 2.75 | 1.663237 | 195.5684 | 1.637804 | 129 | 1.735824 | 0.7833333
1.748012 | 28.8 | 1.76629 | 2.616667 | 1.663193 | 195.8247 | 1.637763 | 130.6 | 1.73579 | 0.7333333
1.747962 | 30 | 1.76624 | 2.783333 | 1.66315 | 205.4108 | 1.637721 | 136 | 1.735754 | 1.016667
1.747913 | 37 | 1.766189 | 3.1 | 1.663106 | 207.8601 | 1.637678 | 122.8 | 1.735717 | 1.1
1.747864 | 36.8 | 1.766136 | 2.333333 | 1.663063 | 210.8356 | 1.637637 | 132.8 | 1.735683 | 1.066667
1.747815 | 38.4 | 1.766086 | 3.1 | 1.663019 | 209.3184 | 1.637596 | 126.2 | 1.735647 | 1.033333
1.747765 | 35.2 | 1.766036 | 2.333333 | 1.662976 | 206.2542 | 1.637555 | 132.4 | 1.735613 | 0.9666667
1.747716 | 31.6 | 1.765986 | 2.566667 | 1.662932 | 210.0609 | 1.637512 | 142 | 1.735576 | 0.8666667
1.747667 | 37.2 | 1.765935 | 2.466667 | 1.662889 | 214.5456 | 1.637471 | 139.4 | 1.735542 | 1.083333
1.747617 | 33.2 | 1.765882 | 2.766667 | 1.662845 | 214.8643 | 1.63743 | 138.4 | 1.735506 | 1.016667
1.747566 | 37 | 1.765832 | 2.75 | 1.662802 | 228.2144 | 1.637388 | 158 | 1.73547 | 0.8333333
1.747516 | 34.2 | 1.765782 | 2.533333 | 1.662758 | 212.1379 | 1.637345 | 147.2 | 1.735435 | 1.25
1.747467 | 29.2 | 1.765732 | 2.533333 | 1.662715 | 214.9362 | 1.637304 | 134.6 | 1.735399 | 0.9
1.747418 | 35 | 1.765679 | 2.716667 | 1.662671 | 219.9909 | 1.637263 | 158.6 | 1.735365 | 0.9666667
1.747369 | 34.8 | 1.765628 | 2.416667 | 1.662628 | 225.5183 | 1.63722 | 133.4 | 1.735329 | 1.05
1.747319 | 41 | 1.765578 | 2.7 | 1.662584 | 215.347 | 1.637179 | 155.2 | 1.735295 | 0.9666667
1.74727 | 39.8 | 1.765528 | 2.733333 | 1.662541 | 221.67 | 1.637138 | 152.8 | 1.735258 | 0.9166667
1.747221 | 41.6 | 1.765478 | 2.433333 | 1.662497 | 230.0418 | 1.637097 | 155.6 | 1.735224 | 0.9
1.747172 | 39.8 | 1.765425 | 2.35 | 1.662454 | 233.967 | 1.637053 | 161.4 | 1.735188 | 0.9666667
1.747122 | 39.2 | 1.765374 | 3.133333 | 1.66241 | 234.7372 | 1.637012 | 165.8 | 1.735151 | 1.116667
1.747073 | 34.6 | 1.765324 | 2.583333 | 1.662368 | 235.2359 | 1.636971 | 163 | 1.735117 | 0.8833333
1.747024 | 39.6 | 1.765274 | 3.116667 | 1.662323 | 226.3652 | 1.63693 | 165.4 | 1.735081 | 1.033333
1.746975 | 34.4 | 1.765224 | 2.583333 | 1.662281 | 241.788 | 1.636887 | 153.2 | 1.735047 | 1.033333
1.746926 | 38.8 | 1.765171 | 2.616667 | 1.662236 | 238.305 | 1.636846 | 157.2 | 1.735011 | 0.9666667
1.746874 | 40.2 | 1.765121 | 2.583333 | 1.662194 | 233.0123 | 1.636805 | 166.8 | 1.734977 | 0.9333333
1.746825 | 37.6 | 1.76507 | 2.45 | 1.662149 | 248.2013 | 1.636764 | 176.4 | 1.73494 | 0.9666667
1.746775 | 41.8 | 1.76502 | 2.35 | 1.662107 | 253.5517 | 1.636721 | 181.2 | 1.734906 | 1.05
1.746726 | 44.4 | 1.76497 | 2.75 | 1.662062 | 255.1101 | 1.636679 | 182.8 | 1.73487 | 1.1
1.746677 | 43.2 | 1.764917 | 3 | 1.66202 | 249.7846 | 1.636638 | 173.4 | 1.734833 | 0.9333333
1.746628 | 47.6 | 1.764867 | 3.066667 | 1.661975 | 245.0029 | 1.636597 | 173.2 | 1.734799 | 0.9166667
1.746579 | 39.2 | 1.764817 | 2.666667 | 1.661933 | 243.7225 | 1.636554 | 179.4 | 1.734763 | 1.016667
1.746529 | 47.2 | 1.764766 | 2.583333 | 1.661888 | 254.4913 | 1.636513 | 178.6 | 1.734729 | 1.133333
1.74648 | 44.6 | 1.764714 | 2.983333 | 1.661846 | 257.2637 | 1.636472 | 194.4 | 1.734692 | 1.116667
1.746431 | 41.8 | 1.764663 | 3.083333 | 1.661802 | 259.5616 | 1.636429 | 193.2 | 1.734659 | 0.9833333
1.746382 | 51.8 | 1.764613 | 2.633333 | 1.661759 | 266.485 | 1.636388 | 183 | 1.734622 | 0.9333333
1.746333 | 48.6 | 1.764563 | 2.333333 | 1.661715 | 266.7535 | 1.636347 | 195.4 | 1.734588 | 0.85
1.746283 | 46.6 | 1.764513 | 2.7 | 1.661672 | 263.2247 | 1.636306 | 183.4 | 1.734552 | 0.8166667
1.746234 | 42.6 | 1.76446 | 2.85 | 1.661628 | 255.8508 | 1.636263 | 195 | 1.734515 | 0.9833333
1.746185 | 46 | 1.76441 | 2.483333 | 1.661586 | 259.546 | 1.636222 | 197 | 1.734481 | 0.8833333
1.746136 | 51.6 | 1.76436 | 2.983333 | 1.661541 | 271.6373 | 1.636181 | 189.4 | 1.734445 | 1.133333
1.746084 | 55 | 1.764309 | 3.083333 | 1.661499 | 271.6006 | 1.63614 | 209.4 | 1.734411 | 0.8
1.746035 | 47.8 | 1.764259 | 2.216667 | 1.661454 | 283.6149 | 1.636096 | 218.2 | 1.734375 | 0.9166667
1.745986 | 48 | 1.764206 | 2.5 | 1.661412 | 283.693 | 1.636055 | 205.4 | 1.734341 | 0.8833333
1.745937 | 47.2 | 1.764156 | 2.95 | 1.661367 | 273.4781 | 1.636014 | 199.6 | 1.734304 | 0.95
1.745887 | 50.8 | 1.764106 | 2.616667 | 1.661325 | 274.4512 | 1.635973 | 216.4 | 1.73427 | 0.8833333
1.745838 | 46.8 | 1.764056 | 2.2 | 1.661281 | 291.8233 | 1.63593 | 219.4 | 1.734234 | 1.1
1.745789 | 41.8 | 1.764006 | 2.566667 | 1.661238 | 279.0219 | 1.635889 | 227.6 | 1.734198 | 0.9666667
1.74574 | 43.8 | 1.763953 | 2.4 | 1.661194 | 288.6931 | 1.635848 | 218 | 1.734164 | 0.9666667
1.745691 | 54.6 | 1.763903 | 3.083333 | 1.661151 | 293.9008 | 1.635807 | 242.2 | 1.734127 | 1
1.745642 | 47.2 | 1.763853 | 2.433333 | 1.661107 | 293.0002 | 1.635764 | 223.6 | 1.734093 | 0.9833333
1.745592 | 51.2 | 1.763802 | 2.733333 | 1.661065 | 304.1063 | 1.635723 | 227 | 1.734057 | 0.9166667
1.745543 | 57.8 | 1.763752 | 3.133333 | 1.66102 | 284.5264 | 1.635682 | 252.4 | 1.734023 | 0.85
1.745494 | 58.6 | 1.763699 | 2.766667 | 1.660978 | 286.1666 | 1.635641 | 248.4 | 1.733987 | 0.8333333
1.745445 | 55.8 | 1.763649 | 2.816667 | 1.660933 | 299.9036 | 1.635598 | 247.8 | 1.733953 | 0.85
1.745396 | 65.8 | 1.763599 | 2.45 | 1.660891 | 310.1395 | 1.635557 | 241.4 | 1.733916 | 0.8666667
1.745347 | 59 | 1.763549 | 2.383333 | 1.660847 | 305.9443 | 1.635516 | 241.8 | 1.733882 | 0.9833333
1.745298 | 52.8 | 1.763499 | 3.3 | 1.660804 | 311.7072 | 1.635475 | 257.6 | 1.733846 | 0.8333333
1.745246 | 56.8 | 1.763446 | 2.733333 | 1.66076 | 306.4059 | 1.635432 | 244.6 | 1.73381 | 0.9333333
1.745197 | 57.8 | 1.763396 | 2.516667 | 1.660718 | 310.3869 | 1.635391 | 267.4 | 1.733776 | 1
1.745148 | 48.2 | 1.763346 | 3 | 1.660673 | 311.4133 | 1.63535 | 269.2 | 1.733739 | 0.7666667
1.745099 | 49.6 | 1.763296 | 2.583333 | 1.660631 | 299.3571 | 1.635309 | 259.6 | 1.733705 | 0.8333333
1.74505 | 56.2 | 1.763245 | 3.05 | 1.660586 | 318.1087 | 1.635266 | 268.2 | 1.733669 | 0.9833333
1.745 | 50.8 | 1.763193 | 2.766667 | 1.660544 | 314.3043 | 1.635225 | 242.8 | 1.733635 | 0.7166667
1.744951 | 59.2 | 1.763143 | 2.65 | 1.6605 | 332.6232 | 1.635184 | 259.6 | 1.733599 | 0.6833333
1.744902 | 60.2 | 1.763093 | 3.083333 | 1.660457 | 333.6924 | 1.635143 | 279.4 | 1.733565 | 0.95
1.744853 | 66.2 | 1.763042 | 2.616667 | 1.660413 | 327.5754 | 1.635099 | 297.8 | 1.733528 | 1.066667
1.744804 | 51.2 | 1.762992 | 3.066667 | 1.660371 | 322.9016 | 1.635059 | 266.8 | 1.733494 | 1.15
1.744755 | 56.8 | 1.762942 | 3.45 | 1.660326 | 329.9991 | 1.635018 | 278.2 | 1.733458 | 1.083333
1.744706 | 54.6 | 1.762889 | 4.133333 | 1.660284 | 331.6368 | 1.634977 | 293.2 | 1.733422 | 0.85
1.744657 | 56.2 | 1.762839 | 4.733333 | 1.660239 | 339.7824 | 1.634933 | 268 | 1.733388 | 0.95
1.744608 | 61.6 | 1.762739 | 4.65 | 1.660197 | 337.2011 | 1.634892 | 277.4 | 1.733351 | 1.116667
1.744558 | 56 | 1.762689 | 4.8 | 1.660153 | 352.1641 | 1.634852 | 287.4 | 1.733317 | 0.8666667
1.744509 | 58 | 1.762636 | 4.616667 | 1.660111 | 350.8348 | 1.634811 | 294.6 | 1.733281 | 1.116667
1.74446 | 60.6 | 1.762586 | 4.1 | 1.660066 | 342.7032 | 1.634767 | 290.6 | 1.733247 | 1.033333
1.744411 | 63.2 | 1.762536 | 3.766667 | 1.660024 | 342.9644 | 1.634727 | 297.4 | 1.733211 | 0.9666667
1.744362 | 64 | 1.762486 | 3.75 | 1.659982 | 340.7864 | 1.634686 | 309.4 | 1.733177 | 0.9833333
1.744311 | 68.8 | 1.762436 | 3.166667 | 1.659937 | 353.1566 | 1.634645 | 294.8 | 1.733141 | 0.9333333
1.744261 | 63.4 | 1.762383 | 2.966667 | 1.659895 | 355.9193 | 1.634602 | 293.4 | 1.733107 | 1.016667
1.744212 | 62.4 | 1.762333 | 2.366667 | 1.659851 | 370.9332 | 1.634561 | 324.2 | 1.73307 | 0.85
1.744163 | 70.2 | 1.762283 | 2.566667 | 1.659808 | 355.4325 | 1.63452 | 324.2 | 1.733034 | 0.85
1.744114 | 63.6 | 1.762233 | 2.9 | 1.659764 | 369.7044 | 1.634479 | 302.2 | 1.733 | 1.216667
1.744065 | 64.8 | 1.762183 | 2.466667 | 1.659722 | 375.7956 | 1.634436 | 310 | 1.732964 | 1.05
1.744016 | 70.8 | 1.762133 | 2.916667 | 1.659677 | 364.6746 | 1.634395 | 332.2 | 1.73293 | 0.85
1.743967 | 66.6 | 1.76208 | 2.333333 | 1.659635 | 371.114 | 1.634354 | 316 | 1.732893 | 0.8833333
1.743918 | 63 | 1.76203 | 3.166667 | 1.659591 | 380.8 | 1.634313 | 336.2 | 1.73286 | 0.85
1.743869 | 61.6 | 1.76198 | 2.983333 | 1.659548 | 392.2333 | 1.63427 | 323 | 1.732823 | 0.8166667
1.74382 | 67 | 1.76193 | 2.95 | 1.659504 | 395.65 | 1.634229 | 326 | 1.732789 | 0.9166667
1.743771 | 67.4 | 1.76188 | 2.816667 | 1.659462 | 390.65 | 1.634188 | 343.8 | 1.732753 | 1.033333
1.743722 | 66.6 | 1.761827 | 3.083333 | 1.659417 | 402.6167 | 1.634147 | 334 | 1.732719 | 1.1
1.743673 | 76.6 | 1.761777 | 2.7 | 1.659375 | 386.7833 | 1.634104 | 358.6 | 1.732683 | 0.8833333
1.743624 | 69.6 | 1.761727 | 2.783333 | 1.659331 | 386.6333 | 1.634063 | 358.4 | 1.732649 | 0.9
1.743575 | 71 | 1.761677 | 2.383333 | 1.659288 | 388.8833 | 1.634022 | 359.6 | 1.732613 | 1.016667
1.743526 | 65.4 | 1.761627 | 2.95 | 1.659244 | 424.5833 | 1.633981 | 351.6 | 1.732576 | 1
1.743477 | 69.8 | 1.761577 | 3.1 | 1.659202 | 397.8667 | 1.633938 | 340.4 | 1.732542 | 0.8166667
1.743428 | 79.8 | 1.761524 | 3.033333 | 1.659157 | 424.8333 | 1.633897 | 363.2 | 1.732506 | 1.25
1.743378 | 68.6 | 1.761474 | 3.366667 | 1.659115 | 429.5333 | 1.633856 | 367.8 | 1.732472 | 1.133333
1.743329 | 72.4 | 1.761424 | 4.15 | 1.659071 | 418.8167 | 1.633815 | 356.2 | 1.732436 | 0.9
1.743278 | 69.8 | 1.761374 | 3.466667 | 1.659029 | 416.6667 | 1.633774 | 372.8 | 1.732402 | 0.9833333
1.743229 | 66.4 | 1.761324 | 3.166667 | 1.658984 | 420.25 | 1.633731 | 366.2 | 1.732366 | 0.9333333
1.74318 | 82.2 | 1.761272 | 3.366667 | 1.658942 | 443.3667 | 1.63369 | 354.4 | 1.732332 | 0.9166667
1.743131 | 70.4 | 1.761222 | 3.9 | 1.658898 | 436.6833 | 1.63365 | 363.8 | 1.732295 | 0.9166667
1.743082 | 85 | 1.761172 | 3.183333 | 1.658856 | 465.3167 | 1.633609 | 403.4 | 1.732262 | 1.116667
1.743033 | 81 | 1.761122 | 3.233333 | 1.658813 | 438.9333 | 1.633566 | 350 | 1.732225 | 1.166667
1.742984 | 78.2 | 1.761072 | 3.583333 | 1.658769 | 453.8 | 1.633525 | 368.6 | 1.732191 | 1.1
1.742935 | 73 | 1.761022 | 3.383333 | 1.658727 | 457.3333 | 1.633484 | 393.4 | 1.732155 | 0.9
1.742886 | 71.4 | 1.760969 | 3.016667 | 1.658682 | 452.4833 | 1.633443 | 389.2 | 1.732121 | 0.9166667
1.742837 | 79.8 | 1.760919 | 3.85 | 1.65864 | 452.9167 | 1.6334 | 393.6 | 1.732085 | 0.9166667
1.742788 | 76 | 1.760869 | 3.183333 | 1.658596 | 475.2333 | 1.633359 | 385.2 | 1.732049 | 0.8666667
1.742739 | 81.4 | 1.760819 | 3 | 1.658554 | 479.1667 | 1.633318 | 408.6 | 1.732015 | 0.9666667
1.74269 | 80.2 | 1.760769 | 3.633333 | 1.658509 | 476.9333 | 1.633277 | 438.4 | 1.731978 | 0.75
1.742641 | 75.8 | 1.760716 | 3.45 | 1.658467 | 481.3167 | 1.633234 | 429.6 | 1.731945 | 0.9333333
1.742592 | 76 | 1.760666 | 3.766667 | 1.658423 | 474.8667 | 1.633193 | 399.8 | 1.731908 | 0.8
1.742543 | 72 | 1.760616 | 3.366667 | 1.658381 | 467.6833 | 1.633152 | 430.4 | 1.731874 | 0.9833333
1.742494 | 76.6 | 1.760566 | 3.233333 | 1.658336 | 491.4667 | 1.633112 | 415.6 | 1.731838 | 0.8833333
1.742445 | 75.4 | 1.760516 | 3.233333 | 1.658294 | 485.25 | 1.633071 | 418.8 | 1.731804 | 0.9333333
1.742396 | 81.4 | 1.760466 | 4 | 1.65825 | 510.4333 | 1.633028 | 429.4 | 1.731768 | 1.316667
1.742347 | 82.2 | 1.760414 | 3.183333 | 1.658208 | 500.8167 | 1.632987 | 402 | 1.731734 | 0.7166667
1.742298 | 76.6 | 1.760364 | 2.983333 | 1.658163 | 515.4667 | 1.632946 | 435.8 | 1.731698 | 1
1.742249 | 79 | 1.760314 | 4.116667 | 1.658121 | 512.75 | 1.632905 | 402 | 1.731664 | 0.9666667
1.7422 | 86.2 | 1.760264 | 3.433333 | 1.658077 | 492.7833 | 1.632862 | 448.8 | 1.731628 | 0.7666667
1.742151 | 72 | 1.760214 | 3.216667 | 1.658035 | 493.65 | 1.632821 | 474.6 | 1.731594 | 1.033333
1.742102 | 78.4 | 1.760164 | 3 | 1.657993 | 515.0167 | 1.63278 | 448 | 1.731558 | 1.033333
1.742051 | 87 | 1.760112 | 3.216667 | 1.657948 | 519.1167 | 1.63274 | 463.6 | 1.731524 | 0.9166667
1.742002 | 78.8 | 1.760062 | 3.366667 | 1.657906 | 535.4667 | 1.632697 | 462.6 | 1.731487 | 0.8333333
1.741953 | 69.8 | 1.760012 | 3.55 | 1.657862 | 545.2833 | 1.632656 | 442.6 | 1.731451 | 0.8
1.741904 | 85.6 | 1.759962 | 3.583333 | 1.65782 | 526 | 1.632615 | 486.2 | 1.731417 | 0.9833333
1.741855 | 74.2 | 1.759912 | 2.716667 | 1.657775 | 536.1667 | 1.632574 | 474.4 | 1.731381 | 0.8166667
1.741806 | 76.8 | 1.759862 | 3.216667 | 1.657733 | 533 | 1.632533 | 476 | 1.731347 | 1.033333
1.741757 | 78 | 1.759809 | 4.066667 | 1.657689 | 533.85 | 1.63249 | 441.2 | 1.731311 | 0.9166667
1.741708 | 86.4 | 1.759759 | 3.35 | 1.657647 | 544.5 | 1.632449 | 487.2 | 1.731277 | 0.9
1.741659 | 71.6 | 1.759709 | 3.916667 | 1.657603 | 529.3 | 1.632408 | 484.4 | 1.731241 | 0.9333333
1.74161 | 83 | 1.759659 | 3.383333 | 1.65756 | 557.9167 | 1.632368 | 491.6 | 1.731207 | 0.9166667
1.741561 | 84.4 | 1.759609 | 3.666667 | 1.657516 | 571.4167 | 1.632325 | 480 | 1.731171 | 0.85
1.741513 | 72.4 | 1.75956 | 3.15 | 1.657474 | 573.3667 | 1.632284 | 507.2 | 1.731137 | 0.9666667
1.741464 | 76.6 | 1.759507 | 3.366667 | 1.65743 | 535.85 | 1.632243 | 495.4 | 1.731101 | 0.9
1.741415 | 76 | 1.759457 | 3.05 | 1.657388 | 549.8 | 1.632202 | 498 | 1.731067 | 1
1.741366 | 74.2 | 1.759407 | 3.216667 | 1.657345 | 554.3667 | 1.632159 | 492 | 1.731031 | 0.7833333
1.741317 | 75.8 | 1.759357 | 3.516667 | 1.657301 | 559.2833 | 1.632118 | 564.2 | 1.730997 | 0.95
1.741268 | 69.8 | 1.759307 | 3.616667 | 1.657259 | 547.2 | 1.632078 | 489 | 1.73096 | 0.8333333
1.741219 | 66.4 | 1.759257 | 3.766667 | 1.657215 | 580.8833 | 1.632037 | 484.4 | 1.730927 | 0.8333333
1.74117 | 81 | 1.759205 | 3.033333 | 1.657173 | 582.4167 | 1.631996 | 516.8 | 1.73089 | 1.1
1.741121 | 90.6 | 1.759155 | 4.133333 | 1.657128 | 567.0667 | 1.631953 | 511 | 1.730857 | 0.9833333
1.741072 | 75 | 1.759105 | 3.916667 | 1.657086 | 568.2333 | 1.631912 | 533.6 | 1.73082 | 0.75
1.741023 | 72 | 1.759055 | 3.35 | 1.657042 | 539.3667 | 1.631871 | 541.4 | 1.730786 | 0.9
1.740975 | 74.4 | 1.759005 | 3.716667 | 1.657 | 561.1333 | 1.631831 | 524.8 | 1.73075 | 0.8833333
1.740926 | 76.8 | 1.758955 | 3.266667 | 1.656956 | 594.55 | 1.631788 | 548.2 | 1.730716 | 0.8166667
1.740877 | 66.4 | 1.758903 | 3.75 | 1.656914 | 586.0167 | 1.631747 | 534.8 | 1.73068 | 0.9
1.740828 | 71 | 1.758853 | 3.35 | 1.656869 | 599.55 | 1.631706 | 512.8 | 1.730646 | 0.9
1.740779 | 71.8 | 1.758803 | 3.1 | 1.656827 | 584.1167 | 1.631665 | 560.6 | 1.73061 | 0.9166667
1.74073 | 66.8 | 1.758753 | 3.366667 | 1.656783 | 560.9333 | 1.631624 | 582.2 | 1.730574 | 0.8833333
1.740681 | 67.8 | 1.758703 | 3.566667 | 1.656741 | 568.35 | 1.631581 | 538.2 | 1.73054 | 0.95
1.740632 | 71.4 | 1.758654 | 3.333333 | 1.656699 | 591.6833 | 1.631541 | 538.2 | 1.730504 | 0.85
1.740583 | 79 | 1.758604 | 3.383333 | 1.656655 | 583.8333 | 1.6315 | 611 | 1.73047 | 0.7666667
1.740535 | 63 | 1.758551 | 3.583333 | 1.656613 | 589.85 | 1.631459 | 556.6 | 1.730434 | 0.8
1.740486 | 70 | 1.758501 | 4.133333 | 1.656568 | 606.9 | 1.631416 | 560.8 | 1.7304 | 0.8833333
1.740434 | 75.8 | 1.758451 | 3.683333 | 1.656526 | 593.3 | 1.631375 | 580.4 | 1.730364 | 0.9666667
1.740386 | 61.8 | 1.758402 | 3.633333 | 1.656482 | 592.8667 | 1.631335 | 561.6 | 1.73033 | 1.016667
1.740337 | 76.6 | 1.758352 | 3.766667 | 1.65644 | 566.8833 | 1.631294 | 556.8 | 1.730294 | 0.9333333
1.740288 | 66.4 | 1.758302 | 3.483333 | 1.656396 | 573.3667 | 1.631253 | 588.6 | 1.73026 | 0.9833333
1.740239 | 73 | 1.758249 | 3.416667 | 1.656354 | 596.5333 | 1.63121 | 593 | 1.730224 | 1.05
1.74019 | 68.6 | 1.7582 | 3.75 | 1.656309 | 592.9 | 1.631169 | 541.2 | 1.73019 | 0.8666667
1.740141 | 65.8 | 1.75815 | 3.333333 | 1.656267 | 602.9833 | 1.631128 | 642.4 | 1.730154 | 1.033333
1.740092 | 68.4 | 1.7581 | 3.816667 | 1.656225 | 573.7333 | 1.631088 | 557.6 | 1.73012 | 0.8833333
1.740044 | 56.4 | 1.75805 | 3.5 | 1.656181 | 611.15 | 1.631047 | 645 | 1.730084 | 0.9166667
1.739995 | 67.8 | 1.758 | 3.2 | 1.656139 | 601.85 | 1.631004 | 563.2 | 1.73005 | 0.9833333
1.739946 | 63.4 | 1.757948 | 3.333333 | 1.656095 | 563.4167 | 1.630963 | 606.4 | 1.730014 | 0.85
1.739897 | 61.4 | 1.757898 | 3.583333 | 1.656053 | 575.8833 | 1.630923 | 608.2 | 1.72998 | 0.9333333
1.739848 | 54.4 | 1.757848 | 3.5 | 1.656008 | 566.3667 | 1.630882 | 593.2 | 1.729944 | 1.15
1.739799 | 65.4 | 1.757798 | 3.35 | 1.655966 | 593.7833 | 1.630839 | 585.8 | 1.72991 | 0.8333333
1.739751 | 58.2 | 1.757748 | 3.566667 | 1.655922 | 581.7833 | 1.630798 | 620.6 | 1.729874 | 0.9666667
1.739702 | 59.2 | 1.757699 | 3.6 | 1.65588 | 588.95 | 1.630757 | 591.2 | 1.72984 | 0.9166667
1.739653 | 56.4 | 1.757649 | 3.483333 | 1.655836 | 595.1333 | 1.630717 | 623.8 | 1.729804 | 0.9
1.739604 | 52.6 | 1.757596 | 3.65 | 1.655794 | 560.05 | 1.630676 | 590.4 | 1.72977 | 0.9
1.739555 | 60.4 | 1.757547 | 3.5 | 1.655752 | 563.9 | 1.630633 | 585 | 1.729734 | 1.133333
1.739507 | 59.2 | 1.757497 | 3.583333 | 1.655708 | 571.1333 | 1.630592 | 606.6 | 1.7297 | 0.7166667
1.739458 | 50.4 | 1.757447 | 3.8 | 1.655666 | 577.3333 | 1.630551 | 649 | 1.729664 | 0.85
1.739409 | 49.6 | 1.757397 | 3.566667 | 1.655621 | 565.5167 | 1.630511 | 636 | 1.72963 | 0.9666667
1.73936 | 60 | 1.757347 | 3.116667 | 1.655579 | 594.75 | 1.63047 | 604.6 | 1.729594 | 0.8833333
1.739311 | 61.2 | 1.757298 | 4.066667 | 1.655535 | 602.75 | 1.630427 | 650.4 | 1.72956 | 0.9666667
1.739263 | 50.8 | 1.757245 | 4.1 | 1.655493 | 570.2333 | 1.630386 | 650.6 | 1.729524 | 0.9
1.739214 | 50.2 | 1.757195 | 3.65 | 1.655449 | 566.2667 | 1.630346 | 631.4 | 1.72949 | 0.9666667
1.739165 | 52 | 1.757146 | 2.933333 | 1.655407 | 571.1167 | 1.630305 | 652.8 | 1.729454 | 1
1.739116 | 50.8 | 1.757096 | 3.716667 | 1.655363 | 578.25 | 1.630262 | 642.6 | 1.72942 | 1.283333
1.739067 | 59 | 1.757046 | 3.433333 | 1.655321 | 584.7 | 1.630221 | 646.8 | 1.729384 | 0.9333333
1.739019 | 54.6 | 1.756996 | 3.166667 | 1.655279 | 574.5167 | 1.630181 | 679.6 | 1.72935 | 0.9833333
1.73897 | 44.8 | 1.756946 | 3.166667 | 1.655235 | 581.3167 | 1.63014 | 625.4 | 1.729314 | 0.85
1.738921 | 51.2 | 1.756894 | 3.116667 | 1.655193 | 556.6167 | 1.630099 | 633.8 | 1.72928 | 0.9333333
1.738872 | 48.8 | 1.756844 | 3.633333 | 1.655148 | 586.75 | 1.630056 | 632.6 | 1.729244 | 0.9
1.738823 | 51 | 1.756795 | 3.533333 | 1.655106 | 529.2333 | 1.630016 | 690 | 1.72921 | 0.8
1.738775 | 53.4 | 1.756745 | 3.316667 | 1.655062 | 543.9667 | 1.629975 | 640 | 1.729174 | 0.9333333
1.738726 | 56.4 | 1.756695 | 3.116667 | 1.65502 | 550.1 | 1.629934 | 632 | 1.72914 | 0.9833333
1.738677 | 45.2 | 1.756645 | 3.85 | 1.654976 | 560.45 | 1.629893 | 657.4 | 1.729104 | 1.083333
1.738628 | 47 | 1.756595 | 3.933333 | 1.654934 | 581.6167 | 1.629851 | 662 | 1.72907 | 0.9166667
1.73858 | 39.6 | 1.756543 | 2.816667 | 1.654892 | 567.4167 | 1.62981 | 663.4 | 1.729034 | 1.116667
1.738531 | 47 | 1.756493 | 3.933333 | 1.654848 | 543.7833 | 1.629769 | 668.4 | 1.729 | 1.15
1.738482 | 44.8 | 1.756444 | 3.7 | 1.654806 | 547.25 | 1.629728 | 655.4 | 1.728964 | 1
1.738433 | 47.4 | 1.756394 | 3.033333 | 1.654762 | 545.3667 | 1.629688 | 684.4 | 1.72893 | 0.95
1.738385 | 47.8 | 1.756344 | 3.75 | 1.65472 | 553.2833 | 1.629645 | 661.2 | 1.728894 | 0.9333333
1.738336 | 46.2 | 1.756294 | 3.25 | 1.654676 | 548.0167 | 1.629604 | 735.4 | 1.728861 | 0.9833333
1.738287 | 43.4 | 1.756245 | 3.633333 | 1.654634 | 564.3833 | 1.629563 | 674.4 | 1.728824 | 0.8
1.738238 | 40.4 | 1.756192 | 3.816667 | 1.65459 | 530.4167 | 1.629523 | 706.8 | 1.728791 | 0.9333333
1.73819 | 46.4 | 1.756143 | 3.233333 | 1.654548 | 558.7167 | 1.629482 | 714.2 | 1.728754 | 0.8666667
1.738141 | 41 | 1.756093 | 3.25 | 1.654506 | 525.2833 | 1.629439 | 684 | 1.728721 | 0.9166667
1.738092 | 43.6 | 1.756043 | 3.65 | 1.654462 | 528.9833 | 1.629399 | 709.8 | 1.728685 | 1.016667
1.738043 | 39.8 | 1.755993 | 3.433333 | 1.65442 | 528.1333 | 1.629358 | 734.6 | 1.728651 | 0.8333333
1.737995 | 46 | 1.755944 | 3.283333 | 1.654375 | 536.8833 | 1.629317 | 692 | 1.728615 | 0.8833333
1.737946 | 41 | 1.755894 | 3.7 | 1.654334 | 534.6167 | 1.629277 | 755.8 | 1.728581 | 0.95
1.737897 | 45.8 | 1.755842 | 3.216667 | 1.654289 | 537.45 | 1.629234 | 707.6 | 1.728545 | 0.95
1.737849 | 49.6 | 1.755792 | 4.083333 | 1.654247 | 539.7667 | 1.629193 | 758 | 1.728511 | 1
1.7378 | 41 | 1.755742 | 3.066667 | 1.654203 | 527.85 | 1.629152 | 762.8 | 1.728475 | 0.8833333
1.737751 | 42.6 | 1.755692 | 3.533333 | 1.654161 | 521.8167 | 1.629112 | 750.4 | 1.728441 | 0.7666667
1.737702 | 35.8 | 1.755643 | 3.7 | 1.654119 | 508.9 | 1.629071 | 736.4 | 1.728405 | 0.8166667
1.737654 | 39.4 | 1.755593 | 3.366667 | 1.654075 | 516.55 | 1.629028 | 781.4 | 1.728371 | 0.9666667
1.737605 | 37 | 1.755543 | 3.6 | 1.654033 | 518.1167 | 1.628988 | 762 | 1.728335 | 0.8333333
1.737556 | 34.4 | 1.755491 | 3.316667 | 1.653989 | 526.7833 | 1.628947 | 798 | 1.728301 | 1.05
1.737508 | 36.6 | 1.755441 | 4.116667 | 1.653947 | 532.3 | 1.628906 | 780.6 | 1.728265 | 0.95
1.737459 | 40.2 | 1.755392 | 3.783333 | 1.653903 | 511.7 | 1.628866 | 784.8 | 1.728232 | 0.8333333
1.73741 | 40.8 | 1.755342 | 3.4 | 1.653861 | 517.9667 | 1.628823 | 789 | 1.728195 | 1.133333
1.737361 | 33.6 | 1.755292 | 3.65 | 1.653819 | 502.8167 | 1.628782 | 832 | 1.728162 | 0.9333333
1.737313 | 43.4 | 1.755243 | 3.583333 | 1.653775 | 508.6167 | 1.628741 | 793 | 1.728126 | 0.8666667
1.737262 | 37.2 | 1.755193 | 4.4 | 1.653733 | 496.3333 | 1.628701 | 807.4 | 1.728092 | 0.9166667
1.737213 | 38.2 | 1.755143 | 3.25 | 1.653689 | 501.6 | 1.62866 | 802.2 | 1.728056 | 0.7666667
1.737164 | 39.2 | 1.755091 | 3.75 | 1.653647 | 508.9167 | 1.628617 | 839 | 1.728022 | 0.95
1.737116 | 37.2 | 1.755041 | 3.733333 | 1.653603 | 500.7833 | 1.628577 | 840.6 | 1.727986 | 1.05
1.737067 | 42.4 | 1.754992 | 3.766667 | 1.653561 | 532.8667 | 1.628536 | 852.6 | 1.727952 | 1.216667
1.737018 | 40.8 | 1.754942 | 3.7 | 1.653517 | 477.5 | 1.628495 | 814.8 | 1.727916 | 0.8666667
1.73697 | 41.4 | 1.754892 | 3.166667 | 1.653475 | 476.4667 | 1.628455 | 846.8 | 1.727882 | 0.9
1.736921 | 31.6 | 1.754843 | 3.4 | 1.653433 | 491.3667 | 1.628412 | 889.2 | 1.727846 | 0.9166667
1.736872 | 37.6 | 1.754793 | 3.883333 | 1.653389 | 486.5667 | 1.628371 | 844.2 | 1.727813 | 1.05
1.736824 | 43.6 | 1.754743 | 3.483333 | 1.653347 | 487.8333 | 1.628331 | 891 | 1.727776 | 0.8333333
1.736775 | 42 | 1.754691 | 3.75 | 1.653303 | 489.55 | 1.62829 | 914.6 | 1.727743 | 1.05
1.736726 | 35.2 | 1.754641 | 3.316667 | 1.653261 | 482.3667 | 1.628249 | 911.8 | 1.727707 | 0.7833333
1.736678 | 40.2 | 1.754592 | 3.4 | 1.653217 | 472.3667 | 1.628207 | 934.2 | 1.727673 | 0.95
1.736629 | 39.4 | 1.754542 | 3.65 | 1.653175 | 470.1667 | 1.628166 | 958.2 | 1.727637 | 1
1.73658 | 39.2 | 1.754492 | 3.516667 | 1.653134 | 475.75 | 1.628125 | 926.8 | 1.727603 | 0.9
1.736532 | 39.4 | 1.754443 | 3.666667 | 1.65309 | 466.6667 | 1.628085 | 942 | 1.727567 | 1.016667
1.736483 | 42.4 | 1.754393 | 3.35 | 1.653048 | 478.6 | 1.628044 | 980.6 | 1.727533 | 0.9333333
1.736434 | 34 | 1.754344 | 3.916667 | 1.653004 | 474.75 | 1.628001 | 986.6 | 1.727497 | 1.166667
1.736386 | 36.6 | 1.754291 | 3.633333 | 1.652962 | 496.1833 | 1.627961 | 962.4 | 1.727463 | 0.8166667
1.736337 | 32.4 | 1.754242 | 4.066667 | 1.652918 | 474.8167 | 1.62792 | 976.8 | 1.727427 | 0.8
1.736289 | 33.6 | 1.754192 | 3.866667 | 1.652876 | 469.3 | 1.62788 | 993.2 | 1.727394 | 0.7833333
1.73624 | 37.6 | 1.754142 | 4 | 1.652834 | 465.3333 | 1.627839 | 982 | 1.727358 | 0.9166667
1.736191 | 38 | 1.754093 | 3.366667 | 1.65279 | 446.0833 | 1.627796 | 1016.8 | 1.727324 | 0.9666667
1.736143 | 34.4 | 1.754043 | 3.883333 | 1.652748 | 464.3 | 1.627756 | 1060.4 | 1.727288 | 0.7666667
1.736094 | 35.6 | 1.753994 | 3.733333 | 1.652704 | 471.1833 | 1.627715 | 997.6 | 1.727254 | 0.95
1.736045 | 35 | 1.753944 | 4.216667 | 1.652662 | 449.0667 | 1.627674 | 1027.8 | 1.727218 | 0.75
1.735997 | 37.4 | 1.753892 | 3.766667 | 1.652618 | 448.8 | 1.627634 | 1094.2 | 1.727184 | 0.8333333
1.735948 | 33.4 | 1.753842 | 3.416667 | 1.652576 | 449.4833 | 1.627591 | 1088.2 | 1.727148 | 1
1.7359 | 33.8 | 1.753793 | 4.1 | 1.652534 | 459.5167 | 1.627551 | 1120.2 | 1.727115 | 0.95
1.735851 | 31.8 | 1.753743 | 3.7 | 1.65249 | 429.5833 | 1.62751 | 1104.6 | 1.727078 | 1.016667
1.735802 | 36 | 1.753693 | 4.033333 | 1.652448 | 434.25 | 1.627469 | 1170 | 1.727045 | 0.9833333
1.735754 | 35.6 | 1.753644 | 3.983333 | 1.652404 | 443.5167 | 1.627429 | 1135.8 | 1.727009 | 1.1
1.735705 | 36 | 1.753594 | 3.766667 | 1.652362 | 454.55 | 1.627388 | 1072 | 1.726975 | 1
1.735659 | 35.4 | 1.753545 | 3.65 | 1.652318 | 442.2833 | 1.627345 | 1204.8 | 1.726939 | 1.083333
1.73561 | 33.2 | 1.753492 | 3.7 | 1.652277 | 445 | 1.627305 | 1213.6 | 1.726905 | 1.133333
1.735562 | 31.8 | 1.753443 | 3.85 | 1.652235 | 421.7833 | 1.627264 | 1219.6 | 1.726869 | 1.016667
1.735513 | 38 | 1.753393 | 3.483333 | 1.652191 | 436.6333 | 1.627224 | 1218 | 1.726835 | 0.8
1.735465 | 38 | 1.753344 | 3.616667 | 1.652149 | 417.0167 | 1.627183 | 1166.4 | 1.726802 | 0.75
1.735416 | 32.4 | 1.753294 | 3.6 | 1.652105 | 416.5833 | 1.62714 | 1213.8 | 1.726766 | 1.066667
1.735367 | 39.8 | 1.753245 | 3.45 | 1.652063 | 421.5 | 1.6271 | 1263.6 | 1.726732 | 0.9166667
1.735319 | 37.4 | 1.753195 | 3.166667 | 1.652019 | 430.2 | 1.627059 | 1230.4 | 1.726696 | 0.8833333
1.73527 | 30.8 | 1.753145 | 3.816667 | 1.651977 | 429.2 | 1.627019 | 1230.8 | 1.726662 | 1.083333
1.735222 | 27.4 | 1.753096 | 3.583333 | 1.651935 | 423.95 | 1.626978 | 1346.8 | 1.726626 | 1.05
1.735173 | 28.4 | 1.753044 | 3.7 | 1.651891 | 397.0667 | 1.626935 | 1257 | 1.726593 | 0.8333333
1.735125 | 32.8 | 1.752994 | 3.983333 | 1.65185 | 399.3833 | 1.626895 | 1298 | 1.726557 | 0.8333333
1.735076 | 27 | 1.752945 | 4.016667 | 1.651806 | 404.5167 | 1.626854 | 1353.2 | 1.726523 | 1.05
1.735027 | 31 | 1.752895 | 3.25 | 1.651764 | 409.8833 | 1.626814 | 1336.4 | 1.726487 | 1.083333
1.734979 | 30 | 1.752845 | 3.55 | 1.65172 | 408.5667 | 1.626773 | 1313 | 1.726453 | 0.9333333
1.73493 | 31.8 | 1.752796 | 3.266667 | 1.651678 | 407.1 | 1.626733 | 1361.8 | 1.726417 | 1.016667
1.734882 | 33.4 | 1.752746 | 3.866667 | 1.651636 | 422.0833 | 1.62669 | 1339.4 | 1.726383 | 0.9166667
1.734833 | 31.8 | 1.752697 | 3.966667 | 1.651592 | 398.1167 | 1.626649 | 1378.2 | 1.726347 | 0.9666667
1.734785 | 34.4 | 1.752645 | 3.533333 | 1.65155 | 393.9 | 1.626609 | 1373.4 | 1.726314 | 0.8833333
1.734736 | 29.2 | 1.752595 | 3.016667 | 1.651506 | 392.65 | 1.626568 | 1519 | 1.726278 | 1.1
1.734688 | 29.4 | 1.752546 | 3.933333 | 1.651465 | 384.2833 | 1.626528 | 1406.6 | 1.726244 | 1.016667
1.734639 | 31.2 | 1.752496 | 4.116667 | 1.651423 | 393.3167 | 1.626485 | 1475.6 | 1.726208 | 0.9833333
1.734591 | 34.4 | 1.752447 | 3.85 | 1.651379 | 392.9 | 1.626445 | 1431.4 | 1.726174 | 0.8666667
1.734542 | 31.2 | 1.752397 | 4.016667 | 1.651337 | 388.6833 | 1.626404 | 1486.4 | 1.726138 | 0.8166667
1.734494 | 31.2 | 1.752347 | 3.8 | 1.651293 | 399.05 | 1.626364 | 1501.2 | 1.726105 | 0.7833333
1.734445 | 33.6 | 1.752298 | 3.383333 | 1.651251 | 382.3 | 1.626323 | 1547 | 1.726069 | 0.8666667
1.734396 | 31.6 | 1.752248 | 3.8 | 1.651207 | 374.2167 | 1.626282 | 1572.2 | 1.726035 | 0.95
1.734348 | 29.4 | 1.752196 | 3.616667 | 1.651165 | 385.8333 | 1.62624 | 1514.2 | 1.726001 | 1.216667
1.734299 | 29 | 1.752147 | 3.416667 | 1.651124 | 371.25 | 1.626199 | 1589.4 | 1.725965 | 1
1.734251 | 26.8 | 1.752097 | 3.833333 | 1.65108 | 360.25 | 1.626159 | 1645.2 | 1.725932 | 0.8666667
1.734202 | 32.6 | 1.752048 | 3.433333 | 1.651038 | 384.5667 | 1.626118 | 1591 | 1.725896 | 0.85
1.734154 | 31.6 | 1.751998 | 3.683333 | 1.650994 | 370.45 | 1.626078 | 1625.4 | 1.725862 | 0.8666667
1.734105 | 31.2 | 1.751949 | 3.95 | 1.650952 | 385.0333 | 1.626037 | 1652 | 1.725826 | 0.9166667
1.734057 | 30 | 1.751899 | 3.733333 | 1.65091 | 374.3667 | 1.625995 | 1636.4 | 1.725792 | 0.9333333
1.734008 | 28.8 | 1.75185 | 3.616667 | 1.650866 | 356.4333 | 1.625954 | 1726.8 | 1.725756 | 1
1.73396 | 33.8 | 1.7518 | 3.416667 | 1.650825 | 361.05 | 1.625914 | 1721 | 1.725723 | 1.016667
1.733911 | 30 | 1.751751 | 3.5 | 1.650781 | 355.2333 | 1.625873 | 1694.2 | 1.725687 | 0.9
1.733863 | 29.2 | 1.751699 | 3.783333 | 1.650739 | 368.1 | 1.625832 | 1770.2 | 1.725653 | 1.183333
1.733814 | 34.2 | 1.751649 | 3.916667 | 1.650695 | 352.0167 | 1.62579 | 1743.6 | 1.725617 | 1.133333
1.733766 | 27 | 1.7516 | 3.583333 | 1.650653 | 371.4667 | 1.625749 | 1857.4 | 1.725583 | 1.166667
1.733717 | 35.4 | 1.75155 | 3.45 | 1.650611 | 346.95 | 1.625709 | 1737.8 | 1.725547 | 0.85
1.733669 | 32.8 | 1.751501 | 3.7 | 1.650567 | 353.5 | 1.625668 | 1822.6 | 1.725514 | 0.95
1.73362 | 22.8 | 1.751451 | 3.65 | 1.650526 | 345.2667 | 1.625628 | 1822.6 | 1.725478 | 0.9833333
1.733572 | 29.2 | 1.751402 | 3.5 | 1.650482 | 340.6833 | 1.625587 | 1849.8 | 1.725444 | 0.8
1.733523 | 28.8 | 1.751352 | 3.5 | 1.65044 | 347.45 | 1.625545 | 1956.2 | 1.72541 | 0.8833333
1.733475 | 29.8 | 1.751303 | 3.483333 | 1.650398 | 341.4833 | 1.625504 | 1907.6 | 1.725374 | 0.9333333
1.733427 | 27.8 | 1.751251 | 3.766667 | 1.650354 | 345.2833 | 1.625464 | 1982.8 | 1.725341 | 0.95
1.733378 | 30.6 | 1.751202 | 3.916667 | 1.650313 | 352.75 | 1.625423 | 1872.6 | 1.725305 | 0.95
1.73333 | 29.8 | 1.751152 | 3.9 | 1.650269 | 322.0333 | 1.625383 | 1953.4 | 1.725271 | 1
1.733281 | 31.6 | 1.751103 | 3.533333 | 1.650227 | 330.9667 | 1.625342 | 1972.8 | 1.725235 | 0.9666667
1.733233 | 25.4 | 1.751053 | 3.783333 | 1.650185 | 337.0167 | 1.6253 | 2000 | 1.725202 | 0.8333333
1.733184 | 30.6 | 1.751004 | 3.883333 | 1.650141 | 325.0833 | 1.625259 | 2105.4 | 1.725166 | 0.8833333
1.733136 | 32 | 1.750954 | 3.633333 | 1.6501 | 322.5667 | 1.625219 | 2169.2 | 1.725132 | 0.95
1.733087 | 26.6 | 1.750905 | 3.966667 | 1.650056 | 322.7 | 1.625178 | 2037.2 | 1.725096 | 1.083333
1.733039 | 31.8 | 1.750855 | 3.433333 | 1.650014 | 339.3167 | 1.625138 | 2131.4 | 1.725062 | 0.9666667
1.73299 | 28.4 | 1.750806 | 3.2 | 1.649972 | 319.9333 | 1.625097 | 2253.8 | 1.725026 | 1.1
1.732942 | 29.8 | 1.750754 | 3.6 | 1.649928 | 320.8667 | 1.625055 | 2205.2 | 1.724993 | 1.016667
1.732893 | 33 | 1.750705 | 4.25 | 1.649887 | 306.3667 | 1.625014 | 2260.4 | 1.724957 | 0.9166667
1.732845 | 28.4 | 1.750655 | 4.05 | 1.649843 | 318.6 | 1.624974 | 2223.8 | 1.724923 | 1.05
1.732797 | 31.2 | 1.750606 | 4.333333 | 1.649801 | 312.5 | 1.624933 | 2459.2 | 1.72489 | 1.116667
1.732748 | 30.6 | 1.750556 | 3.933333 | 1.649757 | 310.9 | 1.624893 | 2332 | 1.724854 | 1.05
1.7327 | 32.2 | 1.750507 | 3.6 | 1.649715 | 321.85 | 1.624852 | 2427.6 | 1.72482 | 0.8
1.732651 | 29.4 | 1.750457 | 3.6 | 1.649674 | 306.1667 | 1.62481 | 2407.4 | 1.724784 | 0.8666667
1.732603 | 36.8 | 1.750408 | 3.5 | 1.64963 | 299.6667 | 1.624769 | 2517.4 | 1.72475 | 1.1
1.732554 | 31.6 | 1.750358 | 3.466667 | 1.649588 | 306.9 | 1.624729 | 2432 | 1.724714 | 0.85
1.732508 | 26.6 | 1.750309 | 4.233333 | 1.649544 | 298.0333 | 1.624688 | 2501.8 | 1.724681 | 0.9833333
1.73246 | 30.8 | 1.75026 | 3.866667 | 1.649502 | 287.9 | 1.624648 | 2588 | 1.724645 | 0.95
1.732412 | 31 | 1.750208 | 3.8 | 1.649461 | 298.8333 | 1.624608 | 2515.8 | 1.724611 | 0.95
1.732363 | 30.6 | 1.750158 | 4.266667 | 1.649417 | 298.8667 | 1.624565 | 2583.8 | 1.724575 | 0.9166667
1.732315 | 31.2 | 1.750109 | 4.166667 | 1.649375 | 302.2333 | 1.624525 | 2676.2 | 1.724542 | 0.9333333
1.732266 | 25.8 | 1.75006 | 3.9 | 1.649331 | 296.6333 | 1.624484 | 2622.2 | 1.724506 | 0.95
1.732218 | 27.8 | 1.75001 | 3.566667 | 1.64929 | 294.2167 | 1.624444 | 2707.4 | 1.724472 | 0.8333333
1.73217 | 28 | 1.749961 | 3.883333 | 1.649248 | 280.2333 | 1.624403 | 2778.8 | 1.724439 | 0.9333333
1.732121 | 30.8 | 1.749911 | 4.066667 | 1.649204 | 291.6667 | 1.624363 | 2762.8 | 1.724403 | 1.033333
1.732073 | 28.6 | 1.749862 | 3.55 | 1.649162 | 282.0833 | 1.62432 | 2765.8 | 1.724369 | 1.1
1.732024 | 33.8 | 1.749813 | 3.566667 | 1.649119 | 278.5167 | 1.62428 | 2812.4 | 1.724333 | 0.9166667
1.731976 | 27.4 | 1.749763 | 4.083333 | 1.649077 | 289.95 | 1.624239 | 2933.4 | 1.724299 | 0.9333333
1.731928 | 22.4 | 1.749714 | 3.716667 | 1.649035 | 282.2667 | 1.624199 | 2967 | 1.724263 | 0.8666667
1.731879 | 27.4 | 1.749662 | 4.25 | 1.648991 | 279.2667 | 1.624158 | 2996.8 | 1.72423 | 0.8666667
1.731831 | 26.8 | 1.749613 | 3.8 | 1.64895 | 276.3167 | 1.624118 | 3027.2 | 1.724194 | 0.9666667
1.731783 | 28.6 | 1.749563 | 3.783333 | 1.648906 | 270.1667 | 1.624076 | 2924.8 | 1.72416 | 0.9
1.731734 | 24.4 | 1.749514 | 3.6 | 1.648864 | 258.8833 | 1.624035 | 3186.4 | 1.724124 | 1.183333
1.731686 | 29.4 | 1.749464 | 3.633333 | 1.648822 | 275.4 | 1.623995 | 3171.8 | 1.724091 | 1.083333
1.731637 | 26.2 | 1.749415 | 4.066667 | 1.648779 | 265.7167 | 1.623954 | 3180.6 | 1.724055 | 1.05
1.731589 | 26 | 1.749366 | 3.516667 | 1.648737 | 269.1167 | 1.623914 | 3211.6 | 1.724021 | 0.9666667
1.731541 | 33.2 | 1.749316 | 4.066667 | 1.648693 | 263.95 | 1.623873 | 3295.6 | 1.723988 | 0.95
1.731492 | 25 | 1.749267 | 4.366667 | 1.648651 | 264.9833 | 1.623831 | 3407.4 | 1.723952 | 1.133333
1.731444 | 27.6 | 1.749218 | 3.516667 | 1.64861 | 263.9833 | 1.62379 | 3187.2 | 1.723918 | 0.7666667
1.731396 | 30.4 | 1.749168 | 3.283333 | 1.648566 | 255.4 | 1.62375 | 3276.6 | 1.723882 | 0.9666667
1.731347 | 28.2 | 1.749116 | 4.2 | 1.648524 | 252.7667 | 1.62371 | 3474.2 | 1.723849 | 0.9
1.731299 | 32 | 1.749067 | 4.266667 | 1.64848 | 252.6833 | 1.623669 | 3478.6 | 1.723813 | 0.9166667
1.731251 | 23.8 | 1.749018 | 3.833333 | 1.648439 | 255.6167 | 1.623629 | 3370.4 | 1.723779 | 0.7666667
1.731202 | 24 | 1.748968 | 3.6 | 1.648397 | 259.0167 | 1.623586 | 3426.6 | 1.723743 | 1.066667
1.731154 | 25.8 | 1.748919 | 4.1 | 1.648353 | 253.8833 | 1.623546 | 3586.4 | 1.72371 | 1.033333
1.731105 | 26.2 | 1.74887 | 3.966667 | 1.648312 | 256.8 | 1.623506 | 3530.2 | 1.723674 | 0.8166667
1.731057 | 27.4 | 1.74882 | 4.45 | 1.64827 | 239.5 | 1.623465 | 3513.6 | 1.72364 | 0.8833333
1.731009 | 30.4 | 1.748771 | 3.55 | 1.648226 | 242.7667 | 1.623425 | 3555.2 | 1.723607 | 0.95
1.730963 | 31.2 | 1.748722 | 4.383333 | 1.648185 | 250.7833 | 1.623384 | 3588 | 1.723571 | 1.033333
1.730915 | 31 | 1.748672 | 4.1 | 1.648141 | 234.7 | 1.623342 | 3590.8 | 1.723537 | 1
1.730866 | 32 | 1.748623 | 4.833333 | 1.648099 | 248.2167 | 1.623302 | 3666 | 1.723501 | 0.7
1.730818 | 26.6 | 1.748574 | 4.016667 | 1.648058 | 247.5 | 1.623261 | 3698.6 | 1.723468 | 0.95
1.73077 | 30.8 | 1.748522 | 3.716667 | 1.648014 | 245.3833 | 1.623221 | 3646.2 | 1.723432 | 1.2
1.730721 | 31.8 | 1.748473 | 4.066667 | 1.647972 | 239.5667 | 1.62318 | 3713 | 1.723398 | 1.033333
1.730673 | 28.6 | 1.748423 | 4.233333 | 1.647928 | 228.5 | 1.62314 | 3765.8 | 1.723362 | 0.95
1.730625 | 32.8 | 1.748374 | 4.25 | 1.647887 | 227.5333 | 1.6231 | 3812.6 | 1.723329 | 0.9666667
1.730576 | 27.6 | 1.748325 | 3.666667 | 1.647845 | 232.5667 | 1.623057 | 3714.6 | 1.723295 | 0.9666667
1.730528 | 25 | 1.748275 | 4.333333 | 1.647801 | 228.5667 | 1.623017 | 3879.8 | 1.723259 | 0.95
1.73048 | 29.4 | 1.748226 | 4.083333 | 1.64776 | 227.075 | 1.622976 | 3774.8 | 1.723226 | 0.8833333
1.730431 | 24.2 | 1.748177 | 4.533333 | 1.647716 | 241.4865 | 1.622936 | 3792.4 | 1.72319 | 1.183333
1.730383 | 28.8 | 1.748127 | 4.216667 | 1.647674 | 232.4601 | 1.622896 | 3948.2 | 1.723156 | 0.9166667
1.730335 | 24.4 | 1.748078 | 4.3 | 1.647633 | 222.8815 | 1.622855 | 3877.2 | 1.72312 | 0.75
1.730286 | 25.2 | 1.748029 | 4.433333 | 1.647589 | 223.7399 | 1.622813 | 3899.6 | 1.723087 | 0.9333333
1.730238 | 25.8 | 1.74798 | 3.933333 | 1.647547 | 218.5611 | 1.622772 | 3852.4 | 1.723051 | 1.016667
1.73019 | 25.4 | 1.74793 | 3.683333 | 1.647503 | 216.2667 | 1.622732 | 3753 | 1.723017 | 0.9
1.730142 | 29 | 1.747879 | 4.216667 | 1.647462 | 216.9911 | 1.622692 | 3769.2 | 1.722984 | 0.7666667
1.730093 | 26.6 | 1.747829 | 4.2 | 1.64742 | 230.2447 | 1.622651 | 3854.4 | 1.722948 | 0.8666667
1.730045 | 25.4 | 1.74778 | 4.733333 | 1.647377 | 228.9853 | 1.622611 | 3915 | 1.722914 | 0.85
1.729997 | 28 | 1.747731 | 4.483333 | 1.647335 | 215.8112 | 1.622571 | 3696 | 1.722879 | 0.7333333
1.729948 | 26.4 | 1.747681 | 4.966667 | 1.647293 | 219.5566 | 1.622528 | 3864.2 | 1.722845 | 0.8333333
1.7299 | 27.8 | 1.747632 | 4.483333 | 1.64725 | 211.7862 | 1.622488 | 3867.6 | 1.722809 | 0.6333333
1.729852 | 26.4 | 1.747583 | 3.933333 | 1.647208 | 215.8157 | 1.622448 | 3890.4 | 1.722776 | 1.016667
1.729804 | 23.2 | 1.747534 | 4 | 1.647164 | 206.9581 | 1.622407 | 3605.4 | 1.72274 | 1.133333
1.729758 | 28.2 | 1.747484 | 4.233333 | 1.647123 | 209.7024 | 1.622367 | 3738 | 1.722706 | 0.7666667
1.72971 | 21.8 | 1.747435 | 4.033333 | 1.647081 | 213.5325 | 1.622327 | 3843.4 | 1.722673 | 0.7833333
1.729661 | 25.4 | 1.747386 | 4.5 | 1.647037 | 217.3302 | 1.622286 | 3776.2 | 1.722637 | 0.95
1.729613 | 21.6 | 1.747337 | 4.1 | 1.646996 | 214.5983 | 1.622244 | 3835.8 | 1.722603 | 0.85
1.729565 | 30 | 1.747287 | 4.433333 | 1.646952 | 209.3269 | 1.622203 | 3698 | 1.722567 | 0.7
1.729517 | 25.2 | 1.747236 | 4.366667 | 1.64691 | 200.4126 | 1.622163 | 3789.2 | 1.722534 | 1
1.729468 | 25.2 | 1.747186 | 4.6 | 1.646869 | 200.5683 | 1.622123 | 3628 | 1.722498 | 0.9666667
1.72942 | 23.8 | 1.747137 | 4.083333 | 1.646825 | 205.8035 | 1.622082 | 3605.2 | 1.722464 | 0.8166667
1.729372 | 24.6 | 1.747088 | 3.883333 | 1.646784 | 205.659 | 1.622042 | 3577.4 | 1.722429 | 0.9166667
1.729324 | 27.4 | 1.747039 | 4.2 | 1.646742 | 212.5004 | 1.622 | 3728 | 1.722395 | 1
1.729275 | 27.4 | 1.746989 | 4.433333 | 1.646698 | 201.5758 | 1.621959 | 3638.2 | 1.722362 | 0.7333333
1.729227 | 28.6 | 1.74694 | 4.25 | 1.646657 | 193.2732 | 1.621919 | 3592.6 | 1.722326 | 0.9666667
1.729179 | 22.6 | 1.746891 | 4.466667 | 1.646613 | 205.6826 | 1.621879 | 3652.2 | 1.722292 | 0.7833333
1.729131 | 27 | 1.746842 | 4.266667 | 1.646571 | 201.2409 | 1.621838 | 3593 | 1.722256 | 0.8833333
1.729082 | 26.2 | 1.746793 | 4.416667 | 1.64653 | 194.8753 | 1.621798 | 3619.8 | 1.722223 | 0.85
1.729034 | 25 | 1.746743 | 4.5 | 1.646486 | 203.6097 | 1.621758 | 3567 | 1.722187 | 1.1
1.728986 | 23.6 | 1.746694 | 4.383333 | 1.646445 | 196.2394 | 1.621715 | 3487.4 | 1.722153 | 1.05
1.728938 | 24.6 | 1.746645 | 4.866667 | 1.646403 | 206.9664 | 1.621675 | 3503.4 | 1.722118 | 0.7333333
1.728889 | 22.4 | 1.746596 | 4.416667 | 1.646359 | 194.1914 | 1.621635 | 3455.6 | 1.722084 | 0.95
1.728841 | 27.2 | 1.746547 | 4.683333 | 1.646318 | 188.1561 | 1.621595 | 3410.8 | 1.722051 | 0.9666667
1.728793 | 24.2 | 1.746495 | 4.366667 | 1.646274 | 195.4723 | 1.621554 | 3433 | 1.722015 | 0.9166667
1.728747 | 26 | 1.746446 | 4.483333 | 1.646233 | 198.5394 | 1.621514 | 3287.8 | 1.721981 | 1.066667
1.728699 | 23 | 1.746396 | 4.3 | 1.646191 | 194.2934 | 1.621474 | 3117 | 1.721945 | 1.133333
1.728651 | 21.4 | 1.746347 | 5.1 | 1.646147 | 192.3563 | 1.621431 | 3170.6 | 1.721912 | 0.9833333
1.728603 | 21 | 1.746298 | 4.466667 | 1.646106 | 193.2814 | 1.621391 | 3195.4 | 1.721876 | 0.95
1.728554 | 23.8 | 1.746249 | 4.383333 | 1.646064 | 188.5814 | 1.621351 | 3239.4 | 1.721843 | 1.116667
1.728506 | 22.4 | 1.7462 | 3.95 | 1.646021 | 196.5386 | 1.62131 | 3360 | 1.721809 | 0.85
1.728458 | 26 | 1.74615 | 4.15 | 1.645979 | 189.1921 | 1.62127 | 3138.6 | 1.721773 | 0.8333333
1.72841 | 26.8 | 1.746101 | 4.516667 | 1.645935 | 190.5694 | 1.62123 | 3087.6 | 1.72174 | 0.8666667
1.728362 | 25.2 | 1.746052 | 4.566667 | 1.645894 | 185.1133 | 1.62119 | 3061.2 | 1.721704 | 1
1.728313 | 23.2 | 1.746003 | 4.7 | 1.645852 | 180.5605 | 1.621147 | 3230.6 | 1.72167 | 0.8333333
1.728265 | 24.4 | 1.745954 | 4.433333 | 1.645809 | 191.0844 | 1.621107 | 2942.2 | 1.721635 | 0.8333333
1.728217 | 24.6 | 1.745905 | 4.583333 | 1.645767 | 191.809 | 1.621067 | 3116.6 | 1.721601 | 0.75
1.728169 | 26.6 | 1.745855 | 4.483333 | 1.645726 | 178.2572 | 1.621026 | 3014.8 | 1.721565 | 0.9833333
1.728121 | 23.6 | 1.745806 | 4.666667 | 1.645682 | 186.8068 | 1.620986 | 2950.6 | 1.721532 | 0.95
1.728073 | 26.4 | 1.745757 | 4.666667 | 1.64564 | 187.5144 | 1.620946 | 2944.8 | 1.721498 | 0.8666667
1.728024 | 23.6 | 1.745705 | 4.85 | 1.645597 | 183.2606 | 1.620906 | 2943.6 | 1.721462 | 1.083333
1.727976 | 27.4 | 1.745656 | 4.966667 | 1.645555 | 178.9891 | 1.620865 | 2932.8 | 1.721429 | 0.85
1.727928 | 22.4 | 1.745607 | 4.233333 | 1.645514 | 174.7502 | 1.620823 | 2850.6 | 1.721393 | 0.9333333
1.72788 | 24.4 | 1.745558 | 4.55 | 1.64547 | 191.6208 | 1.620783 | 2750 | 1.72136 | 1.016667
1.727834 | 25.4 | 1.745509 | 4.05 | 1.645429 | 187.8855 | 1.620742 | 2891 | 1.721324 | 1.133333
1.727786 | 23.8 | 1.74546 | 4.516667 | 1.645387 | 179.7719 | 1.620702 | 2689.2 | 1.72129 | 0.8833333
1.727738 | 24.8 | 1.745411 | 4.55 | 1.645343 | 181.5696 | 1.620662 | 2639 | 1.721257 | 0.75
1.72769 | 21.6 | 1.745361 | 5.116667 | 1.645302 | 182.2269 | 1.620622 | 2673.6 | 1.721221 | 1.066667
1.727642 | 22.6 | 1.745312 | 5.05 | 1.645258 | 174.9321 | 1.620581 | 2693.2 | 1.721188 | 0.9666667
1.727593 | 25 | 1.745263 | 4.083333 | 1.645217 | 175.6728 | 1.620539 | 2615.2 | 1.721152 | 0.8666667
1.727545 | 23.4 | 1.745214 | 4.083333 | 1.645175 | 181.5819669 | 1.620499 | 2675.4 | 1.721118 | 1.05
1.727497 | 22 | 1.745165 | 4.55 | 1.645132 | 183.9849 | 1.620459 | 2496 | 1.721082 | 0.9
1.727449 | 19.2 | 1.745116 | 4.483333 | 1.64509 | 181.2021 | 1.620418 | 2524.2 | 1.721049 | 0.9166667
1.727401 | 23.8 | 1.745067 | 4.9 | 1.645049 | 177.9654 | 1.620378 | 2500.2 | 1.721016 | 0.75
1.727353 | 23.8 | 1.745018 | 4.783333 | 1.645005 | 175.4499 | 1.620338 | 2510.2 | 1.72098 | 1
1.727305 | 19.6 | 1.744968 | 4.35 | 1.644964 | 173.5719 | 1.620298 | 2486.8 | 1.720946 | 0.8833333
1.727256 | 23.4 | 1.744919 | 4.85 | 1.64492 | 180.106 | 1.620255 | 2480.2 | 1.72091 | 0.8333333
1.727208 | 21.4 | 1.744868 | 4.383333 | 1.644878 | 171.9137 | 1.620215 | 2315.8 | 1.720877 | 0.9833333
1.72716 | 25.8 | 1.744819 | 5.466667 | 1.644837 | 178.1636 | 1.620175 | 2361.8 | 1.720841 | 0.9
1.727112 | 26.2 | 1.744769 | 5.15 | 1.644793 | 177.2928 | 1.620135 | 2324 | 1.720808 | 1.016667
1.727064 | 27.2 | 1.74472 | 5.116667 | 1.644752 | 175.9683 | 1.620094 | 2322.4 | 1.720774 | 0.9333333
1.727018 | 19.2 | 1.744671 | 5.15 | 1.64471 | 170.5273 | 1.620054 | 2276.4 | 1.720738 | 0.9166667
1.72697 | 22.8 | 1.744622 | 4.466667 | 1.644667 | 173.1335 | 1.620014 | 2122.6 | 1.720705 | 0.8166667
1.726922 | 23.6 | 1.744573 | 4.683333 | 1.644625 | 167.6742 | 1.619974 | 2266.6 | 1.720669 | 0.8666667
1.726874 | 22 | 1.744524 | 4.883333 | 1.644584 | 168.0454 | 1.619931 | 2269.6 | 1.720636 | 1.033333
1.726826 | 23.6 | 1.744475 | 5.1 | 1.64454 | 170.9716 | 1.619891 | 2083.4 | 1.720602 | 0.7
1.726778 | 21.8 | 1.744426 | 4.433333 | 1.644499 | 163.409 | 1.619851 | 2216.4 | 1.720567 | 0.8
1.72673 | 19 | 1.744377 | 4.916667 | 1.644455 | 174.0014 | 1.619811 | 2073.6 | 1.720533 | 0.75
1.726682 | 23 | 1.744328 | 5.333333 | 1.644414 | 161.1412 | 1.61977 | 2137.8 | 1.720497 | 1.133333
1.726633 | 22 | 1.744279 | 4.516667 | 1.644372 | 165.2786 | 1.61973 | 2185.2 | 1.720464 | 1.05
1.726585 | 22.4 | 1.744229 | 5.066667 | 1.644329 | 161.4455 | 1.61969 | 2056.6 | 1.720428 | 0.9
1.726537 | 22 | 1.74418 | 4.716667 | 1.644287 | 159.9831 | 1.61965 | 2037.2 | 1.720395 | 0.9333333
1.726489 | 21.4 | 1.744131 | 4.716667 | 1.644246 | 167.9232 | 1.619608 | 2004.4 | 1.720361 | 0.9
1.726441 | 24 | 1.744082 | 4.516667 | 1.644202 | 169.6238 | 1.619567 | 2061.6 | 1.720325 | 0.9166667
1.726393 | 23.6 | 1.744033 | 4.766667 | 1.644161 | 162.475 | 1.619527 | 1970.6 | 1.720292 | 0.8
1.726345 | 20.6 | 1.743984 | 5.016667 | 1.644119 | 159.077 | 1.619487 | 1957.2 | 1.720256 | 0.8333333
1.726297 | 21.2 | 1.743935 | 4.833333 | 1.644076 | 163.0827 | 1.619447 | 1905.2 | 1.720223 | 0.95
1.726251 | 21.4 | 1.743884 | 5.25 | 1.644034 | 164.3627 | 1.619407 | 1867.6 | 1.720187 | 1.05
1.726203 | 24 | 1.743835 | 5.15 | 1.643991 | 158.035 | 1.619366 | 1891.8 | 1.720154 | 1.15
1.726155 | 22.6 | 1.743785 | 5.15 | 1.643949 | 153.1873 | 1.619324 | 1807.4 | 1.72012 | 0.75
1.726107 | 25.4 | 1.743736 | 4.216667 | 1.643908 | 156.3523 | 1.619284 | 1902.2 | 1.720084 | 0.9666667
1.726059 | 22.6 | 1.743687 | 5.1 | 1.643864 | 155.157 | 1.619244 | 1730.2 | 1.720051 | 1.016667
1.726011 | 18.8 | 1.743638 | 5.15 | 1.643823 | 160.613 | 1.619204 | 1806.6 | 1.720015 | 0.7833333
1.725963 | 17.8 | 1.743589 | 4.766667 | 1.643782 | 156.4539 | 1.619163 | 1718 | 1.719982 | 0.8
1.725915 | 24 | 1.74354 | 4.633333 | 1.643738 | 148.2516 | 1.619123 | 1793.2 | 1.719948 | 0.9166667
1.725867 | 22.4 | 1.743491 | 5.366667 | 1.643697 | 156.5891 | 1.619083 | 1763.2 | 1.719913 | 0.7333333
1.725819 | 24.8 | 1.743442 | 4.783333 | 1.643655 | 124.6313 | 1.619043 | 1723 | 1.719879 | 1.083333
1.725771 | 20 | 1.743393 | 4.466667 | 1.643612 | 143.1614 | 1.619001 | 1756 | 1.719843 | 0.7
1.725723 | 23.6 | 1.743344 | 4.466667 | 1.64357 | 150.5742 | 1.61896 | 1639.2 | 1.71981 | 0.9833333
1.725675 | 25.2 | 1.743295 | 5.2 | 1.643529 | 148.0291 | 1.61892 | 1704.8 | 1.719774 | 1.066667
1.725627 | 20.2 | 1.743246 | 4.666667 | 1.643485 | 147.034 | 1.61888 | 1582.6 | 1.719741 | 0.8166667
1.725581 | 22 | 1.743197 | 5.3 | 1.643444 | 145.2633 | 1.61884 | 1757.8 | 1.719707 | 0.9333333
1.725533 | 21.2 | 1.743148 | 4.95 | 1.6434 | 145.2286 | 1.6188 | 1603.8 | 1.719672 | 0.85
1.725485 | 20.8 | 1.743099 | 5.233333 | 1.643359 | 141.8725 | 1.61876 | 1604.8 | 1.719638 | 1.016667
1.725437 | 22.6 | 1.74305 | 4.65 | 1.643317 | 139.4768 | 1.618719 | 1631.6 | 1.719602 | 1.116667
1.725389 | 20.2 | 1.743001 | 4.733333 | 1.643274 | 143.7078 | 1.618679 | 1523.6 | 1.719569 | 0.7666667
1.725341 | 22.4 | 1.742952 | 5.333333 | 1.643233 | 133.3008 | 1.618637 | 1555.8 | 1.719536 | 1
1.725293 | 21 | 1.742903 | 5.983333 | 1.643191 | 142.9126 | 1.618597 | 1582.2 | 1.7195 | 1.133333
1.725245 | 24.2 | 1.742854 | 5.116667 | 1.643148 | 135.6746 | 1.618557 | 1530.6 | 1.719467 | 0.9333333
1.725197 | 20 | 1.742805 | 5.25 | 1.643106 | 132.1803 | 1.618517 | 1516 | 1.719431 | 1.1
1.725149 | 26 | 1.742756 | 5.383333 | 1.643065 | 132.5322 | 1.618476 | 1427.8 | 1.719397 | 1
1.725101 | 19 | 1.742705 | 5.116667 | 1.643021 | 132.0066 | 1.618436 | 1445.8 | 1.719362 | 1.016667
1.725053 | 19.2 | 1.742656 | 5.35 | 1.64298 | 133.4554 | 1.618396 | 1512.2 | 1.719328 | 0.9166667
1.725005 | 20.6 | 1.742607 | 5.616667 | 1.642939 | 126.2631 | 1.618356 | 1453.8 | 1.719295 | 1.016667
1.724957 | 23.4 | 1.742558 | 5.483333 | 1.642895 | 132.8599 | 1.618314 | 1431.4 | 1.719259 | 0.8666667
1.724911 | 21.2 | 1.742509 | 4.95 | 1.642854 | 129.2786 | 1.618274 | 1439.6 | 1.719226 | 0.95
1.724863 | 21.4 | 1.74246 | 5.633333 | 1.642812 | 130.8122 | 1.618234 | 1352.6 | 1.71919 | 0.9166667
1.724815 | 20.6 | 1.742411 | 5.133333 | 1.642769 | 127.2636 | 1.618193 | 1429.8 | 1.719157 | 0.8833333
1.724767 | 21 | 1.742362 | 5.016667 | 1.642727 | 125.1666 | 1.618153 | 1392.4 | 1.719123 | 0.85
1.724719 | 17.4 | 1.742313 | 4.766667 | 1.642686 | 123.4238 | 1.618113 | 1361 | 1.719087 | 0.8166667
1.724671 | 23.8 | 1.742264 | 4.65 | 1.642643 | 124.0621 | 1.618073 | 1375 | 1.719054 | 0.8666667
1.724623 | 21.2 | 1.742215 | 5.383333 | 1.642601 | 120.5282 | 1.618033 | 1375.4 | 1.719018 | 1.066667
1.724575 | 22.2 | 1.742166 | 5.233333 | 1.642558 | 120.6765 | 1.617991 | 1321.4 | 1.718985 | 1.016667
1.724527 | 22.2 | 1.742117 | 5.783333 | 1.642516 | 120.4023 | 1.617951 | 1392 | 1.718952 | 1.1
1.724479 | 24.2 | 1.742068 | 5.2 | 1.642475 | 120.8886 | 1.61791 | 1265.2 | 1.718916 | 0.9166667
1.724431 | 22.2 | 1.742019 | 5.466667 | 1.642431 | 121.9157 | 1.61787 | 1280.2 | 1.718882 | 0.9666667
1.724383 | 18 | 1.74197 | 6.05 | 1.64239 | 117.5345 | 1.61783 | 1326.2 | 1.718847 | 0.9166667
1.724335 | 24.8 | 1.741921 | 5.133333 | 1.642349 | 115.0455 | 1.61779 | 1289.4 | 1.718813 | 0.9
1.72429 | 22.8 | 1.741872 | 5.333333 | 1.642305 | 112.4208 | 1.61775 | 1265.8 | 1.718778 | 0.75
1.724242 | 18.4 | 1.741823 | 4.933333 | 1.642264 | 114.7662 | 1.61771 | 1263.8 | 1.718744 | 0.8333333
1.724194 | 21.8 | 1.741774 | 5.983333 | 1.642223 | 114.8125 | 1.61767 | 1198.8 | 1.718711 | 0.8166667
1.724146 | 17.4 | 1.741725 | 5.533333 | 1.642179 | 116.3469 | 1.617628 | 1220.8 | 1.718675 | 0.85
1.724098 | 21.2 | 1.741676 | 4.933333 | 1.642138 | 115.0066 | 1.617587 | 1238.2 | 1.718642 | 1.133333
1.72405 | 23 | 1.741627 | 6.033333 | 1.642096 | 108.2532 | 1.617547 | 1201 | 1.718606 | 0.8166667
1.724002 | 26.8 | 1.741579 | 5.966667 | 1.642053 | 110.2104 | 1.617507 | 1149.2 | 1.718573 | 0.8833333
1.723954 | 21.2 | 1.74153 | 5.55 | 1.642012 | 102.6768 | 1.617467 | 1158.6 | 1.718539 | 0.8833333
1.723906 | 26.2 | 1.741481 | 6.016667 | 1.64197 | 107.967 | 1.617427 | 1205.6 | 1.718504 | 0.9666667
1.723858 | 18.8 | 1.741432 | 5.916667 | 1.641927 | 101.9207 | 1.617387 | 1095.4 | 1.71847 | 0.8666667
1.72381 | 23.6 | 1.741383 | 5.566667 | 1.641886 | 106.2304 | 1.617347 | 1186.6 | 1.718435 | 0.95
1.723762 | 20.2 | 1.741334 | 5.416667 | 1.641844 | 110.2194 | 1.617307 | 1101.8 | 1.718401 | 0.9166667
1.723717 | 22.6 | 1.741285 | 5.883333 | 1.641801 | 104.2221 | 1.617265 | 1123.8 | 1.718368 | 1.033333
1.723669 | 23.8 | 1.741234 | 5.633333 | 1.641759 | 98.83299 | 1.617225 | 1126.8 | 1.718332 | 0.8666667
1.723621 | 19.2 | 1.741185 | 6.633333 | 1.641718 | 103.2797 | 1.617184 | 1108.6 | 1.718299 | 0.8333333
1.723573 | 20.6 | 1.741136 | 5.316667 | 1.641675 | 98.71897 | 1.617144 | 1120.4 | 1.718263 | 0.9666667
1.723525 | 24.2 | 1.741087 | 5.666667 | 1.641633 | 99.88124 | 1.617104 | 1132.4 | 1.71823 | 0.9
1.723477 | 19 | 1.741038 | 6 | 1.641592 | 102.9068 | 1.617064 | 1008.6 | 1.718196 | 0.9166667
1.723429 | 16.8 | 1.740989 | 5.6 | 1.641549 | 102.6639 | 1.617024 | 1038 | 1.718161 | 0.95
1.723381 | 23.8 | 1.74094 | 6.066667 | 1.641507 | 94.23874 | 1.616984 | 1039.2 | 1.718127 | 0.85
1.723334 | 25.4 | 1.740891 | 5.9 | 1.641466 | 101.8051 | 1.616944 | 1039 | 1.718092 | 0.7666667
1.723286 | 19.8 | 1.740842 | 5.816667 | 1.641423 | 98.02073 | 1.616902 | 1025.2 | 1.718058 | 0.9166667
1.723238 | 22 | 1.740794 | 5.766667 | 1.641381 | 93.30348 | 1.616862 | 1029.2 | 1.718025 | 0.8833333
1.72319 | 22 | 1.740745 | 5.483333 | 1.64134 | 96.53363 | 1.616822 | 1016.6 | 1.717989 | 1.016667
1.723144 | 23 | 1.740696 | 5.333333 | 1.641296 | 91.76435 | 1.616782 | 1018.4 | 1.717956 | 0.8666667
1.723096 | 26.2 | 1.740647 | 5.383333 | 1.641255 | 93.74064 | 1.616742 | 980.2 | 1.71792 | 0.85
1.723049 | 25.2 | 1.740598 | 5.633333 | 1.641214 | 95.03923 | 1.616702 | 1077.8 | 1.717887 | 1.1
1.723001 | 20 | 1.740549 | 6.066667 | 1.64117 | 96.79589 | 1.616662 | 921.8 | 1.717854 | 0.8666667
1.722953 | 23.6 | 1.7405 | 5.9 | 1.641129 | 90.65105 | 1.616621 | 977.8 | 1.717818 | 0.65
1.722905 | 22 | 1.740451 | 5.416667 | 1.641086 | 90.10123 | 1.616581 | 1004.2 | 1.717785 | 0.7833333
1.722857 | 25.4 | 1.740403 | 5.666667 | 1.641044 | 90.22971 | 1.616539 | 984.6 | 1.717749 | 0.8333333
1.722809 | 25.2 | 1.740354 | 6.133333 | 1.641003 | 88.39059 | 1.616499 | 962.2 | 1.717716 | 1.033333
1.722761 | 23.6 | 1.740305 | 6.05 | 1.64096 | 85.17697 | 1.616459 | 1001.6 | 1.717682 | 1.016667
1.722713 | 20.6 | 1.740256 | 5.566667 | 1.640919 | 88.46063 | 1.616419 | 946.4 | 1.717647 | 0.9833333
1.722665 | 27.4 | 1.740207 | 6.166667 | 1.640877 | 93.62842 | 1.616379 | 951.2 | 1.717613 | 1.216667
1.72262 | 19 | 1.740158 | 6.3 | 1.640834 | 89.95613 | 1.616339 | 938.2 | 1.717578 | 0.8666667
1.722572 | 26 | 1.740109 | 6.566667 | 1.640793 | 89.23609 | 1.616299 | 855.6 | 1.717544 | 0.8666667
1.722524 | 27.8 | 1.740061 | 6.05 | 1.640751 | 82.57523 | 1.616259 | 942.8 | 1.717511 | 0.9666667
1.722476 | 23.6 | 1.740012 | 5.483333 | 1.640708 | 85.62272 | 1.616219 | 923 | 1.717475 | 0.8833333
1.722429 | 23.4 | 1.739963 | 5.616667 | 1.640667 | 82.54217 | 1.616179 | 889.4 | 1.717442 | 1.2
1.722381 | 25.8 | 1.739914 | 6.316667 | 1.640625 | 79.74959 | 1.616137 | 880.2 | 1.717406 | 0.9
1.722333 | 21 | 1.739865 | 6.183333 | 1.640582 | 88.21459 | 1.616097 | 836.8 | 1.717373 | 0.9166667
1.722285 | 20.8 | 1.739816 | 6.35 | 1.640541 | 80.81975 | 1.616057 | 894.2 | 1.71734 | 0.85
1.722237 | 24.4 | 1.739768 | 6.15 | 1.640499 | 83.63091 | 1.616017 | 817.4 | 1.717304 | 1.083333
1.722189 | 21.4 | 1.739719 | 6.166667 | 1.640456 | 79.81806 | 1.615977 | 888.6 | 1.717271 | 0.7833333
1.722141 | 26 | 1.73967 | 5.833333 | 1.640415 | 81.01585 | 1.615937 | 895.2 | 1.717237 | 0.8666667
1.722096 | 24.6 | 1.739621 | 5.766667 | 1.640374 | 84.2187 | 1.615897 | 803.2 | 1.717202 | 0.9833333
1.722048 | 23.8 | 1.739572 | 6.1 | 1.64033 | 79.19826 | 1.615857 | 852.8 | 1.717168 | 0.6
1.722 | 21.2 | 1.739524 | 5.933333 | 1.640289 | 81.55193 | 1.615817 | 835.6 | 1.717133 | 0.8666667
1.721953 | 23.6 | 1.739475 | 7.083333 | 1.640248 | 77.70279 | 1.615777 | 849 | 1.717099 | 1.066667
1.721905 | 24.4 | 1.739426 | 6.4 | 1.640206 | 80.46473 | 1.615735 | 871.2 | 1.717066 | 0.8833333
1.721857 | 26.6 | 1.739377 | 7 | 1.640163 | 76.58065 | 1.615695 | 840.6 | 1.717031 | 0.9666667
1.721809 | 25 | 1.739328 | 6.616667 | 1.640122 | 78.95204 | 1.615655 | 816.8 | 1.716997 | 0.85
1.721761 | 27.2 | 1.73928 | 5.633333 | 1.640081 | 77.10727 | 1.615615 | 767.8 | 1.716962 | 0.9333333
1.721713 | 22.6 | 1.739231 | 6.583333 | 1.640037 | 79.22417 | 1.615575 | 797.8 | 1.716928 | 0.8666667
1.721666 | 33.2 | 1.739182 | 5.5 | 1.639996 | 72.48119 | 1.615535 | 788.2 | 1.716895 | 0.8
1.72162 | 24.8 | 1.739133 | 6.683333 | 1.639955 | 76.8091 | 1.615495 | 787.6 | 1.716859 | 0.7333333
1.721572 | 27 | 1.739084 | 5.95 | 1.639911 | 74.7932 | 1.615455 | 729.8 | 1.716826 | 0.8333333
1.721525 | 29.8 | 1.739036 | 6.85 | 1.63987 | 76.62154 | 1.615415 | 779.2 | 1.71679 | 0.9166667
1.721477 | 28.2 | 1.738987 | 6.283333 | 1.639829 | 76.37461 | 1.615375 | 780 | 1.716757 | 0.85
1.721429 | 33.2 | 1.738938 | 6.283333 | 1.639786 | 69.72977 | 1.615332 | 711.6 | 1.716724 | 0.95
1.721381 | 27.8 | 1.738889 | 6.75 | 1.639744 | 76.69741 | 1.615292 | 749.2 | 1.716688 | 1
1.721333 | 31.4 | 1.73884 | 6.733333 | 1.639703 | 70.85107 | 1.615252 | 787.8 | 1.716655 | 0.9
1.721286 | 33.2 | 1.738792 | 6.116667 | 1.63966 | 73.02039 | 1.615213 | 696.4 | 1.716622 | 0.8333333
1.721238 | 30.2 | 1.738743 | 6.95 | 1.639619 | 76.00727 | 1.615173 | 695.2 | 1.716586 | 0.7333333
1.72119 | 27.8 | 1.738694 | 5.716667 | 1.639577 | 69.18855 | 1.615133 | 714.6 | 1.716553 | 0.8833333
1.721145 | 28.8 | 1.738645 | 6.45 | 1.639534 | 74.54236 | 1.615093 | 709 | 1.716517 | 1.05
1.721097 | 30.6 | 1.738597 | 7.133333 | 1.639493 | 74.92502 | 1.615053 | 724.2 | 1.716484 | 0.8833333
1.721049 | 31 | 1.738548 | 6.383333 | 1.639452 | 71.74845 | 1.615013 | 727 | 1.716451 | 0.85
1.721001 | 29.6 | 1.738499 | 7.183333 | 1.639408 | 70.70019 | 1.614973 | 680 | 1.716415 | 1.05
1.720953 | 26.8 | 1.73845 | 6.666667 | 1.639367 | 71.91723 | 1.614933 | 730.4 | 1.716382 | 0.9666667
1.720906 | 33 | 1.738402 | 6.2 | 1.639326 | 70.91987 | 1.614891 | 697 | 1.716346 | 1
1.720858 | 30.8 | 1.738353 | 6.6 | 1.639283 | 73.67057 | 1.614851 | 649.8 | 1.716313 | 0.8666667
1.72081 | 26 | 1.738304 | 7.183333 | 1.639241 | 69.6572 | 1.614811 | 689 | 1.716279 | 1
1.720762 | 34.8 | 1.738255 | 6.883333 | 1.6392 | 68.52294 | 1.614771 | 714.4 | 1.716244 | 1.05
1.720715 | 31.8 | 1.738204 | 6.983333 | 1.639157 | 70.88227 | 1.614731 | 663.4 | 1.716211 | 0.7833333
1.720669 | 38.2 | 1.738155 | 6.216667 | 1.639116 | 68.7252 | 1.614691 | 663.6 | 1.716177 | 0.9333333
1.720621 | 31.4 | 1.738107 | 6.816667 | 1.639075 | 71.57942 | 1.614651 | 690.6 | 1.716142 | 0.8333333
1.720574 | 37.4 | 1.738058 | 7.333333 | 1.639031 | 71.05862 | 1.614611 | 647.8 | 1.716108 | 0.8333333
1.720526 | 33.4 | 1.738009 | 6.516667 | 1.63899 | 67.26403 | 1.614571 | 649 | 1.716073 | 1
1.720478 | 37 | 1.737961 | 6.883333 | 1.638949 | 67.71463 | 1.614531 | 652.2 | 1.71604 | 0.8166667
1.72043 | 32.6 | 1.737912 | 7.2 | 1.638906 | 69.73431 | 1.614491 | 629 | 1.716006 | 0.9
1.720383 | 38 | 1.737863 | 7.133333 | 1.638864 | 69.36659 | 1.614449 | 612 | 1.715971 | 0.9666667
1.720335 | 40.4 | 1.737814 | 6.816667 | 1.638823 | 71.09689 | 1.614409 | 613.6 | 1.715937 | 0.95
1.720287 | 38.4 | 1.737766 | 6.966667 | 1.638782 | 64.38305 | 1.614369 | 644.8 | 1.715902 | 0.7666667
1.720239 | 32.4 | 1.737717 | 6.966667 | 1.638739 | 63.51984 | 1.614329 | 576.2 | 1.715869 | 0.8
1.720194 | 36.6 | 1.737668 | 7.316667 | 1.638698 | 67.12704 | 1.614289 | 675.4 | 1.715835 | 0.9833333
1.720146 | 49 | 1.73762 | 7.383333 | 1.638657 | 65.87144 | 1.614249 | 545.8 | 1.7158 | 0.8833333
1.720099 | 39 | 1.737571 | 7.55 | 1.638613 | 68.18257 | 1.614209 | 642.4 | 1.715766 | 0.9666667
1.720051 | 41 | 1.737522 | 7.6 | 1.638572 | 67.11457 | 1.614169 | 560.2 | 1.715733 | 0.8333333
1.720003 | 41.4 | 1.737473 | 6.833333 | 1.638531 | 64.61241 | 1.61413 | 607 | 1.715698 | 0.9333333
1.719956 | 39.8 | 1.737425 | 7.366667 | 1.638488 | 68.01678 | 1.61409 | 615.4 | 1.715664 | 0.8666667
1.719908 | 50.4 | 1.737376 | 6.983333 | 1.638446 | 66.7606 | 1.61405 | 563.4 | 1.715629 | 1
1.71986 | 47 | 1.737327 | 7.116667 | 1.638405 | 66.76778 | 1.614008 | 568.4 | 1.715595 | 1.1
1.719812 | 41.2 | 1.737279 | 7.066667 | 1.638362 | 63.08611 | 1.613968 | 580.6 | 1.715562 | 1
1.719767 | 37.6 | 1.73723 | 7.65 | 1.638321 | 61.09455 | 1.613928 | 562.8 | 1.715527 | 0.8166667
1.719719 | 46 | 1.737181 | 6.9 | 1.63828 | 63.9196 | 1.613888 | 542 | 1.715493 | 0.8166667
1.719672 | 41.6 | 1.737133 | 7.333333 | 1.638236 | 67.53109 | 1.613848 | 563.2 | 1.71546 | 0.9333333
1.719624 | 42.4 | 1.737084 | 7 | 1.638195 | 65.94941 | 1.613808 | 567 | 1.715425 | 0.7833333
1.719576 | 43.8 | 1.737035 | 6.833333 | 1.638154 | 64.46991 | 1.613768 | 520.4 | 1.715391 | 0.85
1.719529 | 45.2 | 1.736987 | 7.333333 | 1.638111 | 64.95533 | 1.613728 | 550.2 | 1.715356 | 0.8666667
1.719481 | 42.4 | 1.736938 | 8 | 1.63807 | 62.99687 | 1.613688 | 519.6 | 1.715323 | 0.95
1.719433 | 42.4 | 1.736889 | 7.783333 | 1.638029 | 66.1316 | 1.613648 | 516.4 | 1.715289 | 0.9833333
1.719385 | 46.6 | 1.736841 | 7.016667 | 1.637988 | 61.83088 | 1.613609 | 564.2 | 1.715254 | 0.8833333
1.71934 | 37.4 | 1.736792 | 7.95 | 1.637944 | 64.55584 | 1.613569 | 518.2 | 1.71522 | 1.033333
1.719292 | 46.6 | 1.736746 | 7.366667 | 1.637903 | 67.67465 | 1.613527 | 524 | 1.715187 | 1.066667
1.719245 | 56.2 | 1.736697 | 7.466667 | 1.637862 | 63.21881 | 1.613487 | 513.2 | 1.715152 | 0.9166667
1.719197 | 46.4 | 1.736648 | 7.866667 | 1.637819 | 60.31828 | 1.613447 | 509 | 1.715118 | 1.05
1.719149 | 51 | 1.7366 | 7.666667 | 1.637778 | 64.87434 | 1.613407 | 507.8 | 1.715083 | 0.9333333
1.719102 | 50 | 1.736551 | 7.566667 | 1.637737 | 62.401 | 1.613367 | 505.4 | 1.71505 | 1.016667
1.719054 | 56.8 | 1.736502 | 6.833333 | 1.637693 | 59.17441 | 1.613327 | 481 | 1.715016 | 0.9
1.719006 | 55.2 | 1.736454 | 7.533333 | 1.637652 | 64.02267 | 1.613287 | 479.4 | 1.714981 | 0.95
1.718959 | 54.8 | 1.736405 | 8.183333 | 1.637611 | 59.58067 | 1.613247 | 491 | 1.714948 | 0.7833333
1.718913 | 53.4 | 1.736357 | 8.266667 | 1.637568 | 64.19043 | 1.613208 | 494 | 1.714914 | 0.9333333
1.718866 | 49.8 | 1.736308 | 7 | 1.637527 | 63.83791 | 1.613168 | 460.4 | 1.714879 | 0.7333333
1.718818 | 53.8 | 1.736259 | 6.85 | 1.637486 | 59.87371 | 1.613128 | 453 | 1.714846 | 0.7833333
1.71877 | 54 | 1.736211 | 7.8 | 1.637445 | 63.9372 | 1.613088 | 449 | 1.71481 | 0.9666667
1.718723 | 56 | 1.736162 | 7.316667 | 1.637401 | 59.61264 | 1.613046 | 504.8 | 1.714777 | 0.8333333
1.718675 | 59 | 1.736113 | 7.85 | 1.63736 | 61.31412 | 1.613006 | 445 | 1.714744 | 1.016667
1.718628 | 51.6 | 1.736065 | 8.683333 | 1.637319 | 60.97821 | 1.612966 | 445 | 1.714708 | 0.7166667
1.71858 | 54.4 | 1.736016 | 8.333333 | 1.637276 | 59.97433 | 1.612926 | 469 | 1.714675 | 0.9833333
1.718535 | 56 | 1.735968 | 8.333333 | 1.637235 | 59.92938 | 1.612886 | 454.6 | 1.714642 | 1
1.718487 | 63.2 | 1.735919 | 8.183333 | 1.637194 | 58.61684 | 1.612847 | 428 | 1.714606 | 0.85
1.718439 | 60.6 | 1.73587 | 8.55 | 1.637151 | 60.18207 | 1.612807 | 469.2 | 1.714573 | 1.016667
1.718392 | 61 | 1.735822 | 7.983333 | 1.637109 | 61.74763 | 1.612767 | 425 | 1.71454 | 0.9333333
1.718344 | 61 | 1.735773 | 7.883333 | 1.637068 | 60.58907 | 1.612727 | 436.6 | 1.714504 | 0.85
1.718296 | 58.6 | 1.735725 | 8.45 | 1.637025 | 58.91617 | 1.612687 | 462.4 | 1.714471 | 0.9333333
1.718249 | 57 | 1.735676 | 8.316667 | 1.636984 | 58.47688 | 1.612647 | 415.6 | 1.714435 | 1.033333
1.718201 | 52.2 | 1.735627 | 7.533333 | 1.636943 | 61.01992 | 1.612607 | 419.4 | 1.714402 | 1.05
1.718154 | 59.6 | 1.735579 | 8.85 | 1.636902 | 57.75229 | 1.612568 | 408.2 | 1.714369 | 0.8166667
1.718108 | 60.8 | 1.73553 | 8.533333 | 1.636859 | 58.44424 | 1.612526 | 413.4 | 1.714333 | 0.8166667
1.718061 | 60.6 | 1.735482 | 8.233333 | 1.636818 | 59.39353 | 1.612486 | 426.4 | 1.7143 | 0.8666667
1.718013 | 57.2 | 1.735433 | 8.516667 | 1.636777 | 55.61023 | 1.612446 | 399.6 | 1.714267 | 0.6833333
1.717966 | 58 | 1.735384 | 8.316667 | 1.636733 | 57.46834 | 1.612406 | 406.8 | 1.714232 | 0.9
1.717918 | 69.8 | 1.735336 | 6.883333 | 1.636692 | 56.06808 | 1.612366 | 411 | 1.714198 | 0.75
1.71787 | 72.8 | 1.735287 | 8.25 | 1.636651 | 59.47043 | 1.612326 | 395.6 | 1.714165 | 0.9833333
1.717823 | 66.6 | 1.735239 | 9.516667 | 1.636608 | 62.22161 | 1.612287 | 399.4 | 1.71413 | 0.7666667
1.717775 | 60.4 | 1.73519 | 9.15 | 1.636567 | 60.08366 | 1.612247 | 391.2 | 1.714096 | 0.8666667
1.71773 | 64.4 | 1.735142 | 8.516667 | 1.636526 | 58.76886 | 1.612207 | 387.2 | 1.714061 | 0.8666667
1.717682 | 58.4 | 1.735093 | 8.95 | 1.636485 | 59.06688 | 1.612167 | 379 | 1.714028 | 0.8333333
1.717635 | 65.8 | 1.735044 | 8.183333 | 1.636442 | 59.27915 | 1.612127 | 384 | 1.713995 | 1.266667
1.717587 | 59.4 | 1.734996 | 9.116667 | 1.636401 | 57.05413 | 1.612087 | 385.6 | 1.713959 | 0.65
1.71754 | 70 | 1.734947 | 8.683333 | 1.63636 | 56.66542 | 1.612048 | 377.8 | 1.713926 | 0.85
1.717492 | 64 | 1.734899 | 10.05 | 1.636317 | 62.30257 | 1.612006 | 373.2 | 1.713893 | 0.8166667
1.717444 | 68.6 | 1.73485 | 9 | 1.636275 | 59.90546 | 1.611966 | 379.4 | 1.713857 | 0.8833333
1.717397 | 65.8 | 1.734802 | 9.133333 | 1.636234 | 59.61995 | 1.611926 | 344 | 1.713824 | 0.8166667
1.717352 | 65.2 | 1.734753 | 8.816667 | 1.636191 | 58.52722 | 1.611886 | 375.6 | 1.713791 | 0.8833333
1.717304 | 61.4 | 1.734705 | 9.533333 | 1.63615 | 58.48196 | 1.611846 | 364 | 1.713755 | 0.8833333
1.717256 | 63.6 | 1.734656 | 8.8 | 1.636109 | 56.73614 | 1.611807 | 343.8 | 1.713722 | 0.8166667
1.717209 | 65.4 | 1.734607 | 9.2 | 1.636068 | 59.5252 | 1.611767 | 345.6 | 1.713687 | 0.85
1.717161 | 64.2 | 1.734559 | 9.183333 | 1.636025 | 58.22582 | 1.611727 | 349 | 1.713653 | 0.9333333
1.717114 | 60.2 | 1.73451 | 9.85 | 1.635984 | 58.52415 | 1.611687 | 365.4 | 1.71362 | 0.85
1.717066 | 58.2 | 1.734462 | 9.75 | 1.635943 | 56.26205 | 1.611647 | 351 | 1.713585 | 0.8666667
1.717019 | 71 | 1.734413 | 8.416667 | 1.6359 | 60.25529 | 1.611608 | 334.6 | 1.713552 | 0.9333333
1.716973 | 72.8 | 1.734365 | 9.566667 | 1.635859 | 61.84304 | 1.611568 | 338.4 | 1.713518 | 0.9833333
1.716926 | 77.6 | 1.734316 | 9.716667 | 1.635818 | 58.05066 | 1.611528 | 331 | 1.713483 | 1.033333
1.716878 | 61.8 | 1.734268 | 9.8 | 1.635775 | 56.42363 | 1.611488 | 338.2 | 1.71345 | 0.6666667
1.716831 | 65.6 | 1.734219 | 9.8 | 1.635734 | 57.6848 | 1.611448 | 325.6 | 1.713417 | 0.75
1.716783 | 70 | 1.734171 | 11.05 | 1.635693 | 54.75052 | 1.611407 | 344.4 | 1.713381 | 0.8833333
1.716736 | 63.6 | 1.734122 | 10.93333 | 1.635652 | 56.75126 | 1.611367 | 326.2 | 1.713348 | 1.016667
1.716688 | 68.6 | 1.734074 | 10 | 1.635608 | 60.30036 | 1.611327 | 322.8 | 1.713315 | 1
1.716643 | 76.4 | 1.734025 | 10.85 | 1.635567 | 60.3756 | 1.611287 | 339.2 | 1.713279 | 0.9333333
1.716595 | 72.4 | 1.733977 | 10.66667 | 1.635526 | 59.02302 | 1.611247 | 333.4 | 1.713246 | 1.016667
1.716548 | 73.2 | 1.733928 | 10.06667 | 1.635483 | 57.94542 | 1.611208 | 336.6 | 1.713211 | 0.8833333
1.7165 | 71.2 | 1.73388 | 10.21667 | 1.635442 | 59.46578 | 1.611168 | 297.2 | 1.713177 | 0.9
1.716453 | 71.8 | 1.733831 | 11.35 | 1.635401 | 57.75129 | 1.611128 | 326.6 | 1.713144 | 1.033333
1.716405 | 80.2 | 1.733783 | 11.63333 | 1.63536 | 58.05003 | 1.611088 | 308.8 | 1.713109 | 0.8666667
1.716358 | 70.2 | 1.733737 | 10.66667 | 1.635317 | 58.79634 | 1.611048 | 305 | 1.713076 | 0.9
1.71631 | 72 | 1.733688 | 10.73333 | 1.635276 | 58.64769 | 1.611009 | 320.6 | 1.713043 | 0.7
1.716265 | 58 | 1.73364 | 11.41667 | 1.635235 | 59.29092 | 1.610969 | 305.2 | 1.713007 | 1.016667
1.716218 | 71.4 | 1.733591 | 10.08333 | 1.635192 | 62.89572 | 1.610929 | 314 | 1.712974 | 0.8833333
1.71617 | 76.4 | 1.733543 | 10.95 | 1.635151 | 57.82271 | 1.610889 | 305.8 | 1.712941 | 1.066667
1.716123 | 77.6 | 1.733494 | 11.48333 | 1.63511 | 57.67388 | 1.61085 | 278.2 | 1.712905 | 0.9166667
1.716075 | 73.4 | 1.733446 | 11.05 | 1.635069 | 56.68109 | 1.610808 | 290.4 | 1.712872 | 0.7833333
1.716028 | 78 | 1.733397 | 10.43333 | 1.635026 | 58.27183 | 1.610768 | 299.2 | 1.712839 | 1.133333
1.71598 | 69 | 1.733349 | 11.01667 | 1.634985 | 61.46498 | 1.610728 | 298.2 | 1.712804 | 0.8833333
1.715935 | 75 | 1.7333 | 11.05 | 1.634944 | 59.04231 | 1.610689 | 305.2 | 1.71277 | 0.8666667
1.715888 | 73.8 | 1.733252 | 11.05 | 1.634901 | 59.49659 | 1.610649 | 281.6 | 1.712737 | 1.033333
1.71584 | 86.6 | 1.733204 | 12.03333 | 1.63486 | 59.22722 | 1.610609 | 302 | 1.712702 | 0.9833333
1.715793 | 71.8 | 1.733155 | 11.53333 | 1.634819 | 57.0965 | 1.610569 | 268.2 | 1.712669 | 0.8333333
1.715745 | 88.4 | 1.733107 | 11.86667 | 1.634778 | 59.91204 | 1.610529 | 282.8 | 1.712633 | 0.9
1.715698 | 79.8 | 1.733058 | 11.86667 | 1.634735 | 59.78052 | 1.61049 | 297.4 | 1.7126 | 0.9333333
1.71565 | 80.8 | 1.73301 | 12.06667 | 1.634694 | 61.42465 | 1.61045 | 278.2 | 1.712567 | 0.8666667
1.715603 | 82.8 | 1.732961 | 12.4 | 1.634653 | 60.00015 | 1.61041 | 285 | 1.712531 | 1
1.715557 | 87.2 | 1.732913 | 13.06667 | 1.63461 | 61.05838 | 1.610371 | 279.6 | 1.712498 | 0.95
1.71551 | 92.6 | 1.732864 | 12.73333 | 1.634569 | 58.99547 | 1.610331 | 279.4 | 1.712465 | 1.083333
1.715463 | 84.8 | 1.732816 | 11.68333 | 1.634528 | 63.50321 | 1.610291 | 256.2 | 1.71243 | 0.9333333
1.715415 | 79.2 | 1.732767 | 12.98333 | 1.634487 | 58.42158 | 1.610251 | 264.4 | 1.712397 | 0.9
1.715368 | 92 | 1.732719 | 12.85 | 1.634444 | 61.67091 | 1.610212 | 265.8 | 1.712364 | 0.9166667
1.71532 | 90.2 | 1.732671 | 12.33333 | 1.634403 | 60.65958 | 1.61017 | 259.8 | 1.712328 | 1.016667
1.715273 | 79.6 | 1.732622 | 13.65 | 1.634362 | 59.25119 | 1.61013 | 275.2 | 1.712295 | 0.85
1.715228 | 93.8 | 1.732574 | 13.28333 | 1.634319 | 63.58878 | 1.61009 | 266.8 | 1.712262 | 1.05
1.71518 | 85.4 | 1.732525 | 12.81667 | 1.634278 | 60.7825 | 1.610051 | 264.6 | 1.712226 | 0.7666667
1.715133 | 85.6 | 1.732477 | 13.53333 | 1.634237 | 61.2895 | 1.610011 | 264.2 | 1.712193 | 0.8833333
1.715085 | 94.2 | 1.732429 | 13.65 | 1.634196 | 58.22345 | 1.609971 | 267.6 | 1.71216 | 0.7166667
1.715038 | 92.4 | 1.73238 | 14.93333 | 1.634153 | 62.54551 | 1.609931 | 253 | 1.712125 | 0.8333333
1.71499 | 103.8 | 1.732332 | 13.65 | 1.634112 | 60.61845 | 1.609892 | 247.4 | 1.712092 | 0.8333333
1.714943 | 87.2 | 1.732283 | 13.96667 | 1.634071 | 62.71422 | 1.609852 | 290 | 1.712059 | 0.9166667
1.714898 | 102.8 | 1.732237 | 15.33333 | 1.634028 | 62.15102 | 1.609812 | 238.8 | 1.712023 | 0.9333333
1.71485 | 104.2 | 1.732189 | 14.03333 | 1.633987 | 61.15592 | 1.609773 | 264.4 | 1.71199 | 1.083333
1.714803 | 96.4 | 1.732141 | 13.33333 | 1.633947 | 64.87604 | 1.609733 | 241.4 | 1.711957 | 1.033333
1.714756 | 101.6 | 1.732092 | 14.75 | 1.633906 | 61.60078 | 1.609693 | 260 | 1.711921 | 0.9333333
1.714708 | 98 | 1.732044 | 14.95 | 1.633863 | 61.69371 | 1.609653 | 260 | 1.711888 | 0.8
1.714661 | 99.8 | 1.731995 | 14.61667 | 1.633822 | 63.75637 | 1.609614 | 246.2 | 1.711855 | 0.9166667
1.714613 | 96.4 | 1.731947 | 15.16667 | 1.633781 | 64.57531 | 1.609574 | 263.8 | 1.71182 | 0.8
1.714568 | 105.2 | 1.731899 | 15.91667 | 1.63374 | 62.12815 | 1.609534 | 231.6 | 1.711787 | 0.9333333
1.714521 | 102.8 | 1.73185 | 14.13333 | 1.633697 | 62.25574 | 1.609495 | 248 | 1.711754 | 1.05
1.714473 | 117.2 | 1.731802 | 16.13333 | 1.633656 | 66.73929 | 1.609453 | 234.6 | 1.711718 | 0.9666667
1.714426 | 111.2 | 1.731753 | 16.51667 | 1.633615 | 65.00036 | 1.609413 | 225.8 | 1.711685 | 0.9333333
1.714379 | 114.8 | 1.731705 | 16.6 | 1.633572 | 61.94709 | 1.609373 | 227.8 | 1.711652 | 0.7666667
1.714331 | 115.4 | 1.731657 | 15.93333 | 1.633531 | 61.74617 | 1.609334 | 253.6 | 1.711617 | 0.75
1.714284 | 101.6 | 1.731608 | 15.2 | 1.63349 | 66.1624 | 1.609294 | 222 | 1.711583 | 0.8833333
1.714239 | 103 | 1.73156 | 15.4 | 1.633449 | 64.66479 | 1.609254 | 222.6 | 1.711548 | 0.8666667
1.714191 | 119 | 1.731512 | 16.31667 | 1.633406 | 64.22195 | 1.609215 | 243.8 | 1.711515 | 1
1.714144 | 122.2 | 1.731463 | 16.9 | 1.633365 | 61.89349 | 1.609175 | 231.4 | 1.711482 | 0.9
1.714096 | 127 | 1.731415 | 16.51667 | 1.633325 | 67.31502 | 1.609135 | 225.6 | 1.711446 | 0.8
1.714049 | 114.4 | 1.731366 | 16.65 | 1.633281 | 65.73038 | 1.609096 | 218.2 | 1.711413 | 0.8
1.714002 | 116.2 | 1.731318 | 19.1 | 1.633241 | 65.59892 | 1.609056 | 245.2 | 1.71138 | 0.85
1.713954 | 116.8 | 1.73127 | 16.81667 | 1.6332 | 61.59096 | 1.609016 | 227.6 | 1.711345 | 0.8333333
1.713909 | 118 | 1.731221 | 18.58333 | 1.633159 | 65.43977 | 1.608977 | 225 | 1.711312 | 0.9166667
1.713862 | 123.2 | 1.731173 | 16.75 | 1.633116 | 66.41604 | 1.608937 | 227.4 | 1.711279 | 1.116667
1.713815 | 129.8 | 1.731125 | 17.25 | 1.633075 | 65.43635 | 1.608897 | 212.4 | 1.711243 | 0.8166667
1.713767 | 124.6 | 1.731079 | 18.11667 | 1.633034 | 67.60742 | 1.608858 | 235.6 | 1.71121 | 0.95
1.71372 | 110.2 | 1.73103 | 18.33333 | 1.632993 | 68.46302 | 1.608818 | 217.4 | 1.711177 | 0.7333333
1.713672 | 124 | 1.730982 | 17.96667 | 1.63295 | 69.35343 | 1.608778 | 221.6 | 1.711142 | 0.9166667
1.713627 | 128.6 | 1.730934 | 18.31667 | 1.632909 | 62.24286 | 1.608739 | 218.8 | 1.711109 | 0.9
1.71358 | 130.4 | 1.730885 | 18.3 | 1.632868 | 69.10833 | 1.608699 | 220 | 1.711076 | 1
1.713533 | 123.4 | 1.730837 | 17.2 | 1.632825 | 68.95976 | 1.608657 | 209.4 | 1.71104 | 1.083333
1.713485 | 133.6 | 1.730789 | 19.63333 | 1.632785 | 66.40311 | 1.608618 | 207.6 | 1.711007 | 0.8666667
1.713438 | 124.4 | 1.730741 | 19.05 | 1.632744 | 68.81845 | 1.608578 | 217.2 | 1.710974 | 1.083333
1.713391 | 128.8 | 1.730692 | 18.75 | 1.632703 | 70.33325 | 1.608538 | 217.8 | 1.710939 | 0.9666667
1.713343 | 133.6 | 1.730644 | 18.56667 | 1.63266 | 70.96457 | 1.608499 | 206.4 | 1.710906 | 0.95
1.713298 | 135.6 | 1.730596 | 20 | 1.632619 | 71.42271 | 1.608459 | 223.8 | 1.710873 | 0.85
1.713251 | 140.2 | 1.730547 | 20.2 | 1.632578 | 68.62229 | 1.608419 | 222.6 | 1.710837 | 0.95
1.713204 | 138.8 | 1.730499 | 19.81667 | 1.632537 | 65.89062 | 1.60838 | 214.2 | 1.710804 | 0.85
1.713156 | 126.8 | 1.730451 | 20.7 | 1.632494 | 69.08759 | 1.60834 | 213.6 | 1.710771 | 1.016667
1.713109 | 130 | 1.730402 | 21.26667 | 1.632454 | 71.1062 | 1.6083 | 199.2 | 1.710736 | 0.85
1.713062 | 137 | 1.730354 | 20.95 | 1.632413 | 68.58201 | 1.608261 | 206 | 1.710703 | 0.9
1.713017 | 135.8 | 1.730306 | 19.8 | 1.632372 | 70.96518 | 1.608221 | 206 | 1.71067 | 1.016667
1.712969 | 136.2 | 1.730257 | 21.43333 | 1.632329 | 67.78135 | 1.608181 | 174.2 | 1.710634 | 0.9666667
1.712922 | 124.8 | 1.730209 | 22 | 1.632288 | 70.75471 | 1.608142 | 201.6 | 1.710601 | 0.95
1.712875 | 143.4 | 1.730161 | 20.96667 | 1.632247 | 69.87745 | 1.608102 | 204.4 | 1.710568 | 0.95
1.712827 | 149.8 | 1.730115 | 21.01667 | 1.632204 | 69.12146 | 1.608063 | 206.6 | 1.710533 | 0.8666667
1.71278 | 140.2 | 1.730067 | 23.95 | 1.632163 | 69.89225 | 1.608023 | 192.8 | 1.7105 | 1.016667
1.712733 | 132.2 | 1.730018 | 23.06667 | 1.632123 | 71.49616 | 1.607983 | 198.4 | 1.710467 | 0.9333333
1.712688 | 137 | 1.72997 | 24.5 | 1.632082 | 71.55579 | 1.607944 | 196.8 | 1.710431 | 1.133333
1.71264 | 145 | 1.729922 | 23.3 | 1.632039 | 71.52865 | 1.607904 | 196.4 | 1.710398 | 0.9166667
1.712593 | 143 | 1.729874 | 22.81667 | 1.631998 | 73.16796 | 1.607864 | 184.4 | 1.710365 | 0.8333333
1.712546 | 145.2 | 1.729825 | 23.58333 | 1.631957 | 71.70003 | 1.607825 | 192.2 | 1.710332 | 0.9333333
1.712498 | 153.8 | 1.729777 | 22.81667 | 1.631916 | 71.72498 | 1.607785 | 186.4 | 1.710297 | 0.7666667
1.712451 | 139.4 | 1.729729 | 23.36667 | 1.631873 | 71.9583 | 1.607744 | 191.2 | 1.710264 | 1.066667
1.712406 | 135.2 | 1.729681 | 24.31667 | 1.631833 | 72.69529 | 1.607704 | 180.8 | 1.710231 | 0.9166667
1.712359 | 152.6 | 1.729632 | 22.2 | 1.631792 | 70.9488 | 1.607664 | 175.6 | 1.710195 | 0.95
1.712312 | 143.4 | 1.729584 | 24.48333 | 1.631751 | 75.02087 | 1.607625 | 183 | 1.710162 | 0.7333333
1.712264 | 152.6 | 1.729536 | 25.5 | 1.631708 | 75.49784 | 1.607585 | 181 | 1.710129 | 1.066667
1.712217 | 154.4 | 1.729488 | 25.65 | 1.631667 | 72.67392 | 1.607546 | 177 | 1.710094 | 0.8833333
1.71217 | 143.6 | 1.729439 | 26.11667 | 1.631626 | 76.38258 | 1.607506 | 183 | 1.710061 | 0.9166667
1.712125 | 156.6 | 1.729391 | 27.6 | 1.631586 | 71.28172 | 1.607466 | 172 | 1.710028 | 0.7833333
1.712077 | 142.4 | 1.729343 | 26.31667 | 1.631543 | 76.71155 | 1.607427 | 184.6 | 1.709992 | 0.8833333
1.71203 | 145.6 | 1.729295 | 27 | 1.631502 | 73.76488 | 1.607387 | 176.2 | 1.709959 | 0.8
1.711983 | 152 | 1.729249 | 25.31667 | 1.631461 | 76.36272 | 1.607348 | 184.2 | 1.709926 | 1.25
1.711936 | 156.4 | 1.7292 | 27.06667 | 1.63142 | 76.49248 | 1.607308 | 170.6 | 1.709891 | 1.016667
1.711888 | 144.4 | 1.729152 | 28.73333 | 1.631377 | 72.01484 | 1.607268 | 172.4 | 1.709858 | 1
1.711843 | 145.8 | 1.729104 | 28.01667 | 1.631337 | 76.03915 | 1.607229 | 176.6 | 1.709825 | 0.8833333
1.711796 | 159.8 | 1.729056 | 28.06667 | 1.631296 | 78.89917 | 1.607189 | 172.4 | 1.70979 | 0.9666667
1.711749 | 150.4 | 1.729008 | 29.1 | 1.631253 | 76.21174 | 1.60715 | 174.2 | 1.709757 | 0.8833333
1.711702 | 156.6 | 1.728959 | 29.28333 | 1.631212 | 77.00251 | 1.60711 | 153 | 1.709724 | 0.8166667
1.711654 | 159 | 1.728911 | 30.48333 | 1.631171 | 76.47137 | 1.60707 | 163.2 | 1.709688 | 1.116667
1.711607 | 149.6 | 1.728863 | 27.31667 | 1.631131 | 76.0619 | 1.607031 | 170.4 | 1.709655 | 0.8
1.71156 | 161.6 | 1.728815 | 31.78333 | 1.631088 | 88.58006 | 1.606991 | 161.8 | 1.709622 | 0.8666667
1.711515 | 132.4 | 1.728766 | 31.08333 | 1.631047 | 81.98115 | 1.606952 | 154.6 | 1.709587 | 1.016667
1.711468 | 154.2 | 1.728718 | 30.41667 | 1.631006 | 79.91047 | 1.606912 | 157.8 | 1.709554 | 0.7
1.71142 | 161.6 | 1.72867 | 30.28333 | 1.630965 | 76.30367 | 1.606873 | 153 | 1.709521 | 0.8166667
1.711373 | 144.2 | 1.728622 | 31.75 | 1.630922 | 76.34372 | 1.606833 | 168.6 | 1.709486 | 0.85
1.711326 | 149.4 | 1.728574 | 29.86667 | 1.630882 | 79.95176 | 1.606793 | 158.4 | 1.709453 | 0.95
1.711279 | 147.2 | 1.728525 | 31.38333 | 1.630841 | 79.12811 | 1.606754 | 149 | 1.70942 | 0.9833333
1.711234 | 163.2 | 1.728477 | 32.48333 | 1.6308 | 79.61656 | 1.606714 | 148.8 | 1.709384 | 0.85
1.711187 | 150.4 | 1.728431 | 32.08333 | 1.630757 | 82.37782 | 1.606673 | 154.8 | 1.709351 | 0.8
1.711139 | 152.2 | 1.728383 | 34.45 | 1.630717 | 84.86755 | 1.606633 | 141 | 1.709318 | 0.85
1.711092 | 133.8 | 1.728335 | 33.05 | 1.630676 | 82.68335 | 1.606594 | 144.2 | 1.709285 | 1.083333
1.711045 | 150.4 | 1.728287 | 35.16667 | 1.630635 | 77.88904 | 1.606554 | 152.8 | 1.70925 | 0.9333333
1.710998 | 162 | 1.728239 | 32.76667 | 1.630592 | 74.11847 | 1.606514 | 150.4 | 1.709217 | 0.7833333
1.710953 | 164.4 | 1.728191 | 35.65 | 1.630551 | 78.48195 | 1.606475 | 163.8 | 1.709184 | 0.9333333
1.710906 | 158.6 | 1.728142 | 33.1 | 1.630511 | 81.02061 | 1.606435 | 155.8 | 1.709149 | 0.75
1.710858 | 149 | 1.728094 | 35.3 | 1.63047 | 84.13642 | 1.606396 | 147.8 | 1.709116 | 0.9
1.710811 | 152.6 | 1.728046 | 36.08333 | 1.630427 | 83.53658 | 1.606356 | 147.6 | 1.709083 | 0.8833333
1.710764 | 143.6 | 1.727998 | 35.56667 | 1.630386 | 85.2275 | 1.606317 | 150.2 | 1.709047 | 0.9666667
1.710719 | 156 | 1.72795 | 36.51667 | 1.630346 | 82.41663 | 1.606277 | 146.6 | 1.709014 | 1.05
1.710672 | 157.4 | 1.727902 | 39.1 | 1.630305 | 84.65259 | 1.606238 | 147.6 | 1.708981 | 0.9333333
1.710625 | 148.2 | 1.727853 | 37.78333 | 1.630262 | 83.98844 | 1.606198 | 142.2 | 1.708946 | 0.85
1.710578 | 151.8 | 1.727805 | 38.2 | 1.630221 | 80.27904 | 1.606159 | 130 | 1.708913 | 0.85
1.71053 | 152.8 | 1.727757 | 38.18333 | 1.63018 | 83.89394 | 1.606119 | 133.6 | 1.70888 | 0.8166667
1.710483 | 150.6 | 1.727711 | 38.26667 | 1.63014 | 84.76841 | 1.606079 | 141.6 | 1.708845 | 0.9166667
1.710438 | 149.2 | 1.727663 | 40.68333 | 1.630097 | 88.70518 | 1.60604 | 137.2 | 1.708812 | 0.9
1.710391 | 149.6 | 1.727615 | 39.86667 | 1.630056 | 87.01495 | 1.606 | 135.2 | 1.708779 | 0.8833333
1.710344 | 139.4 | 1.727567 | 39.8 | 1.630015 | 83.88117 | 1.605961 | 140.8 | 1.708743 | 0.8833333
1.710297 | 148.4 | 1.727519 | 42.81667 | 1.629975 | 83.84189 | 1.605921 | 132 | 1.70871 | 1.216667
1.71025 | 144.4 | 1.727471 | 41.13333 | 1.629932 | 85.5027 | 1.605882 | 137 | 1.708677 | 0.8666667
1.710202 | 147.6 | 1.727422 | 42.91667 | 1.629891 | 85.33526 | 1.605842 | 143.4 | 1.708644 | 1.016667
1.710158 | 134.8 | 1.727374 | 42.33333 | 1.62985 | 86.41906 | 1.605803 | 135.8 | 1.708609 | 1.133333
1.71011 | 137.4 | 1.727326 | 43.21667 | 1.62981 | 81.93588 | 1.605763 | 134.2 | 1.708576 | 0.9166667
1.710063 | 132 | 1.727278 | 43.8 | 1.629767 | 86.71002 | 1.605724 | 142.8 | 1.708543 | 1.183333
1.710016 | 149 | 1.72723 | 46.36667 | 1.629726 | 90.1372 | 1.605684 | 124.6 | 1.708508 | 0.9
1.709969 | 140 | 1.727182 | 45.9 | 1.629686 | 91.3022 | 1.605645 | 121.4 | 1.708475 | 0.95
1.709922 | 133.8 | 1.727134 | 45.28333 | 1.629645 | 85.19653 | 1.605605 | 131.6 | 1.708442 | 0.9666667
1.709877 | 142.8 | 1.727088 | 45.98333 | 1.629602 | 88.25542 | 1.605566 | 125.8 | 1.708407 | 0.9166667
1.70983 | 145 | 1.72704 | 45.33333 | 1.629561 | 83.12743 | 1.605526 | 137.6 | 1.708374 | 1
1.709783 | 130 | 1.726992 | 48.23333 | 1.629521 | 89.01254 | 1.605487 | 125.2 | 1.708341 | 1
1.709735 | 131.2 | 1.726944 | 46.93333 | 1.62948 | 91.04512 | 1.605447 | 133 | 1.708305 | 1.066667
1.709688 | 151.4 | 1.726896 | 47.95 | 1.629437 | 91.39193 | 1.605408 | 135 | 1.708273 | 1.133333
1.709643 | 142.6 | 1.726847 | 48.25 | 1.629396 | 86.72787 | 1.605368 | 135 | 1.70824 | 0.9666667
1.709596 | 144.4 | 1.726799 | 51.18333 | 1.629356 | 86.52817 | 1.605329 | 127.2 | 1.708207 | 0.95
1.709549 | 137.8 | 1.726751 | 41.98333 | 1.629315 | 87.70994 | 1.605289 | 141.2 | 1.708171 | 0.9333333
1.709502 | 131 | 1.726703 | 51.61667 | 1.629274 | 85.45388 | 1.60525 | 122 | 1.708138 | 1.05
1.709455 | 127.2 | 1.726655 | 51.65 | 1.629232 | 88.03366 | 1.605208 | 129.6 | 1.708105 | 0.95
1.709408 | 143.8 | 1.726607 | 52.08333 | 1.629191 | 92.99221 | 1.605169 | 118.2 | 1.70807 | 1.066667
1.709363 | 139.4 | 1.726559 | 51.03333 | 1.62915 | 91.23418 | 1.605129 | 116.2 | 1.708037 | 0.8166667
1.709316 | 125.4 | 1.726511 | 53.48333 | 1.629109 | 95.64764 | 1.60509 | 120.6 | 1.708004 | 0.7833333
1.709269 | 138 | 1.726463 | 54.15 | 1.629067 | 90.20852 | 1.60505 | 121.4 | 1.707969 | 0.8
1.709222 | 129.8 | 1.726417 | 56.36667 | 1.629026 | 85.20231 | 1.605011 | 126.2 | 1.707936 | 1.116667
1.709174 | 138.2 | 1.726369 | 53.73333 | 1.628985 | 86.81901 | 1.604971 | 111.6 | 1.707903 | 0.9666667
1.709127 | 130 | 1.726321 | 55.45 | 1.628945 | 90.02791 | 1.604932 | 110.8 | 1.707868 | 0.9833333
1.709083 | 129.6 | 1.726273 | 51.43333 | 1.628902 | 89.87655 | 1.604892 | 120.8 | 1.707835 | 0.8833333
1.709035 | 138.2 | 1.726225 | 57.73333 | 1.628861 | 90.1433 | 1.604853 | 116 | 1.707802 | 1.05
1.708988 | 135.6 | 1.726177 | 56.26667 | 1.628821 | 92.3724 | 1.604813 | 118.2 | 1.707769 | 0.6166667
1.708941 | 141 | 1.726129 | 55.15 | 1.62878 | 89.48661 | 1.604774 | 117.6 | 1.707734 | 0.8833333
1.708894 | 147 | 1.726081 | 58.01667 | 1.628737 | 91.55523 | 1.604735 | 126.8 | 1.707701 | 0.9
1.708849 | 132.2 | 1.726032 | 59.08333 | 1.628696 | 94.21959 | 1.604695 | 122.4 | 1.707668 | 0.9166667
1.708802 | 128.6 | 1.725984 | 60.28333 | 1.628656 | 86.10347 | 1.604656 | 110.8 | 1.707633 | 1.166667
1.708755 | 137 | 1.725936 | 60.3 | 1.628615 | 88.63907 | 1.604616 | 114.8 | 1.7076 | 0.9333333
1.708708 | 131 | 1.725888 | 61.18333 | 1.628572 | 88.74493 | 1.604577 | 117.2 | 1.707567 | 0.9333333
1.708661 | 135 | 1.725843 | 59.38333 | 1.628532 | 94.67763 | 1.604537 | 107.6 | 1.707531 | 0.8
1.708616 | 134 | 1.725795 | 65.38333 | 1.628491 | 91.12993 | 1.604498 | 120.8 | 1.707498 | 0.9833333
1.708569 | 137.8 | 1.725747 | 64.21667 | 1.62845 | 96.33963 | 1.604458 | 125.4 | 1.707466 | 1.05
1.708522 | 137.2 | 1.725699 | 68.43333 | 1.62841 | 88.52454 | 1.604419 | 110.6 | 1.707433 | 0.7666667
1.708475 | 135 | 1.725651 | 65.8 | 1.628367 | 90.12801 | 1.604379 | 115.8 | 1.707397 | 1
1.708428 | 127 | 1.725602 | 64.76667 | 1.628326 | 94.88831 | 1.60434 | 115 | 1.707364 | 0.9666667
1.708381 | 123 | 1.725554 | 68.83333 | 1.628286 | 87.52158 | 1.604301 | 101.2 | 1.707332 | 0.8833333
1.708336 | 132.4 | 1.725506 | 67.03333 | 1.628245 | 91.78325 | 1.604261 | 119.4 | 1.707296 | 1.15
1.708289 | 147 | 1.725458 | 70.16667 | 1.628202 | 91.77676 | 1.604222 | 108.6 | 1.707263 | 0.8333333
1.708242 | 134.6 | 1.72541 | 69.63333 | 1.628162 | 93.55863 | 1.604182 | 114 | 1.70723 | 1.15
1.708195 | 132.6 | 1.725362 | 72.25 | 1.628121 | 92.89168 | 1.604143 | 116.2 | 1.707195 | 0.8
1.708148 | 126.8 | 1.725314 | 72.98333 | 1.628081 | 90.74204 | 1.604103 | 104 | 1.707162 | 1.033333
1.708103 | 134.6 | 1.725269 | 75 | 1.628038 | 89.15602 | 1.604064 | 116.2 | 1.707129 | 0.8833333
1.708056 | 133.4 | 1.725221 | 75.05 | 1.627997 | 87.65025 | 1.604025 | 108 | 1.707096 | 0.75
1.708009 | 138.8 | 1.725173 | 73.65 | 1.627957 | 89.72276 | 1.603985 | 105.2 | 1.707061 | 0.75
1.707962 | 137.6 | 1.725125 | 73.18333 | 1.627916 | 92.90809 | 1.603946 | 102.6 | 1.707028 | 0.9666667
1.707915 | 133.8 | 1.725077 | 77.56667 | 1.627873 | 94.22379 | 1.603906 | 106.4 | 1.706995 | 0.7666667
1.70787 | 138.6 | 1.725029 | 74.6 | 1.627833 | 91.63756 | 1.603867 | 110.8 | 1.70696 | 0.9166667
1.707823 | 135.6 | 1.724981 | 75.78333 | 1.627792 | 89.72809 | 1.603827 | 105 | 1.706927 | 0.9
1.707776 | 143 | 1.724933 | 73.86667 | 1.627751 | 93.91469 | 1.603788 | 110.8 | 1.706894 | 0.8166667
1.707729 | 133.8 | 1.724885 | 77.33333 | 1.627711 | 90.18238 | 1.603749 | 104.4 | 1.706859 | 1.05
1.707682 | 139 | 1.724837 | 80.7 | 1.627668 | 90.14342 | 1.603709 | 104 | 1.706826 | 1.083333
1.707635 | 131.8 | 1.724789 | 75.78333 | 1.627627 | 89.03966 | 1.60367 | 106 | 1.706793 | 0.9
1.70759 | 140.4 | 1.724743 | 81.6 | 1.627587 | 89.45235 | 1.60363 | 99.2 | 1.70676 | 0.8666667
1.707543 | 135.6 | 1.724695 | 80.6 | 1.627546 | 96.52957 | 1.603591 | 96.6 | 1.706725 | 1
1.707496 | 140 | 1.724647 | 79.28333 | 1.627503 | 87.03417 | 1.603552 | 101.2 | 1.706692 | 0.9833333
1.707449 | 138.6 | 1.724599 | 80.5 | 1.627463 | 91.27197 | 1.603512 | 113 | 1.706659 | 0.9833333
1.707402 | 138.4 | 1.724551 | 84.7 | 1.627422 | 89.87718 | 1.603473 | 102 | 1.706624 | 1.05
1.707357 | 143 | 1.724503 | 84.98333 | 1.627382 | 92.79239 | 1.603433 | 115 | 1.706591 | 1.133333
1.70731 | 140.4 | 1.724455 | 83.7 | 1.627341 | 89.81525 | 1.603394 | 104.4 | 1.706558 | 1.016667
1.707263 | 148.6 | 1.724407 | 88.01667 | 1.627298 | 88.43602 | 1.603355 | 99 | 1.706526 | 0.9166667
1.707216 | 135.4 | 1.724359 | 86.43333 | 1.627258 | 90.25389 | 1.603315 | 96 | 1.70649 | 0.8666667
1.707169 | 151 | 1.724311 | 88.01667 | 1.627217 | 90.31177 | 1.603276 | 94.2 | 1.706457 | 1
1.707125 | 141.4 | 1.724263 | 89.03333 | 1.627177 | 88.89985 | 1.603236 | 95.6 | 1.706425 | 0.9
1.707078 | 139.8 | 1.724218 | 91.35 | 1.627134 | 98.18128 | 1.603197 | 115.6 | 1.706389 | 1.016667
1.707031 | 148.6 | 1.72417 | 91.26667 | 1.627093 | 86.28513 | 1.603158 | 100 | 1.706356 | 0.6833333
1.706984 | 146.4 | 1.724122 | 95.91667 | 1.627053 | 89.41243 | 1.603118 | 105.8 | 1.706324 | 0.8333333
1.706937 | 150.2 | 1.724074 | 88.93333 | 1.627012 | 87.93518 | 1.603079 | 103 | 1.706291 | 0.9333333
1.706892 | 134.6 | 1.724026 | 94.58333 | 1.626972 | 87.36259 | 1.603039 | 97.4 | 1.706255 | 0.6
1.706845 | 142 | 1.723978 | 96.15 | 1.626929 | 88.38992 | 1.603 | 96.8 | 1.706223 | 0.7833333
1.706798 | 148.2 | 1.72393 | 97.91667 | 1.626888 | 90.32263 | 1.602961 | 93.6 | 1.70619 | 1.066667
1.706751 | 149.4 | 1.723882 | 96.88333 | 1.626848 | 90.13808 | 1.602921 | 95 | 1.706154 | 0.95
1.706704 | 150.8 | 1.723834 | 100.1167 | 1.626807 | 88.01344 | 1.602882 | 102.6 | 1.706122 | 0.95
1.706659 | 161.8 | 1.723786 | 100.55 | 1.626765 | 90.51261 | 1.602843 | 102.8 | 1.706089 | 0.9333333
1.706612 | 147.2 | 1.723741 | 101.2333 | 1.626724 | 85.75178 | 1.602803 | 94.2 | 1.706056 | 0.7666667
1.706565 | 163.2 | 1.723693 | 99.43333 | 1.626684 | 84.49931 | 1.602764 | 99 | 1.706021 | 1
1.706518 | 145 | 1.723645 | 101.4167 | 1.626643 | 87.6135 | 1.602724 | 94.2 | 1.705988 | 0.8
1.706471 | 153.2 | 1.723597 | 102.0167 | 1.626602 | 91.86062 | 1.602685 | 81.4 | 1.705955 | 0.75
1.706427 | 153.6 | 1.723549 | 103.15 | 1.62656 | 89.6054 | 1.602646 | 95.6 | 1.70592 | 1.05
1.70638 | 153.2 | 1.723501 | 102.85 | 1.626519 | 89.1941 | 1.602606 | 89.4 | 1.705887 | 0.8833333
1.706333 | 147 | 1.723453 | 104.05 | 1.626479 | 85.32007 | 1.602567 | 96.6 | 1.705854 | 0.9833333
1.706286 | 146 | 1.723405 | 107.05 | 1.626438 | 86.46173 | 1.602528 | 86.2 | 1.705821 | 0.9
1.706239 | 153.2 | 1.723357 | 106.2 | 1.626395 | 86.81061 | 1.602488 | 83.6 | 1.705786 | 1.016667
1.706194 | 152.4 | 1.72331 | 105.9833 | 1.626355 | 87.35379 | 1.602449 | 93.8 | 1.705753 | 1.116667
1.706147 | 163 | 1.723264 | 115.4167 | 1.626314 | 88.23701 | 1.60241 | 88 | 1.70572 | 1.05
1.7061 | 160.2 | 1.723216 | 109.7 | 1.626274 | 82.43437 | 1.60237 | 98.6 | 1.705685 | 0.8166667
1.706054 | 150.6 | 1.723168 | 114.4833 | 1.626233 | 93.3231 | 1.602331 | 81.6 | 1.705652 | 0.9666667
1.706007 | 162 | 1.72312 | 112.2333 | 1.626191 | 86.07865 | 1.602292 | 98.2 | 1.705619 | 0.75
1.705962 | 167 | 1.723072 | 112.8833 | 1.62615 | 89.50457 | 1.602252 | 80.6 | 1.705586 | 0.9666667
1.705915 | 164.6 | 1.723025 | 115.1333 | 1.62611 | 82.06385 | 1.602213 | 90.6 | 1.705551 | 0.9
1.705868 | 162.8 | 1.722977 | 119.45 | 1.626069 | 81.40831 | 1.602174 | 80.2 | 1.705518 | 0.9166667
1.705821 | 160.8 | 1.722929 | 118.7333 | 1.626026 | 82.50213 | 1.602134 | 93.6 | 1.705486 | 0.9666667
1.705774 | 168 | 1.722881 | 117.4167 | 1.625986 | 86.54473 | 1.602095 | 93.4 | 1.70545 | 0.9
1.70573 | 164.4 | 1.722833 | 122.2167 | 1.625945 | 84.85249 | 1.602056 | 86.4 | 1.705418 | 0.9
1.705683 | 162.4 | 1.722788 | 122.1 | 1.625905 | 87.63224 | 1.602016 | 82.4 | 1.705385 | 0.8666667
1.705636 | 159.4 | 1.72274 | 125.2333 | 1.625864 | 87.04175 | 1.601977 | 94.2 | 1.705352 | 0.9166667
1.705589 | 152.6 | 1.722692 | 122.2 | 1.625822 | 87.18048 | 1.601938 | 99.2 | 1.705317 | 0.8833333
1.705542 | 154.4 | 1.722644 | 123.5833 | 1.625781 | 81.37044 | 1.601898 | 84 | 1.705284 | 1.216667
1.705497 | 161.2 | 1.722596 | 123.55 | 1.625741 | 81.03848 | 1.601859 | 82.8 | 1.705251 | 0.9833333
1.70545 | 160.2 | 1.722548 | 131.0667 | 1.6257 | 82.65197 | 1.60182 | 88.6 | 1.705216 | 1.1
1.705403 | 152.8 | 1.7225 | 127.75 | 1.62566 | 82.30386 | 1.60178 | 89.4 | 1.705183 | 1.033333
1.705357 | 160.2 | 1.722452 | 128.7833 | 1.625617 | 85.91238 | 1.601741 | 83.8 | 1.70515 | 1.233333
1.70531 | 159.4 | 1.722405 | 135.4167 | 1.625577 | 86.55381 | 1.601702 | 81.6 | 1.705117 | 1.033333
1.705265 | 154.4 | 1.722357 | 128.8 | 1.625536 | 88.07122 | 1.601662 | 89.4 | 1.705082 | 0.8666667
1.705218 | 149.8 | 1.722311 | 138.5833 | 1.625496 | 84.57664 | 1.601623 | 75.4 | 1.705049 | 0.85
1.705171 | 160.4 | 1.722263 | 135.05 | 1.625453 | 80.4973 | 1.601584 | 73.8 | 1.705017 | 1.066667
1.705124 | 156 | 1.722216 | 134.8833 | 1.625413 | 81.64139 | 1.601544 | 82.2 | 1.704981 | 1.033333
1.705077 | 158.2 | 1.722168 | 138.2667 | 1.625372 | 79.21596 | 1.601505 | 76.8 | 1.704949 | 0.75
1.705033 | 159.4 | 1.72212 | 139.3167 | 1.625332 | 83.63817 | 1.601466 | 85 | 1.704916 | 0.9166667
1.704986 | 159 | 1.722072 | 142.35 | 1.625291 | 85.2049 | 1.601426 | 77.8 | 1.704883 | 0.75
1.704939 | 139.6 | 1.722024 | 139.7333 | 1.625248 | 82.06491 | 1.601387 | 83.2 | 1.704848 | 0.9
1.704892 | 168.2 | 1.721976 | 139.3 | 1.625208 | 87.67379 | 1.601348 | 86.2 | 1.704815 | 0.9166667
1.704848 | 149.4 | 1.721929 | 141.4 | 1.625168 | 82.87747 | 1.601309 | 81.4 | 1.704782 | 1.1
1.704801 | 162.4 | 1.721883 | 145.1833 | 1.625127 | 80.38571 | 1.601269 | 79.6 | 1.704749 | 0.9
1.704754 | 156.6 | 1.721835 | 143.3333 | 1.625087 | 76.04229 | 1.60123 | 76.4 | 1.704714 | 1.1
1.704707 | 172.6 | 1.721787 | 148.85 | 1.625044 | 82.82212 | 1.601191 | 81.4 | 1.704681 | 1.033333
1.70466 | 162.8 | 1.72174 | 146.45 | 1.625004 | 81.23908 | 1.601151 | 79.4 | 1.704648 | 0.9666667
1.704616 | 158.4 | 1.721692 | 149.2 | 1.624963 | 79.29836 | 1.601112 | 72.8 | 1.704613 | 0.9166667
1.704569 | 162 | 1.721644 | 151.7667 | 1.624923 | 86.43803 | 1.601073 | 71.8 | 1.704581 | 0.8833333
1.704522 | 170.4 | 1.721596 | 146.7667 | 1.624882 | 81.7518 | 1.601034 | 79 | 1.704548 | 1.083333
1.704475 | 164.6 | 1.721548 | 151.4 | 1.62484 | 79.77803 | 1.600994 | 94.8 | 1.704515 | 0.75
1.704428 | 148.4 | 1.721501 | 153.3833 | 1.624799 | 78.87633 | 1.600955 | 86 | 1.70448 | 1.016667
1.704384 | 151.2 | 1.721455 | 152.95 | 1.624759 | 81.63102 | 1.600916 | 80.2 | 1.704447 | 0.9333333
1.704337 | 164.4 | 1.721407 | 153.7 | 1.624718 | 80.06294 | 1.600876 | 73.6 | 1.704414 | 0.8166667
1.70429 | 158.4 | 1.72136 | 153.7833 | 1.624678 | 80.08751 | 1.600837 | 83.8 | 1.704381 | 0.8166667
1.704243 | 159.2 | 1.721312 | 155.4667 | 1.624635 | 83.34713 | 1.600798 | 65.6 | 1.704346 | 1
1.704196 | 169.2 | 1.721264 | 157.1167 | 1.624595 | 83.22572 | 1.600759 | 88.2 | 1.704313 | 0.8666667
1.704152 | 141.2 | 1.721216 | 159.7 | 1.624554 | 81.39699 | 1.600719 | 75.4 | 1.704281 | 0.7833333
1.704105 | 171.2 | 1.721168 | 161.1167 | 1.624514 | 78.96621 | 1.60068 | 78.6 | 1.704245 | 1.016667
1.704058 | 161.2 | 1.721121 | 159.9333 | 1.624473 | 77.57576 | 1.600641 | 72.6 | 1.704213 | 0.8333333
1.704011 | 171.2 | 1.721073 | 165.7667 | 1.624431 | 74.08685 | 1.600602 | 70.6 | 1.70418 | 0.9333333
1.703967 | 160.6 | 1.721027 | 171.7 | 1.62439 | 76.92493 | 1.600562 | 86.4 | 1.704147 | 0.9166667
1.70392 | 153.2 | 1.72098 | 166.9167 | 1.62435 | 78.05543 | 1.600523 | 74.4 | 1.704112 | 0.9
1.703873 | 151.6 | 1.720932 | 169.1167 | 1.624309 | 80.14609 | 1.600484 | 76.2 | 1.704079 | 1.033333
1.703826 | 154 | 1.720884 | 166.4167 | 1.624269 | 78.10417 | 1.600445 | 78 | 1.704046 | 0.8666667
1.703779 | 161.6 | 1.720836 | 168.9167 | 1.624227 | 77.0545 | 1.600405 | 83 | 1.704014 | 0.9166667
1.703735 | 165.4 | 1.720789 | 174 | 1.624186 | 81.60324 | 1.600366 | 82 | 1.703978 | 0.8333333
1.703688 | 168 | 1.720741 | 173.5333 | 1.624146 | 74.82429 | 1.600327 | 81.4 | 1.703946 | 0.8666667
1.703641 | 152.8 | 1.720693 | 166.1167 | 1.624105 | 75.27157 | 1.600288 | 80.6 | 1.703913 | 0.7833333
1.703594 | 154.2 | 1.720648 | 170.3333 | 1.624065 | 75.62126 | 1.600248 | 71.4 | 1.70388 | 0.7833333
1.70355 | 143 | 1.7206 | 175.0667 | 1.624022 | 72.76349 | 1.600209 | 69.8 | 1.703845 | 0.9166667
1.703503 | 149.8 | 1.720552 | 171.6 | 1.623982 | 79.15418 | 1.60017 | 70 | 1.703812 | 1.016667
1.703456 | 151 | 1.720504 | 183.0667 | 1.623941 | 80.83976 | 1.600131 | 75.6 | 1.703779 | 1.016667
1.70341 | 153.8 | 1.720457 | 176.0167 | 1.623901 | 76.6624 | 1.600091 | 73.4 | 1.703744 | 0.9166667
1.703363 | 160.6 | 1.720409 | 177.3 | 1.623861 | 74.69943 | 1.600052 | 69.8 | 1.703712 | 0.8833333
1.703318 | 158.8 | 1.720361 | 182.1167 | 1.623818 | 74.56056 | 1.600013 | 67.2 | 1.703679 | 1.133333
1.703271 | 163 | 1.720313 | 178.35 | 1.623778 | 77.79409 | 1.599974 | 73.8 | 1.703646 | 0.8
1.703225 | 131.8 | 1.720268 | 185.9333 | 1.623737 | 73.79392 | 1.599934 | 69.2 | 1.703611 | 1.016667
1.703178 | 149.2 | 1.72022 | 189.1 | 1.623697 | 73.28011 | 1.599895 | 75 | 1.703578 | 1
1.703133 | 151.4 | 1.720173 | 195.1667 | 1.623656 | 77.44344 | 1.599856 | 73.8 | 1.703545 | 1.033333
1.703087 | 142.8 | 1.720125 | 185.3167 | 1.623614 | 75.23484 | 1.599817 | 64.2 | 1.703513 | 1.083333
1.70304 | 161 | 1.720077 | 195.6667 | 1.623574 | 73.57999 | 1.599778 | 75.4 | 1.703477 | 0.8333333
1.702993 | 152.2 | 1.720029 | 187.95 | 1.623533 | 77.4349 | 1.599738 | 69.8 | 1.703445 | 1.133333
1.702946 | 143.4 | 1.719982 | 189.8 | 1.623493 | 69.87797 | 1.599699 | 68.2 | 1.703412 | 0.8
1.702902 | 146.6 | 1.719934 | 193.8667 | 1.623452 | 70.87983 | 1.59966 | 71 | 1.703379 | 1.05
1.702855 | 145.8 | 1.719886 | 190.95 | 1.62341 | 76.56206 | 1.599621 | 69.6 | 1.703344 | 0.9
1.702808 | 156.8 | 1.719841 | 198.1167 | 1.623369 | 71.67733 | 1.599581 | 75.6 | 1.703311 | 0.8333333
1.702762 | 152.4 | 1.719793 | 192.9167 | 1.623329 | 73.26687 | 1.599542 | 67.8 | 1.703279 | 0.8666667
1.702717 | 139.6 | 1.719746 | 197.6833 | 1.623289 | 75.13404 | 1.599503 | 75.6 | 1.703246 | 0.9833333
1.70267 | 151.4 | 1.719698 | 198.95 | 1.623248 | 72.97207 | 1.599464 | 70.8 | 1.703211 | 0.7166667
1.702624 | 145.4 | 1.71965 | 200.4833 | 1.623206 | 71.85384 | 1.599427 | 60.6 | 1.703178 | 0.8833333
1.702577 | 138 | 1.719602 | 198.15 | 1.623165 | 70.68643 | 1.599387 | 71.6 | 1.703145 | 1
1.70253 | 146.2 | 1.719555 | 202.65 | 1.623125 | 70.4 | 1.599348 | 67 | 1.70311 | 1.033333
1.702486 | 154.4 | 1.719507 | 204.1 | 1.623085 | 66.26184 | 1.599309 | 67.8 | 1.703077 | 0.9833333
1.702439 | 134 | 1.719462 | 199.2 | 1.623044 | 72.47118 | 1.59927 | 73 | 1.703045 | 1.1
1.702392 | 146.6 | 1.719414 | 198.7 | 1.623002 | 73.36017 | 1.599231 | 62.6 | 1.703012 | 0.8833333
1.702345 | 144.4 | 1.719366 | 204.2667 | 1.622961 | 71.00053 | 1.599191 | 64.6 | 1.702977 | 0.85
1.702301 | 136.8 | 1.719319 | 201.6667 | 1.622921 | 70.20783 | 1.599152 | 64.2 | 1.702944 | 0.6666667
1.702254 | 137.2 | 1.719271 | 205.9833 | 1.622881 | 71.53774 | 1.599113 | 70.6 | 1.702911 | 0.9833333
1.702207 | 134 | 1.719223 | 209.1167 | 1.62284 | 70.87558 | 1.599074 | 68 | 1.702878 | 0.8833333
1.702161 | 138.6 | 1.719176 | 202.4333 | 1.6228 | 71.02989 | 1.599035 | 70.2 | 1.702843 | 0.8
1.702114 | 147.4 | 1.71913 | 206.5333 | 1.622758 | 70.69422 | 1.598996 | 71.4 | 1.702811 | 0.9833333
1.70207 | 129.8 | 1.719083 | 204.9167 | 1.622717 | 68.10412 | 1.598956 | 64.8 | 1.702778 | 0.85
1.702023 | 134.6 | 1.719035 | 210.0167 | 1.622677 | 69.27112 | 1.598917 | 65.4 | 1.702745 | 0.9833333
1.701976 | 140.2 | 1.718987 | 209.3833 | 1.622636 | 68.65739 | 1.598878 | 68.6 | 1.70271 | 0.9333333
1.701929 | 131.2 | 1.71894 | 204.8167 | 1.622596 | 72.83141 | 1.598839 | 73.8 | 1.702677 | 0.9166667
1.701885 | 125.8 | 1.718892 | 209.9 | 1.622554 | 69.37431 | 1.5988 | 68.2 | 1.702645 | 0.9833333
1.701838 | 129.2 | 1.718844 | 209.9 | 1.622513 | 64.70701 | 1.598761 | 70.2 | 1.702612 | 0.8166667
1.701792 | 127 | 1.718797 | 215.7 | 1.622473 | 68.01558 | 1.598721 | 61 | 1.702577 | 0.9166667
1.701745 | 131.2 | 1.718751 | 218.7667 | 1.622433 | 64.91654 | 1.598682 | 69.6 | 1.702544 | 0.9166667
1.701701 | 122 | 1.718704 | 213.7667 | 1.622392 | 65.87151 | 1.598643 | 64.4 | 1.702511 | 0.9166667
1.701654 | 124.4 | 1.718656 | 220.9833 | 1.62235 | 66.89207 | 1.598604 | 65.6 | 1.702479 | 1.016667
1.701607 | 130.8 | 1.718608 | 217.8167 | 1.62231 | 67.6185 | 1.598565 | 64 | 1.702444 | 0.7333333
1.70156 | 135.4 | 1.718561 | 218.6333 | 1.622269 | 67.44558 | 1.598526 | 64 | 1.702411 | 0.8833333
1.701516 | 129 | 1.718513 | 213.2667 | 1.622229 | 67.55068 | 1.598486 | 67.8 | 1.702378 | 0.9666667
1.701469 | 125 | 1.718466 | 215.2333 | 1.622189 | 65.8728 | 1.598447 | 61.8 | 1.702345 | 1.116667
1.701423 | 126.2 | 1.718418 | 223.2167 | 1.622148 | 66.97568 | 1.598408 | 69.2 | 1.70231 | 0.95
1.701376 | 120 | 1.718373 | 218.3167 | 1.622106 | 63.51402 | 1.598369 | 61.6 | 1.702278 | 1.016667
1.701329 | 126.8 | 1.718325 | 214.8167 | 1.622065 | 67.23494 | 1.59833 | 64.2 | 1.702245 | 1
1.701285 | 127.6 | 1.718277 | 220.5833 | 1.622025 | 70.35114 | 1.598291 | 62.2 | 1.702212 | 1.033333
1.701238 | 120.8 | 1.71823 | 217.1167 | 1.621985 | 64.0083 | 1.598251 | 67.4 | 1.702177 | 0.8333333
1.701191 | 129.4 | 1.718182 | 221.15 | 1.621944 | 68.17235 | 1.598212 | 65.4 | 1.702144 | 0.75
1.701145 | 127.2 | 1.718134 | 224.95 | 1.621902 | 66.24777 | 1.598173 | 55.2 | 1.702112 | 0.8
1.7011 | 132.2 | 1.718087 | 214.45 | 1.621862 | 64.10996 | 1.598134 | 60 | 1.702079 | 1.016667
1.701054 | 117.8 | 1.718042 | 217.7 | 1.621821 | 63.6745 | 1.598095 | 70 | 1.702044 | 1.033333
1.701007 | 115.2 | 1.717994 | 214.15 | 1.621781 | 63.22257 | 1.598056 | 66.4 | 1.702011 | 0.8833333
1.70096 | 123.4 | 1.717946 | 220.0833 | 1.621741 | 63.22909 | 1.598019 | 63.6 | 1.701978 | 0.8333333
1.700916 | 130.2 | 1.717899 | 225.4 | 1.621701 | 68.54209 | 1.59798 | 60.8 | 1.701946 | 1.05
1.700869 | 108.8 | 1.717851 | 224.4833 | 1.621658 | 64.58526 | 1.59794 | 61.8 | 1.701911 | 0.9333333
1.700823 | 120.2 | 1.717804 | 218.1667 | 1.621618 | 64.23153 | 1.597901 | 61.4 | 1.701878 | 1.033333
1.700776 | 115.6 | 1.717756 | 224.3333 | 1.621577 | 65.35219 | 1.597862 | 67.4 | 1.701845 | 0.8666667
1.700732 | 123.2 | 1.717711 | 220.9167 | 1.621537 | 64.75269 | 1.597823 | 68 | 1.701813 | 1.033333
1.700685 | 122.4 | 1.717663 | 216.9 | 1.621497 | 60.7119 | 1.597784 | 72.4 | 1.701778 | 0.9166667
1.700638 | 118.2 | 1.717616 | 226.5 | 1.621454 | 65.58544 | 1.597745 | 48 | 1.701745 | 0.85
1.700592 | 118.8 | 1.717568 | 230.5333 | 1.621414 | 64.08433 | 1.597706 | 63 | 1.701712 | 0.9666667
1.700545 | 123.8 | 1.71752 | 220.4 | 1.621374 | 63.99258 | 1.597667 | 60.6 | 1.701679 | 0.8833333
1.700501 | 125 | 1.717473 | 216.9833 | 1.621334 | 64.29425 | 1.597627 | 65.8 | 1.701644 | 0.9666667
1.700454 | 114.4 | 1.717425 | 222.1167 | 1.621293 | 61.3006 | 1.597588 | 61.4 | 1.701612 | 0.8833333
1.700408 | 123 | 1.71738 | 220.6167 | 1.621253 | 60.19194 | 1.597549 | 53 | 1.701579 | 0.9666667
1.700361 | 127.4 | 1.717332 | 223.45 | 1.621211 | 64.00254 | 1.59751 | 61 | 1.701546 | 0.75
1.700317 | 117.4 | 1.717285 | 221.1167 | 1.62117 | 58.59713 | 1.597471 | 72.8 | 1.701511 | 0.9333333
1.70027 | 115.4 | 1.717237 | 217.5 | 1.62113 | 60.17772 | 1.597432 | 63.4 | 1.701479 | 1
1.700223 | 121.2 | 1.71719 | 223.5 | 1.62109 | 64.26835 | 1.597393 | 54.8 | 1.701446 | 1.15
1.700177 | 122.2 | 1.717142 | 229.3167 | 1.62105 | 63.33988 | 1.597354 | 62.4 | 1.701413 | 1.116667
1.700132 | 115 | 1.717095 | 224.8667 | 1.621009 | 61.32837 | 1.597315 | 64.4 | 1.701378 | 0.9666667
1.700086 | 118.6 | 1.717049 | 224.5167 | 1.620967 | 62.92629 | 1.597275 | 60.6 | 1.701346 | 0.8
1.700039 | 122 | 1.717002 | 222.8 | 1.620927 | 59.35536 | 1.597236 | 58.6 | 1.701313 | 0.9166667
1.699993 | 112.2 | 1.716954 | 222.4833 | 1.620886 | 60.11641 | 1.597197 | 59.4 | 1.70128 | 0.85
1.699948 | 109.2 | 1.716907 | 225.0833 | 1.620846 | 60.82837 | 1.597158 | 66 | 1.701245 | 1.033333
1.699902 | 118 | 1.716859 | 216.85 | 1.620806 | 61.70463 | 1.597119 | 62 | 1.701213 | 0.9166667
1.699855 | 120.2 | 1.716812 | 223.1833 | 1.620763 | 59.16636 | 1.59708 | 61.2 | 1.70118 | 1.133333
1.699808 | 122.2 | 1.716764 | 225.1333 | 1.620723 | 59.38589 | 1.597041 | 59.6 | 1.701147 | 0.85
1.699764 | 120.4 | 1.716719 | 216.0333 | 1.620683 | 64.0225 | 1.597002 | 61.6 | 1.701114 | 0.8666667
1.699718 | 113.2 | 1.716671 | 228.0667 | 1.620643 | 59.9236 | 1.596963 | 58 | 1.701079 | 0.95
1.699671 | 121.2 | 1.716624 | 213.2333 | 1.620602 | 58.73083 | 1.596926 | 62.2 | 1.701047 | 0.8666667
1.699624 | 118 | 1.716576 | 219.65 | 1.620562 | 55.10688 | 1.596887 | 62.8 | 1.701014 | 1
1.69958 | 118 | 1.716529 | 216.9333 | 1.62052 | 56.95236 | 1.596848 | 49.8 | 1.700981 | 0.8
1.699533 | 107.4 | 1.716481 | 215.1167 | 1.62048 | 57.89465 | 1.596809 | 54.8 | 1.700946 | 1.066667
1.699487 | 116.6 | 1.716434 | 219.15 | 1.620439 | 58.40994 | 1.596769 | 57 | 1.700914 | 0.8666667
1.69944 | 111.6 | 1.716389 | 218.7167 | 1.620399 | 59.56618 | 1.59673 | 52.6 | 1.700881 | 0.8833333
1.699396 | 115 | 1.716341 | 212.5 | 1.620359 | 57.97823 | 1.596691 | 51.2 | 1.700848 | 1.016667
1.699349 | 117.2 | 1.716294 | 217.75 | 1.620319 | 61.5178 | 1.596652 | 50.4 | 1.700813 | 1.033333
1.699303 | 126.8 | 1.716246 | 215.65 | 1.620276 | 60.94882 | 1.596613 | 63 | 1.700781 | 0.8166667
1.699256 | 111 | 1.716199 | 217.3833 | 1.620236 | 56.61524 | 1.596574 | 55.2 | 1.700748 | 1.033333
1.699212 | 110.4 | 1.716151 | 217.6 | 1.620196 | 56.06207 | 1.596535 | 50 | 1.700715 | 1.05
1.699165 | 115.4 | 1.716104 | 213.8833 | 1.620156 | 56.08427 | 1.596496 | 56.8 | 1.70068 | 0.8166667
1.699119 | 111.8 | 1.716058 | 203.85 | 1.620115 | 56.68201 | 1.596457 | 47.6 | 1.700648 | 0.75
1.699072 | 112 | 1.716011 | 209.9167 | 1.620075 | 57.46077 | 1.596418 | 55 | 1.700615 | 0.9833333
1.699028 | 113.2 | 1.715963 | 212.55 | 1.620033 | 59.67059 | 1.596379 | 56.2 | 1.700582 | 0.9833333
1.698982 | 111.8 | 1.715916 | 207.0167 | 1.619993 | 59.75896 | 1.59634 | 52.8 | 1.700548 | 0.95
1.698935 | 114.6 | 1.715868 | 204.5 | 1.619952 | 57.13299 | 1.596301 | 57.6 | 1.700515 | 0.9333333
1.698888 | 105 | 1.715821 | 205.6167 | 1.619912 | 54.90134 | 1.596262 | 50.6 | 1.700482 | 0.8166667
1.698844 | 118.4 | 1.715776 | 200.1667 | 1.619872 | 58.49395 | 1.596223 | 63.6 | 1.70045 | 0.9666667
1.698798 | 117.4 | 1.715728 | 206.9167 | 1.619832 | 54.024 | 1.596184 | 54.8 | 1.700417 | 1.133333
1.698751 | 111.4 | 1.715681 | 198.45 | 1.619789 | 56.41586 | 1.596145 | 48.8 | 1.700382 | 1.033333
1.698705 | 116.8 | 1.715633 | 201.8333 | 1.619749 | 55.96079 | 1.596105 | 53 | 1.700349 | 1.083333
1.69866 | 101.6 | 1.715586 | 203.2833 | 1.619709 | 56.72373 | 1.596069 | 51 | 1.700317 | 0.8166667
1.698614 | 119.8 | 1.715538 | 201.5 | 1.619669 | 57.38804 | 1.596029 | 56.6 | 1.700284 | 0.9
1.698567 | 108.6 | 1.715491 | 196.3 | 1.619629 | 57.88785 | 1.59599 | 56.8 | 1.700249 | 1.016667
1.698521 | 114 | 1.715446 | 192.0833 | 1.619588 | 53.34922 | 1.595951 | 51.8 | 1.700216 | 1.083333
1.698476 | 117 | 1.715398 | 197.5 | 1.619546 | 51.74087 | 1.595912 | 56.4 | 1.700184 | 1.016667
1.69843 | 111.6 | 1.715351 | 194.3 | 1.619506 | 54.41418 | 1.595873 | 62.2 | 1.700151 | 0.8666667
1.698383 | 116.6 | 1.715303 | 191.9333 | 1.619466 | 53.57975 | 1.595834 | 53.2 | 1.700116 | 0.9
1.698337 | 108.2 | 1.715256 | 192.5667 | 1.619426 | 56.30321 | 1.595795 | 52.6 | 1.700083 | 0.8333333
1.698293 | 117.6 | 1.715209 | 188.4 | 1.619385 | 57.97288 | 1.595756 | 48 | 1.700051 | 0.9333333
1.698246 | 108.6 | 1.715163 | 191.0833 | 1.619345 | 54.94725 | 1.595717 | 51.8 | 1.700018 | 0.9
1.6982 | 108 | 1.715116 | 193.65 | 1.619303 | 54.04661 | 1.595678 | 59.2 | 1.699986 | 1
1.698153 | 112 | 1.715069 | 179.9333 | 1.619263 | 53.01395 | 1.595639 | 49.8 | 1.699951 | 0.9166667
1.698109 | 104.4 | 1.715021 | 185.9333 | 1.619223 | 51.75034 | 1.5956 | 45.2 | 1.699918 | 1.066667
1.698062 | 109.2 | 1.714974 | 189.3167 | 1.619182 | 53.27205 | 1.595561 | 58.8 | 1.699885 | 0.8333333
1.698016 | 110.4 | 1.714926 | 184.2 | 1.619142 | 52.33789 | 1.595522 | 51.8 | 1.699853 | 0.8833333
1.697969 | 118.6 | 1.714879 | 181.8167 | 1.619102 | 54.63481 | 1.595483 | 50.4 | 1.699818 | 1
1.697925 | 115 | 1.714834 | 187.0833 | 1.619062 | 53.66763 | 1.595444 | 50.8 | 1.699785 | 1.033333
1.697879 | 119.4 | 1.714786 | 177.7667 | 1.61902 | 54.66249 | 1.595405 | 57.8 | 1.699753 | 1
1.697832 | 118.4 | 1.714739 | 177.0833 | 1.618979 | 51.96354 | 1.595366 | 47.4 | 1.69972 | 1.05
1.697786 | 125.6 | 1.714691 | 172.8 | 1.618939 | 53.948 | 1.595327 | 47.6 | 1.699685 | 1.05
1.697742 | 117.2 | 1.714644 | 176.2667 | 1.618899 | 51.03399 | 1.59529 | 47.6 | 1.699652 | 1.033333
1.697695 | 116 | 1.714597 | 182.4167 | 1.618859 | 53.33218 | 1.595251 | 54.2 | 1.69962 | 0.9833333
1.697649 | 107.2 | 1.714552 | 167.2 | 1.618819 | 53.81608 | 1.595212 | 53.4 | 1.699587 | 0.9
1.697602 | 121.2 | 1.714504 | 177.15 | 1.618776 | 50.02668 | 1.595173 | 55 | 1.699554 | 0.7833333
1.697558 | 105.8 | 1.714457 | 172.8 | 1.618736 | 53.33205 | 1.595134 | 49.4 | 1.69952 | 1.05
1.697511 | 112.4 | 1.714409 | 171.6167 | 1.618696 | 53.25499 | 1.595095 | 51 | 1.699487 | 0.95
1.697465 | 107.2 | 1.714362 | 166.55 | 1.618656 | 52.73229 | 1.595056 | 49.6 | 1.699454 | 0.8333333
1.697421 | 123.6 | 1.714314 | 167.4833 | 1.618616 | 47.71976 | 1.595017 | 52.4 | 1.699422 | 1.216667
1.697374 | 115 | 1.714269 | 166.4167 | 1.618576 | 52.26435 | 1.594978 | 56.8 | 1.699387 | 1.033333
1.697328 | 101.6 | 1.714222 | 163.1 | 1.618533 | 51.01495 | 1.594939 | 50.8 | 1.699354 | 0.9833333
1.697281 | 114.2 | 1.714175 | 161.5667 | 1.618493 | 52.6548 | 1.5949 | 57 | 1.699322 | 0.95
1.697237 | 112 | 1.714127 | 163.8667 | 1.618453 | 50.06763 | 1.594861 | 46 | 1.699289 | 1
1.697191 | 108 | 1.71408 | 161.9333 | 1.618413 | 52.23618 | 1.594822 | 48.4 | 1.699256 | 1
1.697144 | 101.2 | 1.714032 | 164.0167 | 1.618373 | 52.34061 | 1.594783 | 53.6 | 1.699221 | 0.7666667
1.697098 | 108.2 | 1.713987 | 159.5833 | 1.618333 | 49.48833 | 1.594744 | 51 | 1.699189 | 0.95
1.697054 | 108 | 1.71394 | 160.1333 | 1.618293 | 48.91519 | 1.594705 | 50.2 | 1.699156 | 0.95
1.697007 | 123 | 1.713893 | 157.3667 | 1.61825 | 47.15239 | 1.594666 | 50 | 1.699124 | 0.9833333
1.696961 | 109.6 | 1.713845 | 158.1833 | 1.61821 | 48.51211 | 1.594627 | 48 | 1.699089 | 0.8333333
1.696914 | 115.2 | 1.713798 | 155.4667 | 1.61817 | 49.8721 | 1.594591 | 42.6 | 1.699056 | 1.016667
1.69687 | 113.4 | 1.71375 | 154.7333 | 1.61813 | 49.00129 | 1.594552 | 42.8 | 1.699023 | 1.116667
1.696824 | 107 | 1.713705 | 151.1833 | 1.61809 | 48.3121 | 1.594513 | 43.2 | 1.698991 | 0.9
1.696777 | 103 | 1.713658 | 149.3 | 1.61805 | 49.70555 | 1.594474 | 48 | 1.698958 | 1.033333
1.696731 | 114.8 | 1.713611 | 154.2 | 1.61801 | 48.58648 | 1.594435 | 51.8 | 1.698923 | 1
1.696687 | 119.2 | 1.713469 | 147.9167 | 1.617967 | 45.86344 | 1.594396 | 41 | 1.698891 | 0.9666667
1.69664 | 108.8 | 1.713424 | 146.6333 | 1.617927 | 47.17439 | 1.594357 | 45.2 | 1.698858 | 1.066667
1.696594 | 120.8 | 1.713376 | 144.7833 | 1.617887 | 46.69964 | 1.594318 | 48.8 | 1.698826 | 0.8833333
1.69655 | 112 | 1.713329 | 144.2833 | 1.617847 | 48.27555 | 1.594279 | 52.8 | 1.698791 | 1
1.696503 | 119 | 1.713282 | 141.2833 | 1.617807 | 46.85803 | 1.59424 | 52.8 | 1.698758 | 1.083333
1.696457 | 111.6 | 1.713282 | 145.4055 | 1.617767 | 48.46737 | 1.594201 | 47.6 | 1.698725 | 0.7833333
1.696411 | 109 | 1.713254 | 144.0332 | 1.617725 | 47.52934 | 1.594162 | 45.8 | 1.698693 | 0.75
1.696366 | 120.2 | 1.713227 | 143.1061 | 1.617684 | 47.02129 | 1.594123 | 46.2 | 1.69866 | 0.9666667
1.69632 | 96.2 | 1.713199 | 141.4614 | 1.617644 | 48.81314 | 1.594084 | 39.2 | 1.698625 | 0.85
1.696274 | 98.2 | 1.713172 | 137.3794 | 1.617604 | 45.50842 | 1.594045 | 38.8 | 1.698593 | 0.9833333
1.696227 | 108.6 | 1.713144 | 140.5793 | 1.617564 | 45.46341 | 1.594006 | 44.8 | 1.69856 | 0.9166667
1.696183 | 113.8 | 1.713117 | 141.283 | 1.617524 | 45.28597 | 1.593969 | 47.4 | 1.698528 | 0.9666667
1.696137 | 120.6 | 1.713089 | 135.8285 | 1.617484 | 46.87973 | 1.59393 | 46 | 1.698495 | 0.85
1.69609 | 103.8 | 1.713062 | 138.7725 | 1.617442 | 46.90107 | 1.593891 | 45.8 | 1.69846 | 0.95
1.696046 | 102.6 | 1.713034 | 133.5014 | 1.617402 | 46.11112 | 1.593853 | 44.6 | 1.698428 | 1.05
1.696 | 103.6 | 1.713007 | 135.8784 | 1.617362 | 46.77816 | 1.593814 | 45.4 | 1.698395 | 0.8666667
1.695953 | 115.2 | 1.712979 | 131.9263 | 1.617322 | 44.21608 | 1.593775 | 43 | 1.698362 | 0.8833333
1.695907 | 113.4 | 1.712952 | 130.5198 | 1.617281 | 44.75057 | 1.593736 | 52.2 | 1.698328 | 0.9333333
1.695863 | 103.6 | 1.712924 | 128.1392 | 1.617241 | 44.49011 | 1.593697 | 43.2 | 1.698295 | 0.9333333
1.695817 | 114.4 | 1.712897 | 126.4313 | 1.617201 | 45.20696 | 1.593658 | 50.2 | 1.698262 | 1.266667
1.69577 | 112.2 | 1.712869 | 126.4481 | 1.617159 | 45.04589 | 1.593619 | 44 | 1.69823 | 0.9666667
1.695724 | 107.4 | 1.712842 | 127.8878 | 1.617119 | 45.415 | 1.59358 | 44.2 | 1.698197 | 0.9666667
1.69568 | 109.8 | 1.712814 | 127.0771 | 1.617079 | 44.55796 | 1.593541 | 40.8 | 1.698162 | 1.016667
1.695633 | 112.4 | 1.712787 | 125.3764 | 1.617039 | 43.81675 | 1.593502 | 49.4 | 1.69813 | 0.9666667
1.695587 | 110 | 1.712759 | 120.1146 | 1.616999 | 43.14169 | 1.593463 | 49.8 | 1.698097 | 1.066667
1.695543 | 116.6 | 1.712732 | 123.953 | 1.616959 | 43.19581 | 1.593424 | 44.2 | 1.698065 | 0.9
1.695496 | 112.8 | 1.712704 | 123.2548 | 1.616919 | 39.88476 | 1.593388 | 46.4 | 1.698032 | 0.9166667
1.69545 | 113.8 | 1.712677 | 121.2027 | 1.616877 | 44.26565 | 1.593349 | 37.4 | 1.697997 | 0.9666667
1.695404 | 110.8 | 1.712649 | 115.8333 | 1.616836 | 44.237 | 1.59331 | 42.6 | 1.697965 | 0.9333333
1.69536 | 112.8 | 1.712622 | 116.6341 | 1.616796 | 45.58467 | 1.593271 | 38.8 | 1.697932 | 0.9666667
1.695313 | 114.4 | 1.712594 | 117.3442 | 1.616756 | 41.5594 | 1.593232 | 36.4 | 1.6979 | 0.8166667
1.695267 | 106.4 | 1.712567 | 116.3289 | 1.616716 | 42.90707 | 1.593193 | 43.2 | 1.697865 | 0.8833333
1.695221 | 120.4 | 1.712539 | 112.3639 | 1.616676 | 41.60104 | 1.593154 | 38.2 | 1.697832 | 0.9833333
1.695177 | 107.6 | 1.712512 | 111.4804 | 1.616636 | 42.73333 | 1.593115 | 42.6 | 1.6978 | 1.1
1.69513 | 128 | 1.712484 | 112.5474 | 1.616594 | 40.16611 | 1.593076 | 43.8 | 1.697767 | 0.8666667
1.695084 | 114.2 | 1.712484 | 108.8833 | 1.616554 | 42.32721 | 1.593038 | 41 | 1.697735 | 1.066667
1.69504 | 119.2 | 1.712437 | 102.9333 | 1.616514 | 42.29833 | 1.592999 | 41.6 | 1.6977 | 1.016667
1.694993 | 109.4 | 1.71239 | 102.6333 | 1.616474 | 43.43114 | 1.59296 | 45.8 | 1.697667 | 0.95
1.694947 | 118.6 | 1.712342 | 104.0333 | 1.616434 | 41.49366 | 1.592921 | 38.8 | 1.697635 | 1
1.694901 | 114.6 | 1.712297 | 109.7667 | 1.616394 | 40.40233 | 1.592882 | 40.4 | 1.697602 | 0.85
1.694857 | 110.2 | 1.71225 | 98.58333 | 1.616354 | 40.38984 | 1.592843 | 41.6 | 1.69757 | 0.8833333
1.69481 | 117 | 1.712203 | 106.1333 | 1.616314 | 41.35689 | 1.592806 | 42.6 | 1.697535 | 0.9
1.694764 | 126.6 | 1.712155 | 101.0333 | 1.616272 | 39.31878 | 1.592767 | 42 | 1.697502 | 1.216667
1.69472 | 115.8 | 1.712108 | 99.48333 | 1.616232 | 41.48155 | 1.592728 | 39.8 | 1.69747 | 0.8833333
1.694674 | 118.2 | 1.712063 | 98.96667 | 1.616192 | 38.81194 | 1.59269 | 39.4 | 1.697437 | 1
1.694627 | 124.4 | 1.712016 | 99.75 | 1.616151 | 41.92182 | 1.592651 | 46 | 1.697405 | 1.016667
1.694581 | 127.2 | 1.711969 | 100.2 | 1.616111 | 41.12875 | 1.592612 | 46.8 | 1.69737 | 1
1.694537 | 127.2 | 1.711921 | 103.9 | 1.616071 | 40.5681 | 1.592573 | 33.6 | 1.697337 | 0.85
1.694491 | 123.8 | 1.711874 | 96.63333 | 1.616031 | 40.45592 | 1.592534 | 39.4 | 1.697305 | 1.066667
1.694444 | 133.8 | 1.711827 | 94.68333 | 1.615989 | 36.80451 | 1.592495 | 42.8 | 1.697272 | 0.9666667
1.694398 | 120 | 1.711782 | 96.61667 | 1.615949 | 37.27354 | 1.592456 | 46 | 1.69724 | 1.083333
1.694354 | 116.2 | 1.711735 | 94.25 | 1.615909 | 40.68431 | 1.592418 | 43 | 1.697205 | 1.016667
1.694308 | 128 | 1.711687 | 98.2 | 1.615869 | 40.20643 | 1.592379 | 43.6 | 1.697172 | 0.95
1.694262 | 128.2 | 1.71164 | 94.31667 | 1.615829 | 39.56222 | 1.59234 | 42.4 | 1.69714 | 1.133333
1.694218 | 124 | 1.711593 | 94.11667 | 1.615789 | 39.30025 | 1.592303 | 40.4 | 1.697107 | 1.033333
1.694171 | 131.6 | 1.711548 | 94.88333 | 1.615749 | 38.7722 | 1.592264 | 42.4 | 1.697075 | 1.15
1.694125 | 125 | 1.711501 | 90.66667 | 1.615707 | 38.90916 | 1.592225 | 39.2 | 1.69704 | 0.8333333
1.694079 | 129.6 | 1.711453 | 88.93333 | 1.615667 | 38.09826 | 1.592186 | 38 | 1.697007 | 0.8833333
1.694035 | 131.6 | 1.711406 | 88.18333 | 1.615627 | 35.6906 | 1.592148 | 40 | 1.696975 | 1.1
1.693988 | 130.4 | 1.711359 | 91.41667 | 1.615587 | 36.7421 | 1.592109 | 40.6 | 1.696942 | 1.166667
1.693942 | 127 | 1.711312 | 90.65 | 1.615547 | 40.30563 | 1.59207 | 40.4 | 1.69691 | 0.9666667
1.693898 | 133.8 | 1.711267 | 89.5 | 1.615507 | 36.38355 | 1.592031 | 39.6 | 1.696875 | 1.016667
1.693852 | 136.8 | 1.71122 | 88.28333 | 1.615467 | 39.86458 | 1.591992 | 39.8 | 1.696842 | 0.9166667
1.693806 | 139 | 1.711172 | 88.21667 | 1.615427 | 37.05652 | 1.591953 | 36.8 | 1.69681 | 0.9666667
1.693759 | 132.6 | 1.711125 | 83.33333 | 1.615385 | 35.54592 | 1.591915 | 38.2 | 1.696777 | 0.8333333
1.693715 | 133.2 | 1.711078 | 84.96667 | 1.615345 | 37.91284 | 1.591876 | 35 | 1.696745 | 1.083333
1.693669 | 148.4 | 1.711033 | 85.35 | 1.615305 | 36.15234 | 1.591837 | 33.2 | 1.69671 | 0.9833333
1.693623 | 151.6 | 1.710986 | 86.11667 | 1.615265 | 37.28796 | 1.5918 | 41.2 | 1.696677 | 1.016667
1.693579 | 135.6 | 1.710939 | 84.76667 | 1.615225 | 37.32504 | 1.591761 | 39.6 | 1.696645 | 0.7833333
1.693533 | 137.4 | 1.710891 | 86.96667 | 1.615185 | 37.97817 | 1.591722 | 34.8 | 1.696612 | 1.133333
1.693486 | 146.6 | 1.710844 | 82.41667 | 1.615145 | 38.23179 | 1.591684 | 38.4 | 1.69658 | 0.95
1.693442 | 144.8 | 1.710797 | 82.15 | 1.615105 | 35.47124 | 1.591645 | 36.8 | 1.696545 | 0.9166667
1.693396 | 157.4 | 1.710752 | 86.51667 | 1.615063 | 34.84195 | 1.591606 | 38.2 | 1.696513 | 1.066667
1.69335 | 131.4 | 1.710705 | 83.6 | 1.615023 | 37.64378 | 1.591567 | 35.8 | 1.69648 | 0.9333333
1.693304 | 146 | 1.710658 | 82.1 | 1.614983 | 36.28162 | 1.591528 | 38.6 | 1.696448 | 0.9
1.69326 | 148.8 | 1.71061 | 85.3 | 1.614943 | 33.95291 | 1.59149 | 39.4 | 1.696415 | 1
1.693213 | 138 | 1.710563 | 79.88333 | 1.614903 | 38.53829 | 1.591451 | 35.4 | 1.69638 | 1.066667
1.693167 | 140.8 | 1.710518 | 76.8 | 1.614863 | 33.97645 | 1.591412 | 38.4 | 1.696348 | 0.9
1.693123 | 145.6 | 1.710471 | 74.91667 | 1.614823 | 34.57983 | 1.591373 | 40.2 | 1.696315 | 0.9666667
1.693077 | 157.8 | 1.710424 | 77.13333 | 1.614783 | 35.25 | 1.591336 | 38.8 | 1.696283 | 0.9833333
1.693031 | 140 | 1.710377 | 78.43333 | 1.614741 | 35.05 | 1.591298 | 39.4 | 1.69625 | 0.9833333
1.692985 | 138.4 | 1.71033 | 76.46667 | 1.614701 | 33.8 | 1.591259 | 33 | 1.696216 | 0.95
1.692941 | 155.8 | 1.710285 | 77.78333 | 1.614661 | 33.86667 | 1.59122 | 36.2 | 1.696183 | 0.95
1.692894 | 138.2 | 1.710238 | 71.26667 | 1.614621 | 32.55 | 1.591181 | 32.8 | 1.696151 | 0.9333333
1.692848 | 143.4 | 1.71019 | 73.76667 | 1.614581 | 35.76667 | 1.591142 | 33.6 | 1.696118 | 0.7333333
1.692804 | 136.2 | 1.710143 | 69.66667 | 1.614541 | 34.23333 | 1.591104 | 32.4 | 1.696086 | 0.75
1.692758 | 148.4 | 1.710096 | 75.43333 | 1.614502 | 35.95 | 1.591065 | 39.4 | 1.696051 | 1.083333
1.692712 | 140.4 | 1.710049 | 72.86667 | 1.614462 | 34.96667 | 1.591026 | 40.8 | 1.696018 | 0.7
1.692666 | 133.2 | 1.710004 | 71.41667 | 1.61442 | 31.88333 | 1.590987 | 32.4 | 1.695986 | 0.9666667
1.692622 | 142.6 | 1.709957 | 70.4 | 1.61438 | 33.85 | 1.590948 | 29 | 1.695953 | 1.033333
1.692575 | 139.8 | 1.70991 | 69.46667 | 1.61434 | 33.63333 | 1.590912 | 35 | 1.695921 | 0.9
1.692529 | 134.4 | 1.709863 | 66.35 | 1.6143 | 32.9 | 1.590873 | 33.6 | 1.695886 | 0.8833333
1.692485 | 138.4 | 1.709815 | 67.75 | 1.61426 | 33.35 | 1.590834 | 33.6 | 1.695854 | 1.133333
1.692439 | 129.4 | 1.709771 | 66.28333 | 1.61422 | 33.23333 | 1.590795 | 32.6 | 1.695821 | 0.9
1.692393 | 145.8 | 1.709724 | 67.28333 | 1.61418 | 33.88333 | 1.590756 | 30 | 1.695789 | 1.216667
1.692349 | 132.4 | 1.709676 | 67.93333 | 1.61414 | 32.93333 | 1.590718 | 35.8 | 1.695756 | 1.083333
1.692303 | 135.4 | 1.709629 | 67.31667 | 1.6141 | 31.58333 | 1.590679 | 41.2 | 1.695724 | 1.083333
1.692257 | 136.6 | 1.709582 | 64.41667 | 1.614058 | 29.88333 | 1.59064 | 40.2 | 1.695689 | 1.066667
1.69221 | 146.6 | 1.709537 | 61.61667 | 1.614018 | 32.83333 | 1.590601 | 36.2 | 1.695656 | 1.15
1.692167 | 135.4 | 1.70949 | 61.33333 | 1.613978 | 31.6 | 1.590563 | 35.6 | 1.695624 | 0.7833333
1.69212 | 144.8 | 1.709443 | 61.13333 | 1.613938 | 33.35 | 1.590524 | 36.2 | 1.695592 | 1.15
1.692074 | 148 | 1.709396 | 62.98333 | 1.613898 | 32.45 | 1.590487 | 31.2 | 1.695559 | 1.066667
1.69203 | 136 | 1.709349 | 63.43333 | 1.613858 | 30.75 | 1.590448 | 36.8 | 1.695524 | 0.95
1.691984 | 138.6 | 1.709304 | 58.51667 | 1.613819 | 33.68333 | 1.59041 | 32 | 1.695492 | 0.9166667
1.691938 | 141 | 1.709257 | 59.48333 | 1.613779 | 29.71667 | 1.590371 | 35.6 | 1.695459 | 0.8666667
1.691894 | 144.4 | 1.70921 | 57.86667 | 1.613737 | 29.58333 | 1.590332 | 35.2 | 1.695427 | 1.083333
1.691848 | 146.4 | 1.709163 | 56.96667 | 1.613697 | 28.73333 | 1.590293 | 36.4 | 1.695394 | 1.216667
1.691802 | 120.4 | 1.709115 | 60.68333 | 1.613657 | 33.01667 | 1.590255 | 36.4 | 1.69536 | 1.116667
1.691756 | 129.2 | 1.709071 | 59.05 | 1.613617 | 28.78333 | 1.590216 | 37.6 | 1.695327 | 1.116667
1.691712 | 140.4 | 1.709024 | 59.06667 | 1.613577 | 30.53333 | 1.590177 | 34.2 | 1.695295 | 1.133333
1.691666 | 148.4 | 1.708976 | 57.86667 | 1.613537 | 33.11667 | 1.590138 | 34.8 | 1.695262 | 0.9666667
1.691619 | 129 | 1.708929 | 55.25 | 1.613497 | 30.25 | 1.5901 | 40.8 | 1.69523 | 0.9833333
1.691576 | 141 | 1.708882 | 53.68333 | 1.613457 | 30.76667 | 1.590063 | 31.8 | 1.695197 | 0.8833333
1.691529 | 122.6 | 1.708838 | 56.45 | 1.613417 | 29.5 | 1.590024 | 41 | 1.695163 | 0.9166667
1.691483 | 145.6 | 1.70879 | 57.13333 | 1.613375 | 29.91667 | 1.589985 | 36.2 | 1.69513 | 0.8666667
1.691439 | 154.4 | 1.708743 | 54.66667 | 1.613336 | 29.38333 | 1.589947 | 34 | 1.695098 | 1.016667
1.691393 | 138.8 | 1.708696 | 55.71667 | 1.613296 | 31.85 | 1.589908 | 33.2 | 1.695065 | 0.8666667
1.691347 | 125.4 | 1.708649 | 53.31667 | 1.613256 | 28.88333 | 1.589869 | 41.2 | 1.695033 | 0.95
1.691301 | 126 | 1.708604 | 52.46667 | 1.613216 | 28.95 | 1.58983 | 33.2 | 1.694998 | 1.35
1.691257 | 130.6 | 1.708557 | 50.91667 | 1.613176 | 29.21667 | 1.589792 | 35 | 1.694966 | 0.8166667
1.691211 | 135 | 1.70851 | 51.81667 | 1.613136 | 28.48333 | 1.589753 | 34.4 | 1.694933 | 0.9666667
1.691165 | 130.2 | 1.708463 | 51.08333 | 1.613096 | 29.13333 | 1.589714 | 36.8 | 1.694901 | 0.9
1.691121 | 119.8 | 1.708416 | 51.66667 | 1.613056 | 28.5 | 1.589676 | 33.2 | 1.694868 | 0.9
1.691075 | 129.6 | 1.708371 | 51.83333 | 1.613014 | 27.58333 | 1.589639 | 35.6 | 1.694836 | 0.9333333
1.691029 | 128 | 1.708324 | 51.46667 | 1.612975 | 28.58333 | 1.5896 | 32.2 | 1.694801 | 0.8833333
1.690985 | 118.6 | 1.708277 | 48.11667 | 1.612935 | 28.93333 | 1.589561 | 25.8 | 1.694769 | 1.116667
1.690939 | 130.8 | 1.70823 | 51.15 | 1.612895 | 28.53333 | 1.589523 | 38.2 | 1.694736 | 1.083333
1.690893 | 130 | 1.708183 | 47.45 | 1.612855 | 27.51667 | 1.589484 | 35.6 | 1.694704 | 1.166667
1.690849 | 124.8 | 1.708138 | 49.1 | 1.612815 | 29.41667 | 1.589445 | 34.8 | 1.694671 | 0.9166667
1.690803 | 120.2 | 1.708091 | 50.78333 | 1.612775 | 26.86667 | 1.589407 | 34.4 | 1.694637 | 0.8166667
1.690757 | 122.2 | 1.708044 | 51.23333 | 1.612735 | 26.3 | 1.589368 | 33.4 | 1.694604 | 1.05
1.690711 | 108.8 | 1.707997 | 50.66667 | 1.612696 | 26.53333 | 1.589329 | 34 | 1.694572 | 1.033333
1.690667 | 103.4 | 1.70795 | 47.98333 | 1.612654 | 27.4 | 1.58929 | 31 | 1.694539 | 1.033333
1.690621 | 123.8 | 1.707905 | 48.08333 | 1.612614 | 28.23333 | 1.589254 | 29 | 1.694507 | 1.05
1.690574 | 121.2 | 1.707858 | 49.03333 | 1.612574 | 26.5 | 1.589215 | 31.4 | 1.694475 | 1.1
1.690531 | 119.6 | 1.707811 | 47.23333 | 1.612534 | 28.26667 | 1.589176 | 35.2 | 1.69444 | 1.033333
1.690485 | 111.2 | 1.707764 | 49.01667 | 1.612494 | 27.76667 | 1.589138 | 35 | 1.694407 | 0.8166667
1.690438 | 113.2 | 1.707717 | 47.73333 | 1.612454 | 25.61667 | 1.589099 | 31 | 1.694375 | 1.133333
1.690395 | 114.2 | 1.707672 | 46.18333 | 1.612414 | 25.75 | 1.58906 | 36 | 1.694343 | 0.9333333
1.690349 | 113.8 | 1.707625 | 45.3 | 1.612375 | 25.65 | 1.589022 | 34 | 1.69431 | 1
1.690303 | 111.8 | 1.707578 | 47.18333 | 1.612335 | 24.75 | 1.588983 | 30 | 1.694275 | 0.85
1.690259 | 131.6 | 1.707531 | 45.31667 | 1.612295 | 24.93333 | 1.588944 | 29.2 | 1.694243 | 1.15
1.690213 | 129 | 1.707484 | 42.98333 | 1.612253 | 26.8 | 1.588907 | 33.2 | 1.694211 | 1.4
1.690167 | 113.2 | 1.70744 | 45.53333 | 1.612213 | 26.73333 | 1.588869 | 34 | 1.694178 | 1.066667
1.69012 | 113 | 1.707393 | 44.8 | 1.612173 | 26.73333 | 1.58883 | 35.8 | 1.694146 | 0.9833333
1.690077 | 106.8 | 1.707346 | 43.33333 | 1.612134 | 26.21667 | 1.588791 | 32.8 | 1.694113 | 0.9333333
1.690031 | 116.8 | 1.707299 | 42.33333 | 1.612094 | 24.78333 | 1.588753 | 32.8 | 1.694079 | 1.05
1.689985 | 116.8 | 1.707252 | 44.08333 | 1.612054 | 25.2 | 1.588714 | 30.8 | 1.694046 | 0.9833333
1.689941 | 99.2 | 1.707207 | 41.73333 | 1.612014 | 25.93333 | 1.588675 | 28.2 | 1.694014 | 0.9833333
1.689895 | 115.2 | 1.70716 | 43.56667 | 1.611974 | 25.2 | 1.588637 | 29 | 1.693981 | 1.016667
1.689849 | 105.6 | 1.707113 | 46.18333 | 1.611934 | 25.31667 | 1.588598 | 32 | 1.693949 | 1.033333
1.689805 | 104.8 | 1.707066 | 43.18333 | 1.611893 | 24.48333 | 1.588559 | 31.6 | 1.693917 | 0.8166667
1.689759 | 96.2 | 1.707021 | 43.51667 | 1.611853 | 25.3 | 1.588523 | 33 | 1.693882 | 0.9333333
1.689713 | 100.2 | 1.706974 | 43.16667 | 1.611813 | 24.71667 | 1.588484 | 33.8 | 1.69385 | 1.033333
1.689669 | 100.2 | 1.706927 | 41.03333 | 1.611773 | 24.71667 | 1.588445 | 28.6 | 1.693817 | 0.95
1.689623 | 93.4 | 1.70688 | 40.56667 | 1.611733 | 23.76667 | 1.588407 | 30.4 | 1.693785 | 1.016667
1.689577 | 104.2 | 1.706833 | 37.8 | 1.611693 | 22.2 | 1.588368 | 31.8 | 1.693752 | 1.066667
1.689533 | 96.8 | 1.706789 | 43.15 | 1.611654 | 24.8 | 1.588329 | 34.8 | 1.69372 | 1.15
1.689487 | 95.2 | 1.706742 | 43 | 1.611614 | 21.45 | 1.588291 | 36.8 | 1.693685 | 0.7166667
1.689441 | 89.6 | 1.706695 | 41.86667 | 1.611574 | 25.86667 | 1.588252 | 33.4 | 1.693653 | 1.05
1.689397 | 91 | 1.706648 | 41.83333 | 1.611534 | 24.53333 | 1.588213 | 32.4 | 1.69362 | 1
1.689351 | 96.4 | 1.706601 | 40.16667 | 1.611494 | 22.55 | 1.588177 | 30.4 | 1.693588 | 0.8666667
1.689305 | 90.4 | 1.706556 | 41.23333 | 1.611453 | 25 | 1.588138 | 32.6 | 1.693556 | 1.15
1.689259 | 109.2 | 1.706509 | 40.03333 | 1.611413 | 23.91667 | 1.588099 | 33.4 | 1.693523 | 1.166667
1.689216 | 95.8 | 1.706462 | 39.3 | 1.611373 | 23.13333 | 1.588061 | 27.6 | 1.693489 | 1.233333
1.68917 | 108.4 | 1.706415 | 39.78333 | 1.611333 | 23.4 | 1.588022 | 31 | 1.693456 | 1.033333
1.689123 | 97.8 | 1.70637 | 38.73333 | 1.611293 | 23.01667 | 1.587984 | 30.4 | 1.693424 | 1.133333
1.68908 | 74.6 | 1.706323 | 38.23333 | 1.611254 | 23.58333 | 1.587945 | 31.8 | 1.693391 | 0.9666667
1.689034 | 96.4 | 1.706276 | 36.85 | 1.611214 | 23.23333 | 1.587906 | 36 | 1.693359 | 0.9666667
1.688988 | 89 | 1.70623 | 38.2 | 1.611174 | 22.86667 | 1.587868 | 29.2 | 1.693327 | 1.083333
1.688944 | 90.6 | 1.706183 | 37.23333 | 1.611134 | 21.86667 | 1.587831 | 28.4 | 1.693292 | 0.8666667
1.688898 | 92.8 | 1.706138 | 40.35 | 1.611094 | 21.26667 | 1.587792 | 33 | 1.69326 | 0.9833333
1.688852 | 83.8 | 1.706091 | 37.15 | 1.611053 | 21.5 | 1.587754 | 34.2 | 1.693227 | 1.1
1.688808 | 89.4 | 1.706044 | 37.4 | 1.611013 | 21.2 | 1.587715 | 27 | 1.693195 | 0.8166667
1.688762 | 80.8 | 1.705997 | 36.65 | 1.610973 | 23.26667 | 1.587676 | 33.4 | 1.693163 | 0.8666667
1.688716 | 79 | 1.70595 | 36.38333 | 1.610933 | 23.06667 | 1.587638 | 27.2 | 1.69313 | 1.083333
1.688673 | 82.2 | 1.705906 | 38.96667 | 1.610894 | 23.08333 | 1.587599 | 28.4 | 1.693095 | 0.85
1.688627 | 85.6 | 1.705859 | 37.46667 | 1.610854 | 21.26667 | 1.587561 | 32.4 | 1.693063 | 0.9
1.688581 | 82.6 | 1.705812 | 38.35 | 1.610814 | 22.73333 | 1.587522 | 32.2 | 1.693031 | 1.033333
1.688537 | 86.2 | 1.705765 | 37.5 | 1.610774 | 22.28333 | 1.587485 | 27 | 1.692998 | 1.066667
1.688491 | 77.8 | 1.70572 | 36.45 | 1.610734 | 20.73333 | 1.587447 | 30.6 | 1.692966 | 1.15
1.688445 | 83.6 | 1.705673 | 35.11667 | 1.610695 | 21.4 | 1.587408 | 32.6 | 1.692934 | 0.9833333
1.688401 | 88.4 | 1.705626 | 34.68333 | 1.610655 | 21.15 | 1.58737 | 32.2 | 1.692899 | 1.15
1.688355 | 81 | 1.705579 | 34.76667 | 1.610613 | 20.18333 | 1.587331 | 30.6 | 1.692867 | 0.8333333
1.688309 | 77.8 | 1.705532 | 35.83333 | 1.610573 | 22.35 | 1.587292 | 30.8 | 1.692834 | 0.95
1.688266 | 76.8 | 1.705488 | 34.78333 | 1.610534 | 21.23333 | 1.587254 | 42.2 | 1.692802 | 0.95
1.68822 | 84.4 | 1.705441 | 37.26667 | 1.610494 | 20.6 | 1.587215 | 35.8 | 1.69277 | 1.05
1.688174 | 76.6 | 1.705394 | 36.98333 | 1.610454 | 20.26667 | 1.587179 | 35.2 | 1.692737 | 0.8333333
1.68813 | 69.8 | 1.705347 | 35.08333 | 1.610414 | 20.51667 | 1.58714 | 33.6 | 1.692703 | 0.9166667
1.688084 | 70.4 | 1.705303 | 35.16667 | 1.610375 | 20.16667 | 1.587101 | 27.6 | 1.69267 | 1.133333
1.688038 | 85.2 | 1.705256 | 35.83333 | 1.610335 | 21.1 | 1.587063 | 32 | 1.692638 | 1.1
1.687994 | 72.4 | 1.705209 | 35.23333 | 1.610295 | 20.65 | 1.587024 | 30.2 | 1.692605 | 0.8
1.687948 | 69.8 | 1.705162 | 34.13333 | 1.610255 | 21.28333 | 1.586986 | 29.2 | 1.692573 | 1.083333
1.687902 | 78.4 | 1.705115 | 31.96667 | 1.610216 | 21.11667 | 1.586947 | 37.6 | 1.692541 | 1.2
1.687859 | 79.6 | 1.70507 | 34.98333 | 1.610174 | 20.33333 | 1.586908 | 26.8 | 1.692506 | 1.016667
1.687813 | 79 | 1.705023 | 35.05 | 1.610134 | 20.56667 | 1.58687 | 34.8 | 1.692474 | 1.016667
1.687767 | 80 | 1.704977 | 32.85 | 1.610094 | 20.5 | 1.586833 | 28 | 1.692441 | 1.2
1.687721 | 69 | 1.70493 | 36.38333 | 1.610055 | 19.1 | 1.586795 | 33.8 | 1.692409 | 0.9166667
1.687677 | 72.4 | 1.704885 | 32.03333 | 1.610015 | 20.83333 | 1.586756 | 30.4 | 1.692377 | 1.133333
1.687631 | 86 | 1.704838 | 35.93333 | 1.609975 | 20 | 1.586717 | 30 | 1.692344 | 0.85
1.687585 | 80.4 | 1.704791 | 33.56667 | 1.609936 | 21.28333 | 1.586679 | 27 | 1.692312 | 1.083333
1.687542 | 71 | 1.704745 | 33.28333 | 1.609896 | 20.16667 | 1.58664 | 29.2 | 1.692277 | 0.9666667
1.687496 | 73 | 1.7047 | 33 | 1.609856 | 20.96667 | 1.586602 | 26.6 | 1.692245 | 0.9166667
1.68745 | 71 | 1.704653 | 32.65 | 1.609816 | 18.58333 | 1.586563 | 25 | 1.692213 | 0.7166667
1.687406 | 76.6 | 1.704606 | 33.11667 | 1.609777 | 19.75 | 1.586527 | 29.6 | 1.69218 | 1.1
1.68736 | 70.2 | 1.704559 | 32.15 | 1.609737 | 19.43333 | 1.586488 | 32.6 | 1.692148 | 1.05
1.687314 | 77.8 | 1.704512 | 34.41667 | 1.609695 | 19.23333 | 1.586449 | 26.2 | 1.692116 | 1.166667
1.687271 | 75.6 | 1.704468 | 33.95 | 1.609655 | 19.7 | 1.586411 | 27 | 1.692081 | 1.116667
1.687225 | 70.8 | 1.704421 | 31.55 | 1.609616 | 19.96667 | 1.586372 | 25.8 | 1.692049 | 1
1.687179 | 65.4 | 1.704374 | 30.71667 | 1.609576 | 19.1 | 1.586334 | 32 | 1.692016 | 1.05
1.687135 | 71.4 | 1.704327 | 29.95 | 1.609536 | 19.08333 | 1.586295 | 34.8 | 1.691984 | 0.95
1.687089 | 67 | 1.704283 | 30.8 | 1.609497 | 19.63333 | 1.586257 | 25.8 | 1.691952 | 1
1.687043 | 70.6 | 1.704236 | 32.05 | 1.609457 | 19.35 | 1.58622 | 26.4 | 1.691919 | 1.1
1.687 | 67.4 | 1.704189 | 32.33333 | 1.609417 | 18.78333 | 1.586182 | 28 | 1.691887 | 1.083333
1.686954 | 73.4 | 1.704142 | 30.41667 | 1.609378 | 18.41667 | 1.586143 | 29.4 | 1.691853 | 1.066667
1.686908 | 62 | 1.704095 | 30.48333 | 1.609338 | 17.16667 | 1.586104 | 27 | 1.69182 | 1.316667
1.686864 | 72.6 | 1.704051 | 28.93333 | 1.609298 | 19.88333 | 1.586066 | 25.8 | 1.691788 | 1.25
1.686819 | 66.4 | 1.704004 | 31.16667 | 1.609258 | 17.91667 | 1.586027 | 28.6 | 1.691756 | 1.033333
1.686773 | 67.4 | 1.703957 | 29.75 | 1.609219 | 19.13333 | 1.585989 | 32.2 | 1.691723 | 0.8333333
1.686729 | 63.2 | 1.70391 | 30.3 | 1.609177 | 17.95 | 1.58595 | 25.4 | 1.691691 | 0.8833333
1.686683 | 73.6 | 1.703866 | 30.93333 | 1.609137 | 18.6 | 1.585914 | 29 | 1.691656 | 0.75
1.686637 | 70 | 1.703819 | 32.7 | 1.609098 | 17.71667 | 1.585875 | 33 | 1.691624 | 1.233333
1.686594 | 73.8 | 1.703772 | 29.83333 | 1.609058 | 18.21667 | 1.585837 | 31.8 | 1.691592 | 0.9333333
1.686548 | 70.6 | 1.703725 | 28.8 | 1.609018 | 17.3 | 1.585798 | 30 | 1.691559 | 0.9333333
1.686504 | 74 | 1.703681 | 30.31667 | 1.608979 | 18.15 | 1.58576 | 31.8 | 1.691527 | 1.183333
1.686458 | 68.4 | 1.703634 | 30.06667 | 1.608939 | 18.98333 | 1.585721 | 25 | 1.691495 | 1.1
1.686412 | 66.4 | 1.703587 | 30.73333 | 1.608899 | 17.13333 | 1.585682 | 29 | 1.691462 | 0.8
1.686369 | 71.4 | 1.703541 | 30.33333 | 1.60886 | 17.15 | 1.585646 | 30.6 | 1.691428 | 0.9666667
1.686323 | 73.8 | 1.703496 | 28.95 | 1.60882 | 18 | 1.585607 | 25.2 | 1.691396 | 1.15
1.686277 | 81.2 | 1.703449 | 29.81667 | 1.60878 | 17.96667 | 1.585569 | 29 | 1.691363 | 1.016667
1.686234 | 79.4 | 1.703402 | 28.33333 | 1.608741 | 16.73333 | 1.58553 | 28.2 | 1.691331 | 0.9666667
1.686188 | 72.6 | 1.703356 | 30.58333 | 1.608701 | 17.71667 | 1.585492 | 26.8 | 1.691299 | 1.083333
1.686142 | 72.8 | 1.703309 | 28.65 | 1.608659 | 18.1 | 1.585453 | 35.2 | 1.691266 | 0.85
1.686098 | 69.2 | 1.703264 | 29.25 | 1.60862 | 17.7 | 1.585415 | 24 | 1.691234 | 1.15
1.686052 | 65.8 | 1.703218 | 29.36667 | 1.60858 | 18.43333 | 1.585376 | 27.6 | 1.691199 | 0.85
1.686007 | 75.2 | 1.703171 | 30.01667 | 1.60854 | 16.66667 | 1.58534 | 29 | 1.691167 | 0.9833333
1.685963 | 83 | 1.703124 | 30.63333 | 1.608501 | 18.11667 | 1.585301 | 31.6 | 1.691135 | 1.1
1.685917 | 84.6 | 1.70308 | 28.16667 | 1.608461 | 16.95 | 1.585263 | 29.2 | 1.691103 | 0.9833333
1.685871 | 69.6 | 1.703033 | 29.08333 | 1.608421 | 17.11667 | 1.585224 | 28 | 1.69107 | 1.016667
1.685828 | 77.8 | 1.702986 | 29.43333 | 1.608382 | 18.13333 | 1.585186 | 27.4 | 1.691038 | 0.9166667
1.685782 | 79.2 | 1.702939 | 29.66667 | 1.608342 | 16.5 | 1.585147 | 31.4 | 1.691006 | 1.083333
1.685736 | 76.2 | 1.702895 | 30.1 | 1.608302 | 16.06667 | 1.585109 | 31.4 | 1.690971 | 0.9833333
1.685692 | 81.2 | 1.702848 | 30.5 | 1.608263 | 17.38333 | 1.585072 | 29 | 1.690939 | 1.116667
1.685647 | 78.2 | 1.702801 | 28.93333 | 1.608223 | 17.73333 | 1.585034 | 28.8 | 1.690907 | 0.9166667
1.685601 | 77.4 | 1.702754 | 28.63333 | 1.608183 | 17.48333 | 1.584995 | 29.4 | 1.690874 | 0.8
1.685557 | 78 | 1.70271 | 27.5 | 1.608144 | 14.83333 | 1.584957 | 31.6 | 1.690842 | 1.083333
1.685511 | 89 | 1.702663 | 28.33333 | 1.608102 | 15.55 | 1.584918 | 31.2 | 1.69081 | 0.95
1.685466 | 86.6 | 1.702616 | 28.81667 | 1.608063 | 16.11667 | 1.58488 | 29 | 1.690777 | 1.033333
1.685422 | 83.4 | 1.70257 | 29.08333 | 1.608023 | 15.83333 | 1.584841 | 28.4 | 1.690743 | 1.083333
1.685376 | 80 | 1.702525 | 28.65 | 1.607983 | 16.91667 | 1.584803 | 30 | 1.690711 | 0.8833333
1.68533 | 90.8 | 1.702479 | 27.81667 | 1.607944 | 15.93333 | 1.584766 | 30.2 | 1.690678 | 1.166667
1.685287 | 78 | 1.702432 | 30.01667 | 1.607904 | 15.73333 | 1.584728 | 26.4 | 1.690646 | 0.9333333
1.685241 | 90.2 | 1.702385 | 27.78333 | 1.607864 | 15.86667 | 1.584689 | 28.2 | 1.690614 | 1.2
1.685195 | 89.6 | 1.702338 | 30.25 | 1.607825 | 17.1 | 1.584651 | 27.2 | 1.690581 | 1.166667
1.685152 | 99 | 1.702294 | 28.35 | 1.607785 | 16.16667 | 1.584612 | 26.8 | 1.690549 | 1.116667
1.685106 | 91 | 1.702247 | 28.18333 | 1.607746 | 16.71667 | 1.584574 | 27.8 | 1.690515 | 1.4
1.68506 | 90.8 | 1.7022 | 29.73333 | 1.607706 | 16.73333 | 1.584535 | 29 | 1.690482 | 1.033333
1.685017 | 80.6 | 1.702154 | 29.46667 | 1.607666 | 14.93333 | 1.584499 | 25.8 | 1.69045 | 1.216667
1.684971 | 87.2 | 1.702109 | 26.25 | 1.607627 | 16.93333 | 1.584461 | 22 | 1.690418 | 0.9
1.684927 | 84.4 | 1.702063 | 28.83333 | 1.607587 | 14.75 | 1.584422 | 33.2 | 1.690385 | 0.9
1.684882 | 91.6 | 1.702016 | 28.01667 | 1.607548 | 14.43333 | 1.584384 | 25.6 | 1.690353 | 1.15
1.684836 | 89.6 | 1.701969 | 29.06667 | 1.607506 | 15.16667 | 1.584345 | 23.8 | 1.690321 | 1.1
1.684792 | 97 | 1.701925 | 29.23333 | 1.607466 | 14.88333 | 1.584307 | 26.2 | 1.690286 | 0.9833333
1.684746 | 96.6 | 1.701878 | 28.46667 | 1.607427 | 16.03333 | 1.584268 | 27.4 | 1.690254 | 1.183333
1.684701 | 90 | 1.701831 | 27.91667 | 1.607387 | 14.95 | 1.584232 | 28.6 | 1.690222 | 1.016667
1.684657 | 96.6 | 1.701785 | 28.21667 | 1.607347 | 15.9 | 1.584193 | 27.4 | 1.69019 | 0.9833333
1.684611 | 98.2 | 1.70174 | 28.35 | 1.607308 | 15.76667 | 1.584155 | 27.8 | 1.690157 | 0.95
1.684566 | 88.8 | 1.701693 | 27.76667 | 1.607268 | 15.7 | 1.584116 | 27.2 | 1.690125 | 1.116667
1.684522 | 93 | 1.701647 | 30.21667 | 1.607229 | 14.63333 | 1.584078 | 31 | 1.690093 | 1.166667
1.684476 | 110.6 | 1.7016 | 28.01667 | 1.607189 | 14.15 | 1.58404 | 29.6 | 1.690058 | 1.05
1.684431 | 99.2 | 1.701556 | 28.68333 | 1.60715 | 14.56667 | 1.584001 | 24.6 | 1.690026 | 0.9833333
1.684387 | 98.6 | 1.701509 | 29.46667 | 1.60711 | 14.48333 | 1.583965 | 29.2 | 1.689994 | 0.9833333
1.684341 | 109.6 | 1.701462 | 28.15 | 1.60707 | 14.33333 | 1.583926 | 25.8 | 1.689962 | 1.083333
1.684296 | 103.4 | 1.701416 | 28.01667 | 1.607031 | 14.4 | 1.583888 | 25 | 1.689929 | 1.033333
1.684252 | 98 | 1.701371 | 27.48333 | 1.606991 | 15.06667 | 1.583849 | 28.4 | 1.689897 | 1.066667
1.684206 | 104.6 | 1.701324 | 27.7 | 1.606952 | 14.51667 | 1.583811 | 22.4 | 1.689865 | 1.166667
1.684163 | 115.4 | 1.701278 | 29.68333 | 1.606912 | 13.8 | 1.583772 | 23.2 | 1.689833 | 1.3
1.684117 | 105 | 1.701231 | 27.98333 | 1.60687 | 14.93333 | 1.583734 | 27.4 | 1.689798 | 0.9
1.684071 | 126.2 | 1.701187 | 28.63333 | 1.606831 | 14.75 | 1.583698 | 21.4 | 1.689766 | 0.9833333
1.684028 | 107 | 1.70114 | 28.65 | 1.606791 | 14 | 1.583659 | 27 | 1.689734 | 1.183333
1.683982 | 125.8 | 1.701093 | 25.93333 | 1.606752 | 14.78333 | 1.583621 | 25.4 | 1.689701 | 1.116667
1.683936 | 108.2 | 1.701047 | 27.33333 | 1.606712 | 15.11667 | 1.583582 | 22.4 | 1.689669 | 1.133333
1.683893 | 119.4 | 1.701002 | 27.4 | 1.606673 | 14.33333 | 1.583544 | 26 | 1.689637 | 1.033333
1.683847 | 120.6 | 1.700956 | 28.85 | 1.606633 | 14.7 | 1.583505 | 27 | 1.689605 | 1
1.683801 | 116.4 | 1.700909 | 29.06667 | 1.606593 | 14.41667 | 1.583469 | 27 | 1.68957 | 1.4
1.683758 | 116 | 1.700862 | 29.98333 | 1.606554 | 14.25 | 1.583431 | 26.2 | 1.689538 | 1.183333
1.683712 | 130 | 1.700818 | 27.03333 | 1.606514 | 13.93333 | 1.583392 | 24.6 | 1.689506 | 1.05
1.683667 | 127.2 | 1.700771 | 28.11667 | 1.606475 | 13.66667 | 1.583354 | 31.8 | 1.689473 | 0.9666667
1.683623 | 130 | 1.700725 | 27.6 | 1.606435 | 14.41667 | 1.583315 | 21.6 | 1.689441 | 1.25
1.683577 | 118.6 | 1.700678 | 27.83333 | 1.606396 | 14.8 | 1.583277 | 32.4 | 1.689409 | 1.05
1.683534 | 131.8 | 1.700634 | 29.38333 | 1.606356 | 13.5 | 1.583238 | 24 | 1.689377 | 0.9333333
1.683488 | 139.4 | 1.700587 | 28.18333 | 1.606317 | 12.85 | 1.583202 | 28.8 | 1.689344 | 1.15
1.683443 | 128.8 | 1.70054 | 31.21667 | 1.606277 | 14.65 | 1.583164 | 28 | 1.68931 | 1.066667
1.683399 | 138.4 | 1.700494 | 27.26667 | 1.606238 | 13.68333 | 1.583125 | 24.6 | 1.689278 | 1.116667
1.683353 | 135.4 | 1.700449 | 29.15 | 1.606196 | 14.08333 | 1.583087 | 26.4 | 1.689245 | 1.1
1.683308 | 128.2 | 1.700403 | 26.91667 | 1.606156 | 13.5 | 1.583048 | 25 | 1.689213 | 0.8666667
1.683264 | 138.2 | 1.700356 | 27.63333 | 1.606117 | 12.66667 | 1.58301 | 25.6 | 1.689181 | 1.083333
1.683219 | 135.6 | 1.70031 | 28.01667 | 1.606077 | 13.53333 | 1.582972 | 24.8 | 1.689149 | 0.9
1.683173 | 143.8 | 1.700265 | 27.85 | 1.606038 | 14.46667 | 1.582935 | 29.8 | 1.689117 | 0.9166667
1.683129 | 154 | 1.700219 | 27.33333 | 1.605998 | 13.11667 | 1.582897 | 22.4 | 1.689084 | 0.8666667
1.683084 | 143.6 | 1.700172 | 30.08333 | 1.605959 | 12.41667 | 1.582858 | 27.8 | 1.68905 | 1
1.683038 | 152.6 | 1.700125 | 29.63333 | 1.605919 | 12.95 | 1.58282 | 23.6 | 1.689018 | 1.066667
1.682995 | 149.6 | 1.700081 | 29.65 | 1.60588 | 14.03333 | 1.582782 | 29 | 1.688985 | 1.083333
1.682949 | 149 | 1.700034 | 28.56667 | 1.60584 | 13.08333 | 1.582743 | 28.2 | 1.688953 | 1.15
1.682906 | 154.2 | 1.699988 | 27.85 | 1.605801 | 12.81667 | 1.582707 | 26 | 1.688921 | 1.066667
1.68286 | 157.2 | 1.699944 | 28.38333 | 1.605761 | 12.41667 | 1.582669 | 22.8 | 1.688889 | 0.95
1.682814 | 146 | 1.699897 | 28.33333 | 1.605722 | 12.58333 | 1.58263 | 20.4 | 1.688857 | 1.25
1.682771 | 154.8 | 1.69985 | 27.58333 | 1.605682 | 13.83333 | 1.582592 | 23.2 | 1.688824 | 1.05
1.682725 | 159.6 | 1.699804 | 29.75 | 1.605643 | 12.63333 | 1.582553 | 25.2 | 1.68879 | 1.15
1.682679 | 151 | 1.699759 | 27.95 | 1.605603 | 13.18333 | 1.582515 | 26.8 | 1.688758 | 0.9333333
1.682636 | 162.4 | 1.699713 | 29.3 | 1.605564 | 12.4 | 1.582479 | 27.8 | 1.688725 | 1.2
1.68259 | 159.6 | 1.699666 | 28.98333 | 1.605524 | 12.98333 | 1.58244 | 24.2 | 1.688693 | 0.9333333
1.682545 | 174.8 | 1.69962 | 28.88333 | 1.605485 | 12.5 | 1.582402 | 22.8 | 1.688661 | 1.166667
1.682501 | 172.4 | 1.699575 | 29.1 | 1.605445 | 12.05 | 1.582364 | 29.4 | 1.688629 | 1.016667
1.682456 | 168.4 | 1.699529 | 31.05 | 1.605404 | 11.86667 | 1.582325 | 24.8 | 1.688597 | 0.8666667
1.682412 | 179.6 | 1.699482 | 28.91667 | 1.605364 | 12.83333 | 1.582287 | 25.4 | 1.688564 | 1.033333
1.682367 | 168 | 1.699436 | 29.18333 | 1.605325 | 12.58333 | 1.582248 | 29.2 | 1.68853 | 0.9166667
1.682321 | 184.4 | 1.699391 | 29.2 | 1.605285 | 12.96667 | 1.582212 | 28.2 | 1.688498 | 0.9666667
1.682278 | 184.2 | 1.699345 | 30.7 | 1.605246 | 12.98333 | 1.582174 | 27 | 1.688466 | 1.133333
1.682232 | 198 | 1.699298 | 28.38333 | 1.605206 | 11.05 | 1.582135 | 20.4 | 1.688433 | 0.9833333
1.682186 | 189.2 | 1.699252 | 28.91667 | 1.605167 | 12.46667 | 1.582097 | 24.8 | 1.688401 | 0.9833333
1.682143 | 190.4 | 1.699207 | 30.18333 | 1.605127 | 11.96667 | 1.582059 | 26.4 | 1.688369 | 1.2
1.682097 | 187.6 | 1.699161 | 29.7 | 1.605088 | 12.1 | 1.58202 | 23.4 | 1.688337 | 0.9333333
1.682054 | 201.4 | 1.699114 | 28.95 | 1.605048 | 12.56667 | 1.581984 | 24 | 1.688305 | 0.9166667
1.682008 | 197.4 | 1.699068 | 29.95 | 1.605009 | 12.21667 | 1.581946 | 22.8 | 1.688272 | 1.066667
1.681963 | 189.8 | 1.699023 | 31.3 | 1.604969 | 13.15 | 1.581907 | 21.6 | 1.688238 | 1.1
1.681919 | 200.8 | 1.698977 | 30.76667 | 1.60493 | 12.38333 | 1.581869 | 22.6 | 1.688206 | 1.166667
1.681874 | 198.6 | 1.69893 | 29.06667 | 1.60489 | 11.18333 | 1.581831 | 26.8 | 1.688174 | 1.133333
1.681828 | 213 | 1.698886 | 31.55 | 1.604851 | 11.95 | 1.581792 | 25.8 | 1.688141 | 1.166667
1.681785 | 204.6 | 1.698839 | 30.36667 | 1.604811 | 12.8 | 1.581756 | 20.4 | 1.688109 | 1
1.681739 | 206.8 | 1.698793 | 31.21667 | 1.604772 | 12 | 1.581718 | 26 | 1.688077 | 0.7666667
1.681696 | 206.8 | 1.698746 | 28.43333 | 1.604732 | 11.86667 | 1.581679 | 26.4 | 1.688045 | 1.266667
1.68165 | 216 | 1.698702 | 31.31667 | 1.604693 | 11.63333 | 1.581641 | 22.4 | 1.688013 | 1.083333
1.681605 | 222.6 | 1.698656 | 31.13333 | 1.604653 | 11.05 | 1.581603 | 23.8 | 1.687978 | 1.183333
1.681561 | 208.4 | 1.698609 | 31.2 | 1.604614 | 11.66667 | 1.581564 | 26 | 1.687946 | 1.033333
1.681516 | 210.4 | 1.698563 | 31.93333 | 1.604575 | 11.23333 | 1.581528 | 24.6 | 1.687914 | 1.133333
1.68147 | 208.4 | 1.698518 | 32.5 | 1.604535 | 10.38333 | 1.58149 | 27.8 | 1.687882 | 1.066667
1.681427 | 225 | 1.698472 | 32.51667 | 1.604494 | 11.45 | 1.581451 | 26.4 | 1.68785 | 1.116667
1.681381 | 233.8 | 1.698425 | 33.25 | 1.604454 | 11.8 | 1.581413 | 21.6 | 1.687817 | 1.033333
1.681335 | 217.8 | 1.698379 | 33.98333 | 1.604415 | 12.8 | 1.581375 | 22.4 | 1.687785 | 0.95
1.681292 | 221.6 | 1.698335 | 32.91667 | 1.604375 | 11.03333 | 1.581336 | 24.4 | 1.687753 | 1.283333
1.681247 | 218.8 | 1.698288 | 34.26667 | 1.604336 | 11.81667 | 1.5813 | 24 | 1.687721 | 1.216667
1.681203 | 216.6 | 1.698241 | 33 | 1.604296 | 11.3 | 1.581262 | 25.4 | 1.687686 | 1.05
1.681158 | 224.4 | 1.698197 | 33.15 | 1.604257 | 10.66667 | 1.581223 | 24.2 | 1.687654 | 1.016667
1.681112 | 232.6 | 1.698151 | 33.68333 | 1.604217 | 11.23333 | 1.581185 | 24.8 | 1.687622 | 1.3
1.681069 | 231 | 1.698104 | 33.15 | 1.604178 | 10.38333 | 1.581147 | 25.8 | 1.68759 | 0.9333333
1.681023 | 237.2 | 1.698058 | 34.16667 | 1.604139 | 10.51667 | 1.581108 | 21.2 | 1.687558 | 1.15
1.68098 | 225 | 1.698014 | 33.55 | 1.604099 | 10.8 | 1.581072 | 22.6 | 1.687526 | 0.9166667
1.680934 | 228 | 1.697967 | 34.43333 | 1.60406 | 11.26667 | 1.581034 | 27.4 | 1.687493 | 0.85
1.680889 | 239.6 | 1.697921 | 35.3 | 1.60402 | 11.35 | 1.580996 | 20.8 | 1.687461 | 1.216667
1.680845 | 231.2 | 1.697874 | 35.3 | 1.603981 | 10.38333 | 1.580957 | 26.6 | 1.687429 | 1.033333
1.6808 | 225.6 | 1.69783 | 34.6 | 1.603941 | 10.43333 | 1.580919 | 20.2 | 1.687395 | 1.1
1.680754 | 242 | 1.697783 | 34.48333 | 1.603902 | 10.96667 | 1.580881 | 23.8 | 1.687363 | 1.133333
1.680711 | 249.2 | 1.697737 | 34.96667 | 1.603863 | 10.45 | 1.580844 | 18.8 | 1.68733 | 1.216667
1.680665 | 254 | 1.697693 | 34.7 | 1.603823 | 10.8 | 1.580806 | 22.4 | 1.687298 | 1.183333
1.680622 | 237.4 | 1.697646 | 36.51667 | 1.603784 | 10.46667 | 1.580768 | 26.4 | 1.687266 | 1.016667
1.680577 | 233.4 | 1.6976 | 36.56667 | 1.603744 | 10.55 | 1.580729 | 24 | 1.687234 | 0.8666667
1.680531 | 265.6 | 1.697553 | 36.26667 | 1.603705 | 10.15 | 1.580691 | 24.4 | 1.687202 | 1.05
1.680488 | 250.6 | 1.697509 | 34.3 | 1.603666 | 10.46667 | 1.580655 | 19.6 | 1.68717 | 1.016667
1.680442 | 222.2 | 1.697463 | 35.9 | 1.603626 | 9.816667 | 1.580617 | 28.6 | 1.687138 | 0.95
1.680397 | 250 | 1.697416 | 35.53333 | 1.603587 | 10.53333 | 1.580578 | 20.4 | 1.687103 | 1.033333
1.680353 | 244.2 | 1.69737 | 37.38333 | 1.603547 | 10.53333 | 1.58054 | 26 | 1.687071 | 1.016667
1.680308 | 245.6 | 1.697325 | 36.38333 | 1.603508 | 10.28333 | 1.580502 | 22.2 | 1.687039 | 1.016667
1.680265 | 244.2 | 1.697279 | 35.95 | 1.603468 | 9.55 | 1.580463 | 19.6 | 1.687007 | 1
1.680219 | 260.4 | 1.697233 | 36.46667 | 1.603429 | 10.6 | 1.580427 | 20.2 | 1.686975 | 1.15
1.680173 | 253 | 1.697188 | 36.28333 | 1.603388 | 10.18333 | 1.580389 | 25 | 1.686942 | 1.116667
1.68013 | 273.2 | 1.697142 | 37.08333 | 1.603348 | 8.9 | 1.580351 | 21 | 1.68691 | 1.05
1.680085 | 279.8 | 1.697095 | 36.7 | 1.603309 | 10.65 | 1.580312 | 24.2 | 1.686878 | 1.15
1.680041 | 254.4 | 1.697049 | 36.6 | 1.603269 | 10.18333 | 1.580274 | 21 | 1.686846 | 0.9833333
1.679996 | 246.6 | 1.697005 | 39.7 | 1.60323 | 10.16667 | 1.580236 | 22.8 | 1.686814 | 1.3
1.67995 | 276 | 1.696958 | 38.3 | 1.603191 | 9.233333 | 1.5802 | 21.8 | 1.68678 | 1.066667
1.679907 | 267.6 | 1.696912 | 37.73333 | 1.603151 | 8.883333 | 1.580161 | 21.6 | 1.686747 | 1.25
1.679862 | 261.6 | 1.696868 | 38.55 | 1.603112 | 10.08333 |  |  | 1.686715 | 0.9833333
1.679816 | 262.6 | 1.696821 | 40.2 | 1.603073 | 10.21667 |  |  | 1.686683
1.679773 | 254.4 | 1.696775 | 38.48333 | 1.603033 | 9.783333 |  |  | 1.686651
1.679727 | 263.2 | 1.696728 | 39.5 | 1.602994 | 10.2 |  |  | 1.686619
1.679684 | 258.6 | 1.696684 | 40.56667 | 1.602954 | 8.983333 |  |  | 1.686587
1.679639 | 260.8 | 1.696638 | 39.61667 | 1.602915 | 9.716667 |  |  | 1.686555
1.679593 | 260.6 | 1.696592 | 40.01667 | 1.602876 | 9.366667 |  |  | 1.686523
1.67955 | 259.8 | 1.696547 | 40.36667 | 1.602836 | 9.983333 |  |  | 1.686488
1.679504 | 265 | 1.696501 | 40.66667 | 1.602797 | 10.25 |  |  | 1.686456
1.679461 | 266.2 | 1.696455 | 38.68333 | 1.602758 | 9.433333 |  |  | 1.686424
1.679416 | 267 | 1.696408 | 40.9 | 1.602718 | 9.133333 |  |  | 1.686392
1.67937 | 269 | 1.696364 | 42.41667 | 1.602679 | 9.383333 |  |  | 1.68636
1.679327 | 262.4 | 1.696318 | 42.18333 | 1.602639 | 9.8 |  |  | 1.686328
1.679281 | 240.2 | 1.696271 | 39.81667 | 1.6026 | 8.816667 |  |  | 1.686295
1.679236 | 288.2 | 1.696225 | 42.26667 | 1.602561 | 9.6 |  |  | 1.686263
1.679193 | 273.6 | 1.696181 | 40.9 | 1.602521 | 9.4 |  |  | 1.686231
1.679147 | 267.8 | 1.696134 | 42.15 | 1.602482 | 8.95 |  |  | 1.686199
1.679104 | 271.8 | 1.696088 | 42.65 | 1.602443 | 9.816667 |  |  | 1.686165
1.679058 | 251.2 | 1.696044 | 43.55 | 1.602403 | 9.216667 |  |  | 1.686133
1.679013 | 276.4 | 1.695997 | 44.98333 | 1.602364 | 8.4 |  |  | 1.686101
1.67897 | 259 | 1.695951 | 44.11667 | 1.602325 | 8.916667 |  |  | 1.686068
1.678924 | 254.8 | 1.695905 | 43.01667 | 1.602285 | 9.466667 |  |  | 1.686036
1.678881 | 267.6 | 1.695861 | 44.6 | 1.602246 | 8.516667 |  |  | 1.686004
1.678836 | 247.2 | 1.695814 | 40.96667 | 1.602207 | 9.483333 |  |  | 1.685972
1.67879 | 247.4 | 1.695768 | 43.1 | 1.602167 | 9.283333 |  |  | 1.68594
1.678747 | 270.2 | 1.695724 | 44.26667 | 1.602128 | 9.15 |  |  | 1.685908
1.678702 | 264 | 1.695677 | 43.86667 | 1.602089 | 8.366667 |  |  | 1.685876
1.678658 | 282.6 | 1.695631 | 43.36667 | 1.602049 | 9.7 |  |  | 1.685844
1.678613 | 269.8 | 1.695585 | 44.81667 | 1.60201 | 9.066667 |  |  | 1.685809
1.678567 | 255.2 | 1.69554 | 42.81667 | 1.601971 | 8.783333 |  |  | 1.685777
1.678524 | 263 | 1.695494 | 41.9 | 1.601931 | 8.616667 |  |  | 1.685745
1.678479 | 247 | 1.695448 | 42.93333 | 1.601892 | 8.65 |  |  | 1.685713
1.678436 | 253.8 | 1.695404 | 45.6 | 1.601853 | 9.65 |  |  | 1.685681
1.67839 | 251 | 1.695357 | 46.55 | 1.601813 | 8.916667 |  |  | 1.685649
1.678345 | 255.6 | 1.695311 | 46.23333 | 1.601772 | 8.566667 |  |  | 1.685617
1.678302 | 262 | 1.695265 | 45.11667 | 1.601733 | 8.533333 |  |  | 1.685585
1.678256 | 253 | 1.695221 | 46.03333 | 1.601693 | 8.933333 |  |  | 1.685553
1.678213 | 261.8 | 1.695174 | 44.36667 | 1.601654 | 7.933333 |  |  | 1.685521
1.678168 | 251.2 | 1.695128 | 45.66667 | 1.601615 | 8.55 |  |  | 1.685486
1.678122 | 257.4 | 1.695084 | 46.81667 | 1.601575 | 8.15 |  |  | 1.685454
1.678079 | 250.8 | 1.695037 | 48.21667 | 1.601536 | 8.616667 |  |  | 1.685422
1.678034 | 232 | 1.694991 | 46.83333 | 1.601497 | 8.116667 |  |  | 1.68539
1.67799 | 245.4 | 1.694947 | 47.11667 | 1.601457 | 8.866667 |  |  | 1.685358
1.677945 | 257.6 | 1.694901 | 49.21667 | 1.601418 | 8.3 |  |  | 1.685326
1.6779 | 243.8 | 1.694854 | 43.71667 | 1.601379 | 8.116667 |  |  | 1.685294
1.677856 | 249.2 | 1.694808 | 49.21667 | 1.60134 | 8.633333 |  |  | 1.685262
1.677811 | 249 | 1.694764 | 48.36667 | 1.6013 | 8.266667 |  |  | 1.68523
1.677768 | 245 | 1.694718 | 47.11667 | 1.601261 | 7.65 |  |  | 1.685198
1.677723 | 215.6 | 1.694671 | 50.78333 | 1.601222 | 7.916667 |  |  | 1.685165
1.677677 | 244.4 | 1.694627 | 46.8 | 1.601182 | 7.7 |  |  | 1.685133
1.677634 | 239.2 | 1.694581 | 48.18333 | 1.601143 | 8.466667 |  |  | 1.685099
1.677589 | 235 | 1.694535 | 50.83333 | 1.601104 | 8.25 |  |  | 1.685067
1.677545 | 230.6 | 1.694488 | 48.1 | 1.601064 | 7.4 |  |  | 1.685035
1.6775 | 257 | 1.694444 | 50.61667 | 1.601025 | 8.9 |  |  | 1.685003
1.677455 | 239.8 | 1.694398 | 49.4 | 1.600986 | 8.05 |  |  | 1.684971
1.677412 | 252.6 | 1.694352 | 47 | 1.600947 | 8.033333 |  |  | 1.684939
1.677366 | 231.4 | 1.694308 | 50.85 | 1.600907 | 7.45 |  |  | 1.684907
1.677323 | 229.8 | 1.694262 | 47.55 | 1.600868 | 8.5 |  |  | 1.684875
1.677278 | 242.2 | 1.694215 | 51.15 | 1.600829 | 9.05 |  |  | 1.684843
1.677232 | 234 | 1.694171 | 49.18333 | 1.60079 | 8.1 |  |  | 1.684811
1.677189 | 234.2 | 1.694125 | 49.7 | 1.60075 | 8.716667 |  |  | 1.684778
1.677144 | 229.2 | 1.694079 | 49.66667 | 1.600711 | 8.583333 |  |  | 1.684744
1.677101 | 223.6 | 1.694032 | 52.16667 | 1.600672 | 7.65 |  |  | 1.684712
1.677055 | 237.2 | 1.693988 | 55.58333 | 1.600632 | 8.416667 |  |  | 1.68468
1.67701 | 224.6 | 1.693942 | 50.88333 | 1.600593 | 6.933333 |  |  | 1.684648
1.676967 | 231.2 | 1.693896 | 51.95 | 1.600554 | 7.6 |  |  | 1.684616
1.676922 | 242.8 | 1.693852 | 51.21667 | 1.600515 | 7.75 |  |  | 1.684584
1.676878 | 246.2 | 1.693806 | 51.11667 | 1.600475 | 7.7 |  |  | 1.684552
1.676833 | 227.4 | 1.693759 | 50.35 | 1.600436 | 8.65 |  |  | 1.68452
1.676788 | 224.8 | 1.693715 | 51.46667 | 1.600397 | 7.45 |  |  | 1.684488
1.676745 | 233.4 | 1.693669 | 52.55 | 1.600358 | 8.383333 |  |  | 1.684456
1.676699 | 225.4 | 1.693623 | 51.08333 | 1.600318 | 7.5 |  |  | 1.684424
1.676656 | 238.4 | 1.693576 | 51.31667 | 1.600279 | 7.066667 |  |  | 1.684392
1.676611 | 234.4 | 1.693533 | 50.93333 | 1.60024 | 9.033333 |  |  | 1.684357
1.676565 | 214.8 | 1.693486 | 52.95 | 1.600201 | 7.616667 |  |  | 1.684325
1.676522 | 236.6 | 1.69344 | 55.28333 | 1.600161 | 7.5 |  |  | 1.684293
1.676477 | 221.2 | 1.693396 | 54.28333 | 1.600122 | 7.266667 |  |  | 1.684261
1.676434 | 225.4 | 1.69335 | 54.46667 | 1.600083 | 7.75 |  |  | 1.684229
1.676389 | 214 | 1.693304 | 55.33333 | 1.600044 | 7.4 |  |  | 1.684197
1.676343 | 245 | 1.69326 | 52.81667 | 1.600005 | 7.866667 |  |  | 1.684165
1.6763 | 200.6 | 1.693213 | 52.33333 | 1.599965 | 8.533333 |  |  | 1.684133
1.676255 | 215.2 | 1.693167 | 55 | 1.599926 | 7.083333 |  |  | 1.684101
1.676212 | 214.4 | 1.693121 | 53.38333 | 1.599887 | 7.383333 |  |  | 1.684069
1.676167 | 215.4 | 1.693077 | 56.2 | 1.599848 | 8.066667 |  |  | 1.684037
1.676124 | 222 | 1.693031 | 55.56667 | 1.599808 | 7.683333 |  |  | 1.684005
1.676078 | 217.4 | 1.692984 | 53.7 | 1.599769 | 7.616667 |  |  | 1.683973
1.676033 | 221.6 | 1.692941 | 54.93333 | 1.59973 | 7.1 |  |  | 1.683939
1.67599 | 203.6 | 1.692894 | 54.2 | 1.599691 | 7.733333 |  |  | 1.683907
1.675945 | 210.2 | 1.692848 | 57.01667 | 1.599652 | 7.983333 |  |  | 1.683875
1.675901 | 212.6 | 1.692804 | 57.3 | 1.599612 | 6.766667 |  |  | 1.683843
1.675856 | 210.8 | 1.692758 | 56.81667 | 1.599573 | 7.95 |  |  | 1.683811
1.675811 | 204.6 | 1.692712 | 56.2 | 1.599534 | 7.4 |  |  | 1.683779
1.675768 | 174.8 | 1.692665 | 55.71667 | 1.599495 | 7.3 |  |  | 1.683747
1.675723 | 203.8 | 1.692622 | 56.7 | 1.599456 | 8.133333 |  |  | 1.683715
1.67568 | 204.2 | 1.692575 | 57.9 | 1.599416 | 7.516667 |  |  | 1.683683
1.675634 | 197.2 | 1.692529 | 54.4 | 1.599377 | 6.85 |  |  | 1.683651
1.675591 | 199.6 | 1.692485 | 59.7 | 1.599338 | 7.633333 |  |  | 1.683619
1.675546 | 184.8 | 1.692439 | 58.51667 | 1.599299 | 7.283333 |  |  | 1.683587
1.675501 | 201.6 | 1.692393 | 58.53333 | 1.59926 | 7.35 |  |  | 1.683555
1.675458 | 180.6 | 1.692349 | 57.2 | 1.59922 | 7.466667 |  |  | 1.68352
1.675412 | 196 | 1.692303 | 55.56667 | 1.599181 | 5.95 |  |  | 1.683488
1.675369 | 188.4 | 1.692257 | 61.01667 | 1.599142 | 7.1 |  |  | 1.683456
1.675324 | 183.8 | 1.692213 | 56.7 | 1.599103 | 7.716667 |  |  | 1.683424
1.675279 | 192.8 | 1.692166 | 56.98333 | 1.599064 | 6.7 |  |  | 1.683392
1.675236 | 192.6 | 1.69212 | 58.61667 | 1.599024 | 6.833333 |  |  | 1.68336
1.67519 | 179.6 | 1.692074 | 60.45 | 1.598985 | 6.75 |  |  | 1.683328
1.675147 | 181 | 1.69203 | 55.81667 | 1.598946 | 7.283333 |  |  | 1.683296
1.675102 | 179.2 | 1.691984 | 57.46667 | 1.598907 | 5.883333 |  |  | 1.683264
1.675059 | 175.6 | 1.691938 | 56.58333 | 1.598868 | 7.216667 |  |  | 1.683232
1.675014 | 180.6 | 1.691894 | 57.61667 | 1.598828 | 6.666667 |  |  | 1.6832
1.674969 | 187.8 | 1.691848 | 60.85 | 1.598789 | 6.983333 |  |  | 1.683168
1.674926 | 180 | 1.691802 | 58.98333 | 1.59875 | 6.966667 |  |  | 1.683136
1.67488 | 178.4 | 1.691758 | 60.23333 | 1.598711 | 6.533333 |  |  | 1.683104
1.674837 | 174 | 1.691712 | 57.5 | 1.598672 | 6.633333 |  |  | 1.683072
1.674792 | 180.6 | 1.691665 | 57.25 | 1.598633 | 6.75 |  |  | 1.683038
1.674747 | 164.8 | 1.691622 | 57.38333 | 1.598593 | 6.5 |  |  | 1.683006
1.674704 | 171.4 | 1.691575 | 56.78333 | 1.598554 | 7.333333 |  |  | 1.682974
1.674659 | 164.4 | 1.691529 | 60.75 | 1.598515 | 6.033333 |  |  | 1.682942
1.674616 | 157.6 | 1.691485 | 56.08333 | 1.598476 | 7.133333 |  |  | 1.68291
1.674571 | 158.6 | 1.691439 | 56.73333 | 1.598437 | 7.4 |  |  | 1.682878
1.674528 | 159.2 | 1.691393 | 60.33333 | 1.598398 | 6.333333 |  |  | 1.682846
1.674482 | 153.4 | 1.691349 | 61.86667 | 1.598359 | 6.45 |  |  | 1.682814
1.674437 | 177 | 1.691303 | 58.46667 | 1.598319 | 7.3 |  |  | 1.682782
1.674394 | 159.4 | 1.691257 | 56.05 | 1.59828 | 6.516667 |  |  | 1.68275
1.674349 | 154.4 | 1.691211 | 56.38333 | 1.598241 | 7.45 |  |  | 1.682718
1.674306 | 165.4 | 1.691167 | 55.93333 | 1.598202 | 6.666667 |  |  | 1.682686
1.674261 | 158.8 | 1.691121 | 58.98333 | 1.598163 | 6.55 |  |  | 1.682654
1.674218 | 162.4 | 1.691075 | 57.98333 | 1.598124 | 6.783333 |  |  | 1.682622
1.674173 | 152 | 1.691031 | 59.61667 | 1.598085 | 6.45 |  |  | 1.68259
1.674127 | 152.2 | 1.690985 | 56.66667 | 1.598045 | 6.566667 |  |  | 1.682556
1.674084 | 151.4 | 1.690939 | 53.81667 | 1.598006 | 6.016667 |  |  | 1.682524
1.674039 | 148 | 1.690895 | 55.21667 | 1.597967 | 6.3 |  |  | 1.682492
1.673996 | 147.8 | 1.690849 | 56.41667 | 1.597928 | 6.533333 |  |  | 1.68246
1.673951 | 147.6 | 1.690803 | 55.31667 | 1.597889 | 6.9 |  |  | 1.682428
1.673908 | 157 | 1.690759 | 53.8 | 1.59785 | 7.233333 |  |  | 1.682396
1.673863 | 147.6 | 1.690713 | 57.9 | 1.597811 | 6.55 |  |  | 1.682364
1.673818 | 160.6 | 1.690667 | 53.25 | 1.597772 | 6.633333 |  |  | 1.682332
1.673775 | 151 | 1.690623 | 53.73333 | 1.597732 | 6.533333 |  |  | 1.6823
1.67373 | 149.6 | 1.690577 | 55.7 | 1.597693 | 5.816667 |  |  | 1.682268
1.673687 | 141.6 | 1.690531 | 52.41667 | 1.597654 | 6.683333 |  |  | 1.682237
1.673641 | 156.4 | 1.690487 | 53.18333 | 1.597615 | 6.233333 |  |  | 1.682205
1.673599 | 146.2 | 1.690441 | 54.13333 | 1.597576 | 6.016667 |  |  | 1.682173
1.673553 | 160.2 | 1.690395 | 53.23333 | 1.597537 | 6.166667 |  |  | 1.682141
1.673508 | 144.4 | 1.690351 | 52.48333 | 1.597498 | 6.383333 |  |  | 1.682109
1.673465 | 141.4 | 1.690305 | 52.65 | 1.597459 | 6.583333 |  |  | 1.682077
1.67342 | 137.6 | 1.690259 | 54.13333 | 1.597422 | 6.3 |  |  | 1.682043
1.673377 | 152.8 | 1.690213 | 53.53333 | 1.597382 | 6.1 |  |  | 1.682011
1.673332 | 146 | 1.690169 | 53.8 | 1.597343 | 5.883333 |  |  | 1.681979
1.673289 | 144 | 1.690123 | 51.45 | 1.597304 | 6.116667 |  |  | 1.681947
1.673244 | 140.2 | 1.690077 | 51.66667 | 1.597265 | 6.5 |  |  | 1.681915
1.673199 | 147.6 | 1.690033 | 50.21667 | 1.597226 | 5.95 |  |  | 1.681883
1.673156 | 138.6 | 1.689987 | 49.73333 | 1.597187 | 5.9 |  |  | 1.681851
1.673111 | 142.2 | 1.689941 | 50.68333 | 1.597148 | 5.633333 |  |  | 1.681819
1.673068 | 144.2 | 1.689897 | 47.33333 | 1.597109 | 5.966667 |  |  | 1.681787
1.673023 | 141 | 1.689851 | 53.8 | 1.59707 | 5.9 |  |  | 1.681755
1.67298 | 145.2 | 1.689805 | 51.85 | 1.597031 | 6.55 |  |  | 1.681723
1.672935 | 150 | 1.689761 | 51 | 1.596992 | 5.983333 |  |  | 1.681691
1.672889 | 148 | 1.689715 | 49.38333 | 1.596952 | 5.933333 |  |  | 1.681659
1.672847 | 144.8 | 1.689669 | 48.26667 | 1.596913 | 6.783333 |  |  | 1.681627
1.672801 | 147.2 | 1.689625 | 48.98333 | 1.596874 | 5.866667 |  |  | 1.681595
1.672759 | 161.6 | 1.689579 | 49.7 | 1.596835 | 6.15 |  |  | 1.681563
1.672713 | 144.2 | 1.689533 | 49.95 | 1.596796 | 5.433333 |  |  | 1.681532
1.672671 | 143.4 | 1.689489 | 47.75 | 1.596757 | 6.233333 |  |  | 1.6815
1.672625 | 152.6 | 1.689443 | 48.21667 | 1.596718 | 6.416667 |  |  | 1.681465
1.672583 | 160.8 | 1.689397 | 49.18333 | 1.596679 | 6.116667 |  |  | 1.681433
1.672537 | 134.4 | 1.689354 | 48 | 1.59664 | 6.216667 |  |  | 1.681402
1.672492 | 154 | 1.689308 | 49.46667 | 1.596601 | 5.6 |  |  | 1.68137
1.672449 | 150.6 | 1.689262 | 47.43333 | 1.596562 | 6.416667 |  |  | 1.681338
1.672404 | 144.4 | 1.689218 | 49.53333 | 1.596523 | 5.966667 |  |  | 1.681306
1.672361 | 153.8 | 1.689172 | 49.61667 | 1.596484 | 5.666667 |  |  | 1.681274
1.672316 | 151.8 | 1.689126 | 47.81667 | 1.596445 | 5.5 |  |  | 1.681242
1.672274 | 151 | 1.689082 | 46.75 | 1.596405 | 5.316667 |  |  | 1.68121
1.672228 | 145.2 | 1.689036 | 46.2 | 1.596366 | 5.35 |  |  | 1.681178
1.672183 | 148.8 | 1.68899 | 44.78333 | 1.596327 | 6.1 |  |  | 1.681146
1.67214 | 155.6 | 1.688946 | 47.13333 | 1.596288 | 5.55 |  |  | 1.681114
1.672095 | 155 | 1.6889 | 46.1 | 1.596249 | 5.3 |  |  | 1.681082
1.672052 | 162.2 | 1.688854 | 43.43333 | 1.59621 | 5.933333 |  |  | 1.68105
1.672007 | 156.4 | 1.688811 | 47.73333 | 1.596171 | 6.016667 |  |  | 1.681019
1.671965 | 158.4 | 1.688765 | 47.16667 | 1.596132 | 5.233333 |  |  | 1.680987
1.671919 | 155.8 | 1.688719 | 43.86667 | 1.596093 | 5.75 |  |  | 1.680955
1.671877 | 166.2 | 1.688675 | 45.4 | 1.596054 | 5.733333 |  |  | 1.680923
1.671832 | 157 | 1.688629 | 45.83333 | 1.596015 | 6.133333 |  |  | 1.680891
1.671786 | 155 | 1.688583 | 45.36667 | 1.595976 | 5.883333 |  |  | 1.680859
1.671744 | 149.8 | 1.688539 | 44.81667 | 1.595937 | 5.366667 |  |  | 1.680825
1.671699 | 165.2 | 1.688493 | 45.15 | 1.595898 | 5.816667 |  |  | 1.680793
1.671656 | 167.6 | 1.688447 | 44.53333 | 1.595859 | 5.416667 |  |  | 1.680761
1.671611 | 151.8 | 1.688403 | 45.76667 | 1.595822 | 5.5 |  |  | 1.680729
1.671568 | 168 | 1.688357 | 43.05 | 1.595783 | 5.25 |  |  | 1.680697
1.671523 | 158.2 | 1.688311 | 47.88333 | 1.595744 | 5.983333 |  |  | 1.680665
1.67148 | 170.8 | 1.688268 | 44.38333 | 1.595705 | 5.3 |  |  | 1.680633
1.671435 | 177 | 1.688222 | 42.01667 | 1.595666 | 5.783333 |  |  | 1.680602
1.67139 | 174.4 | 1.688176 | 42.71667 | 1.595627 | 6.016667 |  |  | 1.68057
1.671347 | 167.8 | 1.688132 | 40.65 | 1.595588 | 5.583333 |  |  | 1.680538
1.671302 | 169.8 | 1.688086 | 41.35 | 1.595549 | 5.883333 |  |  | 1.680506
1.671259 | 166.8 | 1.68804 | 41.13333 | 1.59551 | 5.133333 |  |  | 1.680474
1.671214 | 154.2 | 1.687997 | 44.53333 | 1.595471 | 5.833333 |  |  | 1.680442
1.671171 | 175.8 | 1.687951 | 44.16667 | 1.595432 | 5.283333 |  |  | 1.68041
1.671126 | 160.2 | 1.687905 | 45.61667 | 1.595393 | 4.95 |  |  | 1.680378
1.671083 | 158 | 1.687861 | 42.3 | 1.595354 | 4.583333 |  |  | 1.680346
1.671038 | 175.8 | 1.687815 | 43.7 | 1.595315 | 5.383333 |  |  | 1.680315
1.670996 | 169 | 1.687769 | 41.41667 | 1.595276 | 5.616667 |  |  | 1.680283
1.670951 | 170.2 | 1.687725 | 42.06667 | 1.595237 | 5.683333 |  |  | 1.680251
1.670906 | 164.4 | 1.687679 | 42.58333 | 1.595198 | 5.416667 |  |  | 1.680219
1.670863 | 183.6 | 1.687634 | 41.5 | 1.595159 | 4.833333 |  |  | 1.680187
1.670818 | 178.8 | 1.68759 | 40.86667 | 1.59512 | 5.633333 |  |  | 1.680155
1.670775 | 176 | 1.687544 | 41.91667 | 1.595081 | 5.616667 |  |  | 1.680123
1.67073 | 184.6 | 1.687498 | 43.43333 | 1.595042 | 5.183333 |  |  | 1.680089
1.670687 | 171.2 | 1.687454 | 41.06667 | 1.595003 | 4.933333 |  |  | 1.680057
1.670642 | 163.2 | 1.687408 | 41.48333 | 1.594964 | 5.016667 |  |  | 1.680025
1.670599 | 176.2 | 1.687363 | 41.55 | 1.594925 | 5.266667 |  |  | 1.679994
1.670554 | 182.6 | 1.687319 | 40.36667 | 1.594886 | 5.633333 |  |  | 1.679962
1.670509 | 179.4 | 1.687273 | 44.05 | 1.594847 | 5.166667 |  |  | 1.67993
1.670467 | 177.4 | 1.687227 | 40.38333 | 1.594808 | 5.333333 |  |  | 1.679898
1.670422 | 189 | 1.687183 | 42.33333 | 1.594769 | 5.2 |  |  | 1.679866
1.670379 | 181.8 | 1.687138 | 39.73333 | 1.59473 | 5.266667 |  |  | 1.679834
1.670334 | 181 | 1.687092 | 39.13333 | 1.594693 | 5.85 |  |  | 1.679802
1.670291 | 181.4 | 1.687048 | 39.75 | 1.594654 | 5.233333 |  |  | 1.679771
1.670246 | 178.4 | 1.687002 | 38 | 1.594615 | 5.05 |  |  | 1.679739
1.670203 | 193.2 | 1.686956 | 40.23333 | 1.594576 | 4.65 |  |  | 1.679707
1.670158 | 189.2 | 1.686913 | 40.76667 | 1.594537 | 5.333333 |  |  | 1.679675
1.670116 | 184 | 1.686867 | 40.16667 | 1.594498 | 4.9 |  |  | 1.679643
1.670071 | 180 | 1.686823 | 38.05 | 1.594459 | 4.766667 |  |  | 1.679611
1.670026 | 179.6 | 1.686777 | 41.7 | 1.59442 | 4.516667 |  |  | 1.679579
1.669983 | 187.6 | 1.686731 | 39.83333 | 1.594381 | 4.6 |  |  | 1.679548
1.669938 | 173.8 | 1.686688 | 38.61667 | 1.594342 | 4.733333 |  |  | 1.679516
1.669895 | 187.6 | 1.686642 | 38.6 | 1.594303 | 5.55 |  |  | 1.679484
1.66985 | 194.6 | 1.686596 | 38.1 | 1.594264 | 5.333333 |  |  | 1.679452
1.669807 | 192 | 1.686552 | 39.75 | 1.594226 | 5.866667 |  |  | 1.67942
1.669762 | 207 | 1.686506 | 37.45 | 1.594187 | 4.866667 |  |  | 1.679388
1.66972 | 186.2 | 1.686461 | 37.85 | 1.594148 | 4.7 |  |  | 1.679356
1.669675 | 191 | 1.686417 | 38.48333 | 1.594109 | 5 |  |  | 1.679325
1.669632 | 193.2 | 1.686371 | 36.3 | 1.59407 | 4.866667 |  |  | 1.679293
1.669587 | 196.8 | 1.686325 | 38.2 | 1.594031 | 4.883333 |  |  | 1.679261
1.669544 | 190.4 | 1.686282 | 38.18333 | 1.593992 | 5.266667 |  |  | 1.679229
1.669499 | 174.8 | 1.686236 | 38.13333 | 1.593953 | 4.966667 |  |  | 1.679195
1.669454 | 200.8 | 1.68619 | 37.93333 | 1.593914 | 4.85 |  |  | 1.679163
1.669412 | 198 | 1.686146 | 37.21667 | 1.593875 | 5.6 |  |  | 1.679131
1.669367 | 202 | 1.6861 | 37.18333 | 1.593836 | 5.083333 |  |  | 1.679099
1.669324 | 203.4 | 1.686055 | 34.06667 | 1.593799 | 5.1 |  |  | 1.679068
1.669279 | 209.6 | 1.686011 | 39.15 | 1.59376 | 4.266667 |  |  | 1.679036
1.669236 | 201.8 | 1.685965 | 38.38333 | 1.593721 | 5.316667 |  |  | 1.679004
1.669191 | 211.8 | 1.685919 | 40.33333 | 1.593682 | 4.8 |  |  | 1.678972
1.669149 | 211.8 | 1.685876 | 36.93333 | 1.593644 | 5.083333 |  |  | 1.67894
1.669104 | 190.2 | 1.68583 | 34.06667 | 1.593605 | 4.733333 |  |  | 1.678908
1.669061 | 205.4 | 1.685786 | 36.83333 | 1.593566 | 4.616667 |  |  | 1.678877
1.669016 | 197 | 1.685741 | 35.66667 | 1.593527 | 5.5 |  |  | 1.678845
1.668973 | 207.4 | 1.685695 | 36.26667 | 1.593488 | 5.183333 |  |  | 1.678813
1.668928 | 209 | 1.685651 | 37.36667 | 1.593449 | 4.616667 |  |  | 1.678781
1.668884 | 220.8 | 1.685605 | 39.2 | 1.59341 | 4.933333 |  |  | 1.678749
1.668841 | 203.8 | 1.685559 | 36.18333 | 1.593371 | 4.283333 |  |  | 1.678717
1.668796 | 206.6 | 1.685516 | 36.68333 | 1.593332 | 5.083333 |  |  | 1.678686
1.668753 | 198 | 1.68547 | 35.48333 | 1.593293 | 4.516667 |  |  | 1.678654
1.668708 | 202.8 | 1.685424 | 36.91667 | 1.593254 | 4.45 |  |  | 1.678622
1.668666 | 223.8 | 1.685381 | 35.58333 | 1.593216 | 5.05 |  |  | 1.67859
1.668621 | 202.8 | 1.685335 | 37.18333 | 1.593177 | 4.4 |  |  | 1.678558
1.668578 | 202.8 | 1.685289 | 32.26667 | 1.593138 | 4.816667 |  |  | 1.678527
1.668533 | 215.8 | 1.685246 | 39.73333 | 1.593099 | 4.366667 |  |  | 1.678495
1.668491 | 211.4 | 1.6852 | 34.56667 | 1.593062 | 4.366667 |  |  | 1.678463
1.668446 | 219 | 1.685154 | 36.13333 | 1.593023 | 4.866667 |  |  | 1.678431
1.668403 | 214.6 | 1.68511 | 35.08333 | 1.592984 | 4.816667 |  |  | 1.678399
1.668358 | 218.2 | 1.685065 | 35.23333 | 1.592945 | 4.266667 |  |  | 1.678368
1.668315 | 235.8 | 1.685021 | 35.63333 | 1.592906 | 4.516667 |  |  | 1.678336
1.668271 | 228.4 | 1.684975 | 36.15 | 1.592868 | 5.033333 |  |  | 1.678304
1.668226 | 232.2 | 1.68493 | 35.98333 | 1.592829 | 5.216667 |  |  | 1.678272
1.668183 | 233.8 | 1.684886 | 34.01667 | 1.59279 | 4.75 |  |  | 1.67824
1.668138 | 226.8 | 1.68484 | 35.38333 | 1.592751 | 4.3 |  |  | 1.678208
1.668095 | 211.4 | 1.684794 | 35.85 | 1.592712 | 4.45 |  |  | 1.678177
1.668051 | 212.4 | 1.684751 | 36.13333 | 1.592673 | 4.566667 |  |  | 1.678145
1.668008 | 216.6 | 1.684705 | 36.01667 | 1.592634 | 4.633333 |  |  | 1.678113
1.667963 | 230.8 | 1.684659 | 34.58333 | 1.592595 | 5.216667 |  |  | 1.678081
1.66792 | 228.6 | 1.684616 | 36.15 | 1.592557 | 5.1 |  |  | 1.678049
1.667876 | 248.6 | 1.68457 | 34.45 | 1.592518 | 4.733333 |  |  | 1.678018
1.667833 | 244.4 | 1.684527 | 35.98333 | 1.592479 | 4.966667 |  |  | 1.677986
1.667788 | 244.4 | 1.684481 | 34.45 | 1.59244 | 4.3 |  |  | 1.677954
1.667745 | 233.6 | 1.684435 | 34.73333 | 1.592401 | 4.4 |  |  | 1.67792
1.667701 | 235.8 | 1.684392 | 35.86667 | 1.592364 | 4.383333 |  |  | 1.677888
1.667658 | 233.8 | 1.684346 | 35.3 | 1.592325 | 4.633333 |  |  | 1.677856
1.667613 | 246.8 | 1.6843 | 37 | 1.592287 | 4.216667 |  |  | 1.677825
1.66757 | 246.8 | 1.684257 | 33.01667 | 1.592248 | 4.316667 |  |  | 1.677793
1.667526 | 245.6 | 1.684211 | 36.18333 | 1.592209 | 4.866667 |  |  | 1.677761
1.667481 | 259.4 | 1.684165 | 35.81667 | 1.59217 | 4.033333 |  |  | 1.677729
1.667438 | 245.8 | 1.684122 | 34.46667 | 1.592131 | 4.15 |  |  | 1.677698
1.667393 | 253 | 1.684076 | 36.56667 | 1.592092 | 4.833333 |  |  | 1.677666
1.667351 | 227.8 | 1.68403 | 33.75 | 1.592054 | 4.316667 |  |  | 1.677634
1.667306 | 253.4 | 1.683987 | 34.75 | 1.592015 | 4.333333 |  |  | 1.677602
1.667263 | 249.8 | 1.683941 | 36.71667 | 1.591976 | 4.316667 |  |  | 1.67757
1.667218 | 238.4 | 1.683897 | 34.2 | 1.591937 | 4.883333 |  |  | 1.677539
1.667176 | 256.4 | 1.683852 | 34.48333 | 1.591898 | 4.5 |  |  | 1.677507
1.667131 | 260.4 | 1.683806 | 36.41667 | 1.591859 | 4.566667 |  |  | 1.677475
1.667088 | 249 | 1.683763 | 33.65 | 1.591821 | 5.233333 |  |  | 1.677443
1.667044 | 259.2 | 1.683717 | 34.8715 | 1.591782 | 3.866667 |  |  | 1.677412
1.667001 | 261.6 | 1.683671 | 34.85968 | 1.591745 | 4.833333 |  |  | 1.67738
1.666956 | 257 | 1.683628 | 36.11322 | 1.591706 | 4.383333 |  |  | 1.677348
1.666914 | 270.2 | 1.683582 | 33.02181 | 1.591667 | 4.2 |  |  | 1.677316
1.666869 | 266.8 | 1.683536 | 35.38989 | 1.591628 | 4.316667 |  |  | 1.677284
1.666826 | 264.6 | 1.683493 | 34.64603 | 1.59159 | 4.45 |  |  | 1.677253
1.666781 | 269.4 | 1.683447 | 34.85041 | 1.591551 | 4.016667 |  |  | 1.677221
1.666739 | 263.4 | 1.683404 | 33.32601 | 1.591512 | 4.233333 |  |  | 1.677189
1.666694 | 268.6 | 1.683358 | 36.18922 | 1.591473 | 4.266667 |  |  | 1.677157
1.666651 | 257.8 | 1.683312 | 34.59894 | 1.591434 | 4.483333 |  |  | 1.677126
1.666607 | 276.6 | 1.683269 | 32.8437 | 1.591396 | 4.433333 |  |  | 1.677094
1.666564 | 265 | 1.683223 | 35.9033 | 1.591357 | 4.366667 |  |  | 1.677062
1.666519 | 257.2 | 1.683177 | 34.97845 | 1.591318 | 3.916667 |  |  | 1.67703
1.666474 | 261.6 | 1.683134 | 34.94995 | 1.591279 | 4.133333 |  |  | 1.676999
1.666432 | 263.4 | 1.683088 | 35.13703 | 1.59124 | 3.8 |  |  | 1.676967
1.666387 | 269.8 | 1.683045 | 34.69407 | 1.591201 | 4.416667 |  |  | 1.676935
1.666345 | 287.6 | 1.682999 | 34.18512 | 1.591165 | 3.983333 |  |  | 1.676903
1.6663 | 274.2 | 1.682953 | 35.78026 | 1.591126 | 4.433333 |  |  | 1.676872
1.666257 | 270.6 | 1.68291 | 35.23816 | 1.591087 | 3.883333 |  |  | 1.67684
1.666212 | 296.6 | 1.682864 | 33.40523 | 1.591048 | 3.916667 |  |  | 1.676808
1.66617 | 290.2 | 1.682819 | 33.80753 | 1.59101 | 4.566667 |  |  | 1.676776
1.666125 | 279.8 | 1.682775 | 34.78852 | 1.590971 | 4.55 |  |  | 1.676745
1.666083 | 274.2 | 1.68273 | 33.33794 | 1.590932 | 4.116667 |  |  | 1.676713
1.666038 | 285.4 | 1.682686 | 34.58291 | 1.590893 | 3.5 |  |  | 1.676681
1.665995 | 287.8 | 1.682641 | 36.07489 | 1.590854 | 4.1 |  |  | 1.676649
1.66595 | 290.4 | 1.682595 | 36.44251 | 1.590816 | 4.35 |  |  | 1.676618
1.665908 | 282.4 | 1.682552 | 34.3823 | 1.590777 | 4.2 |  |  | 1.676586
1.665863 | 290.4 | 1.682506 | 35.85629 | 1.590738 | 4.133333 |  |  | 1.676554
1.665821 | 295.6 | 1.68246 | 36.28959 | 1.590699 | 4.183333 |  |  | 1.676522
1.665776 | 288.2 | 1.682417 | 33.90157 | 1.590661 | 4.583333 |  |  | 1.676491
1.665733 | 291.4 | 1.682371 | 37.53457 | 1.590624 | 4.833333 |  |  | 1.676459
1.665689 | 272.2 | 1.682328 | 35.29612 | 1.590585 | 4.116667 |  |  | 1.676427
1.665646 | 303.8 | 1.682282 | 37.59125 | 1.590546 | 3.883333 |  |  | 1.676395
1.665601 | 277.4 | 1.682236 | 35.55199 | 1.590507 | 3.833333 |  |  | 1.676364
1.665559 | 289.4 | 1.682193 | 34.60107 | 1.590469 | 3.983333 |  |  | 1.676332
1.665514 | 329 | 1.682147 | 37.83245 | 1.59043 | 4.066667 |  |  | 1.6763
1.665472 | 289.4 | 1.682102 | 38.01695 | 1.590391 | 3.833333 |  |  | 1.676269
1.665427 | 301.8 | 1.682058 | 35.73353 | 1.590352 | 4.783333 |  |  | 1.676237
1.665384 | 288.6 | 1.682013 | 35.96795 | 1.590314 | 4.2 |  |  | 1.676205
1.66534 | 300.2 | 1.681969 | 35.93915 | 1.590275 | 4.466667 |  |  | 1.676173
1.665297 | 318.4 | 1.681924 | 34.20112 | 1.590236 | 4.083333 |  |  | 1.676142
1.665252 | 308 | 1.681878 | 34.79725 | 1.590197 | 4.25 |  |  | 1.67611
1.66521 | 298.8 | 1.681835 | 34.1776 | 1.590159 | 3.916667 |  |  | 1.676078
1.665165 | 315.4 | 1.681789 | 37.33451 | 1.59012 | 3.383333 |  |  | 1.676046
1.665123 | 303.6 | 1.681744 | 37.02624 | 1.590083 | 3.916667 |  |  | 1.676015
1.665078 | 335.2 | 1.6817 | 35.71736 | 1.590044 | 3.816667 |  |  | 1.675983
1.665035 | 294.8 | 1.681655 | 38.19801 | 1.590006 | 4.366667 |  |  | 1.675951
1.664991 | 293.8 | 1.681611 | 37.82415 | 1.589967 | 3.916667 |  |  | 1.67592
1.664948 | 293.2 | 1.681566 | 34.33649 | 1.589928 | 3.533333 |  |  | 1.675888
1.664903 | 314.8 | 1.68152 | 36.01221 | 1.589889 | 3.616667 |  |  | 1.675856
1.664861 | 292.8 | 1.681477 | 35.6886 | 1.589851 | 3.983333 |  |  | 1.675824
1.664816 | 293.4 | 1.681431 | 38.23044 | 1.589812 | 3.283333 |  |  | 1.675793
1.664774 | 323.4 | 1.681386 | 36.07315 | 1.589773 | 4.083333 |  |  | 1.675761
1.664729 | 289.8 | 1.681342 | 34.52271 | 1.589735 | 3.966667 |  |  | 1.675729
1.664687 | 293 | 1.681297 | 39.43389 | 1.589696 | 3.633333 |  |  | 1.675698
1.664642 | 309.6 | 1.681253 | 37.39284 | 1.589657 | 3.783333 |  |  | 1.675666
1.664599 | 293.4 | 1.681208 | 36.80786 | 1.58962 | 3.866667 |  |  | 1.675634
1.664555 | 291.2 | 1.681162 | 36.64808 | 1.589582 | 3.466667 |  |  | 1.675603
1.664512 | 320 | 1.681119 | 39.75505 | 1.589543 | 3.95 |  |  | 1.675571
1.664468 | 293.6 | 1.681073 | 36.34516 | 1.589504 | 4.216667 |  |  | 1.675539
1.664425 | 294.2 | 1.681028 | 36.74063 | 1.589466 | 3.666667 |  |  | 1.675507
1.664381 | 311.2 | 1.680984 | 36.27105 | 1.589427 | 3.733333 |  |  | 1.675476
1.664338 | 287.8 | 1.680939 | 37.71013 | 1.589388 | 3.683333 |  |  | 1.675444
1.664293 | 320.6 | 1.680895 | 36.26223 | 1.589349 | 3.3 |  |  | 1.675412
1.664251 | 316 | 1.68085 | 37.5862 | 1.589311 | 3.516667 |  |  | 1.675381
1.664206 | 316 | 1.680804 | 36.61184 | 1.589272 | 4.183333 |  |  | 1.675349
1.664164 | 303.4 | 1.680761 | 35.7033 | 1.589233 | 4.133333 |  |  | 1.675317
1.664119 | 317.8 | 1.680715 | 37.67736 | 1.589195 | 3.716667 |  |  | 1.675286
1.664074 | 303.8 | 1.680672 | 35.62969 | 1.589158 | 3.716667 |  |  | 1.675254
1.664032 | 294.4 | 1.680627 | 37.70002 | 1.589119 | 3.816667 |  |  | 1.675222
1.66399 | 298.2 | 1.680581 | 37.68692 | 1.589081 | 3.966667 |  |  | 1.67519
1.663945 | 307 | 1.680538 | 38.22666 | 1.589042 | 4.066667 |  |  | 1.675159
1.663903 | 301.2 | 1.680492 | 37.07558 | 1.589003 | 4.033333 |  |  | 1.675127
1.663858 | 300.6 | 1.680447 | 36.31527 | 1.588964 | 3.516667 |  |  | 1.675095
1.663815 | 297.8 | 1.680403 | 37.86194 | 1.588926 | 3.666667 |  |  | 1.675064
1.663771 | 271.4 | 1.680358 | 38.77428 | 1.588887 | 3.683333 |  |  | 1.675032
1.663728 | 297 | 1.680315 | 38.0953 | 1.588848 | 3.383333 |  |  | 1.675
1.663684 | 297.4 | 1.680269 | 35.25874 | 1.58881 | 3.066667 |  |  | 1.674969
1.663641 | 312.4 | 1.680223 | 39.64213 | 1.588771 | 3.683333 |  |  | 1.674937
1.663597 | 291.2 | 1.68018 | 35.80168 | 1.588732 | 3.433333 |  |  | 1.674905
1.663554 | 296.4 | 1.680135 | 37.86394 | 1.588696 | 3.7 |  |  | 1.674874
1.66351 | 308.6 | 1.680091 | 35.69571 | 1.588657 | 3.416667 |  |  | 1.674842
1.663467 | 295 | 1.680046 | 36.0882 | 1.588618 | 3.35 |  |  | 1.67481
1.663423 | 300.4 | 1.68 | 38.99015 | 1.58858 | 4.516667 |  |  | 1.674779
1.66338 | 302.8 | 1.679957 | 38.29672 | 1.588541 | 3.483333 |  |  | 1.674747
1.663336 | 308.6 | 1.679912 | 36.21223 | 1.588502 | 3.066667 |  |  | 1.674715
1.663293 | 313.6 | 1.679868 | 38.30233 | 1.588464 | 3.95 |  |  | 1.674684
1.663248 | 308.6 | 1.679823 | 38.77402 | 1.588425 | 3.466667 |  |  | 1.674652
1.663206 | 304 | 1.679777 | 38.2594 | 1.588386 | 3.583333 |  |  | 1.67462
1.663161 | 304.6 | 1.679734 | 36.92106 | 1.588348 | 3.466667 |  |  | 1.674589
1.663119 | 307.4 | 1.679689 | 37.95805 | 1.588309 | 3.4 |  |  | 1.674557
1.663074 | 302.6 | 1.679643 | 37.2989 | 1.588272 | 3.016667 |  |  | 1.674525
1.663032 | 292.4 | 1.6796 | 40.20738 | 1.588234 | 3.516667 |  |  | 1.674494
1.662987 | 295.6 | 1.679554 | 38.4184 | 1.588195 | 3.233333 |  |  | 1.674462
1.662945 | 312.2 | 1.679511 | 38.05009 | 1.588156 | 3.933333 |  |  | 1.67443
1.6629 | 298.8 | 1.679466 | 39.43956 | 1.588118 | 3.433333 |  |  | 1.674399
1.662858 | 276.2 | 1.67942 | 39.10336 | 1.588079 | 4.433333 |  |  | 1.674367
1.662814 | 289.4 | 1.679377 | 32.32228 | 1.58804 | 3.766667 |  |  | 1.674335
1.662771 | 290.2 | 1.679331 | 35.90283 | 1.588002 | 3.366667 |  |  | 1.674304
1.662727 | 301.6 | 1.679288 | 37.80631 | 1.587963 | 3.566667 |  |  | 1.674272
1.662684 | 289.8 | 1.679243 | 38.32421 | 1.587925 | 3.183333 |  |  | 1.67424
1.66264 | 286.2 | 1.679197 | 36.4282 | 1.587888 | 3.95 |  |  | 1.674209
1.662597 | 283.8 | 1.679154 | 38.00777 | 1.587849 | 3.416667 |  |  | 1.674177
1.662553 | 299.2 | 1.679108 | 39.50583 | 1.587811 | 3.6 |  |  | 1.674145
1.66251 | 289 | 1.679065 | 39.71697 | 1.587772 | 3.433333 |  |  | 1.674114
1.662466 | 298.4 | 1.67902 | 38.88356 | 1.587733 | 3.966667 |  |  | 1.674082
1.662423 | 292.2 | 1.678974 | 38.46833 | 1.587695 | 3.533333 |  |  | 1.67405
1.662379 | 319.8 | 1.678931 | 35.90185 | 1.587656 | 3.25 |  |  | 1.674021
1.662336 | 302.8 | 1.678886 | 39.08329 | 1.587617 | 3.4 |  |  | 1.673989
1.662292 | 303.4 | 1.678842 | 38.13892 | 1.587579 | 3.5 |  |  | 1.673958
1.662249 | 308 | 1.678797 | 38.33399 | 1.58754 | 3.866667 |  |  | 1.673926
1.662205 | 288.2 | 1.678752 | 36.81332 | 1.587502 | 3.95 |  |  | 1.673895
1.662163 | 295.6 | 1.678708 | 37.48955 | 1.587465 | 4.183333 |  |  | 1.673863
1.662118 | 319.8 | 1.678663 | 37.04373 | 1.587426 | 4.1 |  |  | 1.673831
1.662076 | 295.8 | 1.67862 | 37.65531 | 1.587388 | 3.833333 |  |  | 1.6738
1.662031 | 307.6 | 1.678574 | 39.03499 | 1.587349 | 3.85 |  |  | 1.673768
1.661989 | 315.4 | 1.678529 | 36.18825 | 1.587311 | 3.666667 |  |  | 1.673736
1.661944 | 306.6 | 1.678486 | 36.17547 | 1.587272 | 4.7 |  |  | 1.673705
1.661902 | 317.2 | 1.67844 | 37.2343 | 1.587233 | 4.083333 |  |  | 1.673673
1.661857 | 302.8 | 1.678397 | 37.66882 | 1.587195 | 3.8 |  |  | 1.673641
1.661815 | 308.6 | 1.678352 | 39.03002 | 1.587156 | 4.083333 |  |  | 1.67361
1.66177 | 309.2 | 1.678306 | 37.7061 | 1.587118 | 3.783333 |  |  | 1.673578
1.661728 | 291.2 | 1.678263 | 37.37333 | 1.587081 | 4.2 |  |  | 1.673547
1.661684 | 308.8 | 1.678218 | 38.84493 | 1.587042 | 4.016667 |  |  | 1.673515
1.661641 | 322.8 | 1.678174 | 39.21422 | 1.587004 | 4.383333 |  |  | 1.673483
1.661599 | 304.4 | 1.678129 | 38.25902 | 1.586965 | 3.8 |  |  | 1.673452
1.661554 | 289.4 | 1.678084 | 39.32999 | 1.586927 | 4.133333 |  |  | 1.67342
1.661512 | 310.6 | 1.67804 | 36.44627 | 1.586888 | 4.233333 |  |  | 1.673388
1.661468 | 318.2 | 1.677995 | 39.85993 | 1.586849 | 4.316667 |  |  | 1.673357
1.661425 | 310.2 | 1.677952 | 36.59568 | 1.586811 | 3.9 |  |  | 1.673325
1.661381 | 307.8 | 1.677906 | 37.76124 | 1.586772 | 4.1 |  |  | 1.673294
1.661339 | 301.4 | 1.677861 | 38.38467 | 1.586736 | 3.716667 |  |  | 1.673262
1.661294 | 282.8 | 1.677818 | 41.07659 | 1.586697 | 4.133333 |  |  | 1.67323
1.661252 | 299.8 | 1.677772 | 38.35742 | 1.586659 | 3.666667 |  |  | 1.673199
1.661207 | 326.4 | 1.677729 | 38.90042 | 1.58662 | 3.95 |  |  | 1.673167
1.661165 | 313.2 | 1.677684 | 40.11074 | 1.586581 | 4.166667 |  |  | 1.673136
1.66112 | 285.8 | 1.677638 | 39.54025 | 1.586543 | 4.183333 |  |  | 1.673104
1.661078 | 315.6 | 1.677595 | 38.30291 | 1.586504 | 3.8 |  |  | 1.673072
1.661034 | 333.8 | 1.67755 | 37.76521 | 1.586466 | 3.466667 |  |  | 1.673041
1.660991 | 284.6 | 1.677507 | 37.7994 | 1.586427 | 3.533333 |  |  | 1.673009
1.660947 | 294.4 | 1.677461 | 41.08685 | 1.586388 | 3.433333 |  |  | 1.672978
1.660905 | 321.6 | 1.677416 | 38.37532 | 1.586352 | 3.95 |  |  | 1.672946
1.66086 | 306.4 | 1.677373 | 38.56781 | 1.586313 | 3.9 |  |  | 1.672914
1.660818 | 291.6 | 1.677328 | 39.09306 | 1.586275 | 4.283333 |  |  | 1.672883
1.660773 | 322.2 | 1.677284 | 39.61792 | 1.586236 | 3.95 |  |  | 1.672851
1.660731 | 294.4 | 1.677239 | 39.88894 | 1.586198 | 4.216667 |  |  | 1.67282
1.660687 | 310.4 | 1.677196 | 41.07824 | 1.586159 | 4.15 |  |  | 1.672788
1.660644 | 315.2 | 1.677151 | 39.29059 | 1.586121 | 3.616667 |  |  | 1.672756
1.660602 | 320.6 | 1.677105 | 40.09944 | 1.586082 | 3.9 |  |  | 1.672727
1.660558 | 323.2 | 1.677062 | 41.39809 | 1.586044 | 3.916667 |  |  | 1.672695
1.660515 | 328 | 1.677017 | 41.24098 | 1.586007 | 3.55 |  |  | 1.672664
1.660471 | 305.6 | 1.676974 | 40.1039 | 1.585968 | 3.983333 |  |  | 1.672632
1.660429 | 323.8 | 1.676928 | 40.70584 | 1.58593 | 3.583333 |  |  | 1.672601
1.660384 | 312.6 | 1.676883 | 40.31217 | 1.585891 | 3.583333 |  |  | 1.672569
1.660342 | 319.4 | 1.67684 | 42.36632 | 1.585853 | 3.983333 |  |  | 1.672537
1.660297 | 321 | 1.676794 | 42.63529 | 1.585814 | 3.533333 |  |  | 1.672506
1.660255 | 325 | 1.676751 | 41.01053 | 1.585776 | 3.75 |  |  | 1.672474
1.660211 | 330 | 1.676706 | 40.91697 | 1.585737 | 3.383333 |  |  | 1.672443
1.660168 | 315.8 | 1.676661 | 42.03761 | 1.585699 | 3.883333 |  |  | 1.672411
1.660124 | 321.8 | 1.676618 | 43.70912 | 1.585662 | 3.5 |  |  | 1.67238
1.660082 | 312.8 | 1.676572 | 44.85945 | 1.585624 | 3.833333 |  |  | 1.672348
1.660037 | 317.2 | 1.676529 | 41.74039 | 1.585585 | 3.65 |  |  | 1.672316
1.659995 | 304.6 | 1.676484 | 44.40214 | 1.585547 | 3.8 |  |  | 1.672285
1.659951 | 326 | 1.676438 | 43.0798 | 1.585508 | 3.216667 |  |  | 1.672253
1.659908 | 324.4 | 1.676395 | 43.34754 | 1.58547 | 3.55 |  |  | 1.672222
1.659866 | 323.2 | 1.67635 | 43.26906 | 1.585431 | 3.833333 |  |  | 1.67219
1.659822 | 313.2 | 1.676307 | 43.96104 | 1.585392 | 3.816667 |  |  | 1.672158
1.659779 | 300.6 | 1.676262 | 42.73501 | 1.585356 | 3.75 |  |  | 1.672127
1.659735 | 319.6 | 1.676219 | 45.17065 | 1.585317 | 3.266667 |  |  | 1.672095
1.659693 | 311.4 | 1.676173 | 42.4844 | 1.585279 | 3.483333 |  |  | 1.672064
1.659648 | 331.8 | 1.676128 | 45.56206 | 1.58524 | 3.983333 |  |  | 1.672032
1.659606 | 328.6 | 1.676085 | 43.50536 | 1.585202 | 3.683333 |  |  | 1.672001
1.659562 | 321.8 | 1.67604 | 46.65886 | 1.585163 | 3.616667 |  |  | 1.671969
1.65952 | 326.8 | 1.675997 | 43.12899 | 1.585125 | 3.7 |  |  | 1.671938
1.659475 | 313.4 | 1.675951 | 45.02612 | 1.585086 | 3.633333 |  |  | 1.671906
1.659433 | 326.2 | 1.675906 | 44.60242 | 1.585048 | 3.216667 |  |  | 1.671874
1.659388 | 311.8 | 1.675863 | 45.40098 | 1.585011 | 3.383333 |  |  | 1.671845
1.659346 | 327 | 1.675818 | 45.63517 | 1.584973 | 3.1 |  |  | 1.671814
1.659302 | 311.6 | 1.675775 | 45.35257 | 1.584934 | 3.816667 |  |  | 1.671782
1.65926 | 324.8 | 1.675729 | 46.65074 | 1.584896 | 3.416667 |  |  | 1.67175
1.659217 | 304 | 1.675686 | 45.883 | 1.584857 | 3.65 |  |  | 1.671719
1.659173 | 320.2 | 1.675641 | 47.97756 | 1.584819 | 4.183333 |  |  | 1.671687
1.659131 | 327.2 | 1.675596 | 44.44293 | 1.58478 | 3.166667 |  |  | 1.671656
1.659086 | 326.6 | 1.675553 | 45.00505 | 1.584742 | 3.6 |  |  | 1.671624
1.659044 | 327.6 | 1.675507 | 46.06663 | 1.584706 | 3.85 |  |  | 1.671593
1.659 | 318 | 1.675464 | 47.92382 | 1.584667 | 3.666667 |  |  | 1.671561
1.658958 | 327.8 | 1.675419 | 46.09574 | 1.584629 | 3.466667 |  |  | 1.67153
1.658913 | 331.6 | 1.675374 | 45.5485 | 1.58459 | 2.75 |  |  | 1.671498
1.658871 | 308.2 | 1.675331 | 46.90467 | 1.584552 | 3.416667 |  |  | 1.671466
1.658827 | 314.2 | 1.675285 | 45.20365 | 1.584513 | 3.233333 |  |  | 1.671435
1.658785 | 308.6 | 1.675242 | 50.86101 | 1.584475 | 3.45 |  |  | 1.671403
1.65874 | 307.2 | 1.675197 | 45.0774 | 1.584436 | 3.5 |  |  | 1.671372
1.658698 | 322.2 | 1.675154 | 45.76196 | 1.5844 | 3.816667 |  |  | 1.67134
1.658656 | 306.6 | 1.675109 | 46.39931 | 1.584361 | 3.9 |  |  | 1.671309
1.658612 | 305.4 | 1.675064 | 46.77158 | 1.584323 | 3.25 |  |  | 1.671277
1.658569 | 316.2 | 1.675021 | 49.38405 | 1.584284 | 3.3 |  |  | 1.671246
1.658525 | 310 | 1.674975 | 50.15933 | 1.584246 | 3.566667 |  |  | 1.671214
1.658483 | 310.2 | 1.674932 | 45.44572 | 1.584207 | 3.55 |  |  | 1.671183
1.658438 | 303.6 | 1.674887 | 47.68279 | 1.584169 | 3.4 |  |  | 1.671151
1.658396 | 309.4 | 1.674844 | 48.27137 | 1.584131 | 3.016667 |  |  | 1.671122
1.658352 | 321.8 | 1.674799 | 46.96476 | 1.584094 | 3.75 |  |  | 1.67109
1.65831 | 317.8 | 1.674754 | 48.28282 | 1.584056 | 3.5 |  |  | 1.671059
1.658265 | 325.6 | 1.674711 | 46.465 | 1.584017 | 3.75 |  |  | 1.671027
1.658223 | 323.4 | 1.674665 | 48.2787 | 1.583979 | 3.583333 |  |  | 1.670996
1.658179 | 313.4 | 1.674622 | 49.76539 | 1.58394 | 3.6 |  |  | 1.670964
1.658137 | 314.6 | 1.674577 | 46.75529 | 1.583902 | 3.433333 |  |  | 1.670933
1.658095 | 325.4 | 1.674534 | 49.45018 | 1.583863 | 3.2 |  |  | 1.670901
1.65805 | 309.4 | 1.674489 | 48.4562 | 1.583825 | 3.133333 |  |  | 1.670869
1.658008 | 311.4 | 1.674444 | 48.87212 | 1.583789 | 3.55 |  |  | 1.670838
1.657964 | 327.6 | 1.674401 | 50.40226 | 1.58375 | 3.866667 |  |  | 1.670806
1.657922 | 320.4 | 1.674356 | 48.01631 | 1.583712 | 3.633333 |  |  | 1.670775
1.657877 | 309 | 1.674313 | 48.67939 | 1.583673 | 3.633333 |  |  | 1.670743
1.657835 | 316.2 | 1.674267 | 50.84186 | 1.583635 | 3.083333 |  |  | 1.670712
1.657791 | 311 | 1.674222 | 47.29904 | 1.583596 | 3 |  |  | 1.67068
1.657749 | 301 | 1.674179 | 49.35225 | 1.583558 | 3.633333 |  |  | 1.670649
1.657705 | 285.2 | 1.674134 | 51.71287 | 1.58352 | 3.383333 |  |  | 1.670617
1.657662 | 322.8 | 1.674091 | 52.01819 | 1.583483 | 3.433333 |  |  | 1.670586
1.65762 | 319.8 | 1.674046 | 51.81394 | 1.583445 | 3.8 |  |  | 1.670554
1.657576 | 314.4 | 1.674003 | 51.98011 | 1.583406 | 3.066667 |  |  | 1.670523
1.657534 | 304 | 1.673958 | 51.34414 | 1.583368 | 3.55 |  |  | 1.670494
1.65749 | 325 | 1.673913 | 50.12275 | 1.583329 | 3.65 |  |  | 1.670462
1.657447 | 291 | 1.67387 | 52.58571 | 1.583291 | 3.4 |  |  | 1.670431
1.657403 | 316.4 | 1.673824 | 56.38719 | 1.583253 | 3.183333 |  |  | 1.670399
1.657361 | 329.2 | 1.673782 | 53.00916 | 1.583216 | 3.366667 |  |  | 1.670368
1.657317 | 305 | 1.673736 | 51.00375 | 1.583178 | 3.733333 |  |  | 1.670336
1.657275 | 295.8 | 1.673693 | 53.98595 | 1.583139 | 3.583333 |  |  | 1.670304
1.657233 | 303.6 | 1.673648 | 56.24292 | 1.583101 | 3.433333 |  |  | 1.670273
1.657188 | 303.6 | 1.673605 | 54.36151 | 1.583063 | 3.216667 |  |  | 1.670241
1.657146 | 312 | 1.67356 | 56.50904 | 1.583024 | 3.216667 |  |  | 1.67021
1.657102 | 320.8 | 1.673515 | 57.17977 | 1.582986 | 3.683333 |  |  | 1.670178
1.65706 | 328.4 | 1.673472 | 58.4798 | 1.582947 | 2.683333 |  |  | 1.670147
1.657016 | 298 | 1.673427 | 57.107 | 1.582911 | 3.85 |  |  | 1.670116
1.656973 | 295 | 1.673384 | 56.90178 | 1.582873 | 3.016667 |  |  | 1.670084
1.656929 | 314.8 | 1.673339 | 56.85014 | 1.582834 | 3.066667 |  |  | 1.670053
1.656887 | 296.2 | 1.673296 | 58.53178 | 1.582796 | 3.416667 |  |  | 1.670021
1.656843 | 297.2 | 1.673251 | 59.61418 | 1.582757 | 3.45 |  |  | 1.66999
1.656801 | 303 | 1.673206 | 60.89502 | 1.582719 | 3.183333 |  |  | 1.669958
1.656759 | 314.6 | 1.673163 | 62.00636 | 1.582681 | 3.2 |  |  | 1.669929
1.656714 | 297 | 1.673117 | 63.4385 | 1.582644 | 3.583333 |  |  | 1.669897
1.656672 | 304.4 | 1.673075 | 63.73661 | 1.582606 | 3.433333 |  |  | 1.669866
1.656628 | 322.6 | 1.673029 | 63.17742 | 1.582567 | 3.6 |  |  | 1.669834
1.656586 | 304 | 1.672986 | 62.26675 | 1.582529 | 3.616667 |  |  | 1.669803
1.656542 | 318.4 | 1.672941 | 64.93537 | 1.582491 | 3.266667 |  |  | 1.669771
1.6565 | 310 | 1.672896 | 66.34841 | 1.582452 | 3.333333 |  |  | 1.66974
1.656455 | 315.6 | 1.672853 | 65.52922 | 1.582414 | 3.116667 |  |  | 1.669708
1.656413 | 308.8 | 1.672808 | 65.41332 | 1.582378 | 3.183333 |  |  | 1.669677
1.656371 | 301.8 | 1.672765 | 67.0689 | 1.582339 | 3.266667 |  |  | 1.669645
1.656327 | 319.4 | 1.67272 | 64.06739 | 1.582301 | 3.716667 |  |  | 1.669614
1.656285 | 314 | 1.672677 | 65.05079 | 1.582263 | 3.35 |  |  | 1.669582
1.656241 | 313 | 1.672632 | 63.97419 | 1.582224 | 3.366667 |  |  | 1.669551
1.656199 | 308.2 | 1.672589 | 61.57179 | 1.582186 | 3.2 |  |  | 1.66952
1.656154 | 306 | 1.672544 | 61.54896 | 1.582147 | 2.933333 |  |  | 1.669488
1.656112 | 325.4 | 1.672499 | 62.36417 | 1.582111 | 2.833333 |  |  | 1.669457
1.656068 | 299.2 | 1.672456 | 62.78274 | 1.582073 | 3.35 |  |  | 1.669427
1.656026 | 311.8 | 1.672411 | 61.5414 | 1.582034 | 3.35 |  |  | 1.669396
1.655984 | 302.4 | 1.672368 | 61.59466 | 1.581996 | 2.866667 |  |  | 1.669364
1.65594 | 310.4 | 1.672323 | 61.83043 | 1.581958 | 3.15 |  |  | 1.669333
1.655898 | 299.6 | 1.67228 | 60.56036 | 1.581919 | 3.416667 |  |  | 1.669302
1.655854 | 290.6 | 1.672235 | 61.76929 | 1.581881 | 3.166667 |  |  | 1.66927
1.655812 | 317.2 | 1.67219 | 61.97428 | 1.581845 | 3.416667 |  |  | 1.669239
1.655767 | 293.2 | 1.672147 | 64.51861 | 1.581806 | 3.45 |  |  | 1.669207
1.655725 | 307.2 | 1.672102 | 60.51589 | 1.581768 | 3.533333 |  |  | 1.669176
1.655683 | 308 | 1.672059 | 61.8596 | 1.58173 | 3.6 |  |  | 1.669144
1.655639 | 327 | 1.672014 | 60.60742 | 1.581691 | 3.566667 |  |  | 1.669113
1.655597 | 282 | 1.671971 | 64.36192 | 1.581653 | 3.4 |  |  | 1.669081
1.655553 | 301 | 1.671926 | 64.59572 | 1.581615 | 3.15 |  |  | 1.66905
1.655511 | 310.2 | 1.671883 | 63.05588 | 1.581578 | 3.466667 |  |  | 1.669018
1.655467 | 289.4 | 1.671838 | 63.57784 | 1.58154 | 3.266667 |  |  | 1.668987
1.655425 | 296.4 | 1.671793 | 63.14517 | 1.581502 | 3.3 |  |  | 1.668955
1.655381 | 292.4 | 1.67175 | 64.03005 | 1.581463 | 3.116667 |  |  | 1.668926
1.655339 | 287.2 | 1.671705 | 61.06995 | 1.581425 | 2.983333 |  |  | 1.668895
1.655297 | 320.4 | 1.671662 | 66.62989 | 1.581387 | 3.45 |  |  | 1.668863
1.655252 | 294.4 | 1.671617 | 68.11738 | 1.581348 | 3.116667 |  |  | 1.668832
1.65521 | 306.8 | 1.671575 | 63.84374 | 1.581312 | 4.066667 |  |  | 1.6688
1.655166 | 317.8 | 1.671529 | 64.43948 | 1.581274 | 3.216667 |  |  | 1.668769
1.655124 | 288 | 1.671487 | 66.51523 | 1.581235 | 2.766667 |  |  | 1.668738
1.65508 | 330 | 1.671442 | 65.55407 | 1.581197 | 3.533333 |  |  | 1.668706
1.655038 | 284.2 | 1.671397 | 66.16355 | 1.581159 | 2.916667 |  |  | 1.668675
1.654996 | 291.6 | 1.671354 | 68.90022 | 1.58112 | 3.183333 |  |  | 1.668643
1.654952 | 299.2 | 1.671309 | 63.76087 | 1.581084 | 3.4 |  |  | 1.668612
1.65491 | 296.6 | 1.671266 | 68.59227 | 1.581046 | 3.283333 |  |  | 1.66858
1.654866 | 302.4 | 1.671221 | 64.16528 | 1.581008 | 3.283333 |  |  | 1.668549
1.654824 | 294.8 | 1.671178 | 65.84382 | 1.580969 | 3.566667 |  |  | 1.668517
1.65478 | 297.8 | 1.671133 | 65.57813 | 1.580931 | 3.333333 |  |  | 1.668488
1.654738 | 324 | 1.67109 | 65.8697 | 1.580893 | 2.9 |  |  | 1.668457
1.654696 | 301.2 | 1.671045 | 64.80651 | 1.580854 | 3.183333 |  |  | 1.668425
1.654652 | 303.6 | 1.671 | 67.26453 | 1.580818 | 3.15 |  |  | 1.668394
1.65461 | 311.2 | 1.670957 | 63.46448 | 1.58078 | 3 |  |  | 1.668363
1.654565 | 310.4 | 1.670912 | 62.86937 | 1.580741 | 3.233333 |  |  | 1.668331
1.654523 | 297.2 | 1.670869 | 63.86761 | 1.580703 | 2.733333 |  |  | 1.6683
1.654479 | 319.6 | 1.670824 | 67.07333 | 1.580665 | 3.466667 |  |  | 1.668268
1.654437 | 297.4 | 1.670782 | 63.95472 | 1.580627 | 3.266667 |  |  | 1.668237
1.654395 | 283.2 | 1.670737 | 64.48605 | 1.580588 | 3.383333 |  |  | 1.668205
1.654351 | 292.8 | 1.670694 | 66.11232 | 1.580552 | 3.116667 |  |  | 1.668174
1.654309 | 297 | 1.670649 | 64.1375 | 1.580514 | 3.216667 |  |  | 1.668143
1.654265 | 298.2 | 1.670606 | 68.35657 | 1.580475 | 2.983333 |  |  | 1.668111
1.654223 | 297.6 | 1.670561 | 64.70368 | 1.580437 | 2.966667 |  |  | 1.668082
1.654179 | 301.2 | 1.670516 | 64.58938 | 1.580399 | 2.933333 |  |  | 1.668051
1.654137 | 282.8 | 1.670473 | 66.96131 | 1.580361 | 3.066667 |  |  | 1.668019
1.654095 | 318.2 | 1.670428 | 68.16367 | 1.580324 | 2.583333 |  |  | 1.667988
1.654051 | 312.8 | 1.670385 | 64.48636 | 1.580286 | 3.116667 |  |  | 1.667956
1.654009 | 297.2 | 1.67034 | 65.41944 | 1.580248 | 2.833333 |  |  | 1.667925
1.653965 | 297.8 | 1.670298 | 67.50326 | 1.58021 | 2.866667 |  |  | 1.667893
1.653923 | 294.6 | 1.670253 | 66.74527 | 1.580171 | 3.233333 |  |  | 1.667862
1.653879 | 306.4 | 1.67021 | 67.1235 | 1.580133 | 3.283333 |  |  | 1.667831
1.653837 | 285.6 | 1.670165 | 63.46836 | 1.580097 | 3.4 |  |  | 1.667799
1.653795 | 310 | 1.670122 | 65.66915 | 1.580059 | 3.116667 |  |  | 1.667768
1.653751 | 302.2 | 1.670077 | 67.22645 | 1.58002 | 3.183333 |  |  | 1.667736
1.653709 | 312.2 | 1.670032 | 66.67878 | 1.579982 | 3.35 |  |  | 1.667705
1.653665 | 288.6 | 1.669989 | 68.78632 | 1.579944 | 3.233333 |  |  | 1.667676
1.653623 | 315 | 1.669944 | 66.33009 | 1.579906 | 3.016667 |  |  | 1.667644
1.653579 | 281.4 | 1.669902 | 66.37946 | 1.579869 | 2.766667 |  |  | 1.667613
1.653537 | 277 | 1.669857 | 65.20716 | 1.579831 | 2.85 |  |  | 1.667582
1.653495 | 301.8 | 1.669814 | 65.65897 | 1.579793 | 2.616667 |  |  | 1.66755
1.653451 | 303 | 1.669769 | 66.37837 | 1.579755 | 2.666667 |  |  | 1.667519
1.653409 | 294.6 | 1.669726 | 64.28475 | 1.579716 | 2.733333 |  |  | 1.667487
1.653365 | 296.8 | 1.669681 | 66.46185 | 1.579678 | 2.966667 |  |  | 1.667456
1.653323 | 291.4 | 1.669639 | 69.60378 | 1.57964 | 2.8 |  |  | 1.667425
1.653281 | 283.6 | 1.669594 | 66.67889 | 1.579604 | 3.683333 |  |  | 1.667393
1.653237 | 294.8 | 1.669549 | 67.60446 | 1.579565 | 3.083333 |  |  | 1.667362
1.653195 | 288.8 | 1.669506 | 69.24222 | 1.579527 | 3.383333 |  |  | 1.667331
1.653151 | 301.2 | 1.669461 | 68.72592 | 1.579489 | 2.583333 |  |  | 1.667301
1.653109 | 304.6 | 1.669418 | 65.49407 | 1.579451 | 3.216667 |  |  | 1.66727
1.653065 | 294.6 | 1.669373 | 67.88732 | 1.579412 | 2.616667 |  |  | 1.667239
1.653023 | 292.4 | 1.669331 | 68.88472 | 1.579376 | 2.95 |  |  | 1.667207
1.652982 | 279.4 | 1.669286 | 68.99188 | 1.579338 | 2.716667 |  |  | 1.667176
1.652938 | 290.8 | 1.669243 | 69.17304 | 1.5793 | 3 |  |  | 1.667144
1.652896 | 290.4 | 1.669198 | 71.51672 | 1.579262 | 3.233333 |  |  | 1.667113
1.652852 | 303.4 | 1.669155 | 70.03833 | 1.579223 | 2.983333 |  |  | 1.667082
1.65281 | 287 | 1.66911 | 71.58056 | 1.579185 | 2.833333 |  |  | 1.66705
1.652768 | 295.4 | 1.669065 | 67.6471 | 1.579149 | 2.9 |  |  | 1.667019
1.652724 | 288 | 1.669023 | 68.10934 | 1.579111 | 2.616667 |  |  | 1.666988
1.652682 | 285.8 | 1.668978 | 68.82255 | 1.579072 | 2.616667 |  |  | 1.666956
1.652638 | 302.4 | 1.668935 | 72.87524 | 1.579034 | 2.916667 |  |  | 1.666927
1.652596 | 270.4 | 1.66889 | 70.8382 | 1.578996 | 2.666667 |  |  | 1.666896
1.652552 | 281 | 1.668848 | 73.1887 | 1.578958 | 2.716667 |  |  | 1.666864
1.65251 | 300.2 | 1.668803 | 74.4007 | 1.578922 | 3.2 |  |  | 1.666833
1.652468 | 307.8 | 1.66876 | 72.0407 | 1.578883 | 2.9 |  |  | 1.666802
1.652424 | 272.6 | 1.668715 | 72.02786 | 1.578845 | 2.65 |  |  | 1.66677
1.652382 | 270.6 | 1.668672 | 73.01768 | 1.578807 | 2.7 |  |  | 1.666739
1.652338 | 301.8 | 1.668627 | 76.33554 | 1.578769 | 2.966667 |  |  | 1.666707
1.652296 | 293.2 | 1.668585 | 74.9655 | 1.578731 | 2.65 |  |  | 1.666676
1.652255 | 286.8 | 1.66854 | 77.44052 | 1.578694 | 3.183333 |  |  | 1.666645
1.652211 | 298 | 1.668497 | 76.12995 | 1.578656 | 3.316667 |  |  | 1.666613
1.652169 | 286.6 | 1.668452 | 78.10222 | 1.578618 | 3.233333 |  |  | 1.666584
1.652125 | 285.8 | 1.668407 | 77.05715 | 1.57858 | 3.05 |  |  | 1.666553
1.652083 | 292.8 | 1.668365 | 81.10098 | 1.578542 | 2.883333 |  |  | 1.666521
1.652039 | 267 | 1.66832 | 78.57083 | 1.578506 | 2.883333 |  |  | 1.66649
1.651997 | 290.2 | 1.668277 | 84.52117 | 1.578467 | 3.6 |  |  | 1.666459
1.651955 | 285 | 1.668232 | 78.29008 | 1.578429 | 2.55 |  |  | 1.666427
1.651911 | 302.8 | 1.66819 | 76.79167 | 1.578391 | 2.433333 |  |  | 1.666396
1.651869 | 285.8 | 1.668145 | 79.33063 | 1.578353 | 3.383333 |  |  | 1.666365
1.651825 | 293.4 | 1.668102 | 80.69389 | 1.578315 | 2.716667 |  |  | 1.666333
1.651784 | 291.2 | 1.668057 | 81.95341 | 1.578279 | 3.183333 |  |  | 1.666302
1.651742 | 303.2 | 1.668015 | 76.131 | 1.57824 | 3.116667 |  |  | 1.666271
1.651698 | 285 | 1.66797 | 82.37385 | 1.578202 | 2.933333 |  |  | 1.666242
1.651656 | 287.8 | 1.667927 | 78.44544 | 1.578164 | 3.25 |  |  | 1.66621
1.651612 | 280.6 | 1.667882 | 81.72458 | 1.578126 | 2.766667 |  |  | 1.666179
1.65157 | 287.2 | 1.66784 | 81.5613 | 1.578088 | 2.4 |  |  | 1.666147
1.651528 | 292.6 | 1.667795 | 83.40271 | 1.578052 | 2.983333 |  |  | 1.666116
1.651484 | 280.2 | 1.66775 | 80.59148 | 1.578013 | 2.983333 |  |  | 1.666085
1.651443 | 266.8 | 1.667707 | 83.83539 | 1.577975 | 2.5 |  |  | 1.666053
1.651399 | 280.6 | 1.667662 | 81.77148 | 1.577937 | 2.683333 |  |  | 1.666022
1.651357 | 277.4 | 1.66762 | 83.37612 | 1.577899 | 3.15 |  |  | 1.665991
1.651315 | 281.6 | 1.667575 | 85.05251 | 1.577861 | 2.9 |  |  | 1.665959
1.651271 | 273.6 | 1.667532 | 84.87361 | 1.577825 | 2.583333 |  |  | 1.665928
1.651229 | 298 | 1.667487 | 83.87765 | 1.577786 | 2.616667 |  |  | 1.665899
1.651185 | 275.8 | 1.667445 | 86.71877 | 1.577748 | 2.95 |  |  | 1.665868
1.651143 | 281.4 | 1.6674 | 87.37048 | 1.57771 | 2.733333 |  |  | 1.665836
1.651102 | 296.6 | 1.667357 | 86.0394 | 1.577672 | 2.716667 |  |  | 1.665805
1.651058 | 280.2 | 1.667313 | 84.09738 | 1.577636 | 2.566667 |  |  | 1.665774
1.651016 | 281 | 1.66727 | 87.34171 | 1.577598 | 3.033333 |  |  | 1.665742
1.650972 | 267.6 | 1.667225 | 85.98299 | 1.57756 | 2.933333 |  |  | 1.665711
1.65093 | 283.4 | 1.667182 | 87.08474 | 1.577521 | 3.1 |  |  | 1.66568
1.650888 | 280.6 | 1.667138 | 85.63983 | 1.577483 | 2.933333 |  |  | 1.665648
1.650844 | 286.8 | 1.667095 | 82.80002 | 1.577445 | 2.783333 |  |  | 1.665617
1.650803 | 278.4 | 1.66705 | 84.5267 | 1.577409 | 2.933333 |  |  | 1.665588
1.650759 | 267.4 | 1.667005 | 87.02211 | 1.577371 | 2.766667 |  |  | 1.665557
1.650717 | 270.2 | 1.666963 | 83.98165 | 1.577333 | 2.466667 |  |  | 1.665525
1.650675 | 273.6 | 1.666918 | 82.96168 | 1.577295 | 2.7 |  |  | 1.665494
1.650631 | 281.4 | 1.666875 | 84.61294 | 1.577257 | 2.7 |  |  | 1.665463
1.65059 | 269.4 | 1.666831 | 85.84216 | 1.57722 | 2.516667 |  |  | 1.665431
1.650546 | 276.8 | 1.666788 | 85.91023 | 1.577182 | 2.333333 |  |  | 1.6654
1.650504 | 268.8 | 1.666743 | 86.42762 | 1.577144 | 3.266667 |  |  | 1.665369
1.650462 | 257.6 | 1.666701 | 83.61169 | 1.577106 | 2.566667 |  |  | 1.665337
1.650418 | 291.4 | 1.666656 | 86.75132 | 1.577068 | 2.866667 |  |  | 1.665308
1.650376 | 257.6 | 1.666613 | 85.54464 | 1.57703 | 2.6 |  |  | 1.665277
1.650332 | 268.8 | 1.666568 | 85.46783 | 1.576994 | 2.55 |  |  | 1.665246
1.650291 | 278 | 1.666526 | 85.9119 | 1.576956 | 2.7 |  |  | 1.665214
1.650249 | 271.2 | 1.666481 | 86.39899 | 1.576918 | 3.216667 |  |  | 1.665183
1.650205 | 263 | 1.666439 | 82.47634 | 1.576879 | 3.1 |  |  | 1.665152
1.650163 | 261.4 | 1.666394 | 86.05689 | 1.576841 | 2.916667 |  |  | 1.66512
1.650119 | 247 | 1.666351 | 86.54328 | 1.576805 | 3.083333 |  |  | 1.665089
1.650078 | 272.2 | 1.666306 | 86.52386 | 1.576767 | 2.65 |  |  | 1.665058
1.650036 | 272.8 | 1.666264 | 84.44033 | 1.576729 | 2.616667 |  |  | 1.665026
1.649992 | 265.2 | 1.666219 | 85.87899 | 1.576691 | 2.75 |  |  | 1.664997
1.64995 | 264 | 1.666177 | 86.47996 | 1.576653 | 2.55 |  |  | 1.664966
1.649906 | 254.6 | 1.666132 | 85.94146 | 1.576615 | 2.95 |  |  | 1.664935
1.649865 | 274.2 | 1.666044 | 85.51394 | 1.576579 | 2.533333 |  |  | 1.664903
1.649823 | 285 | 1.666 | 80.1675 | 1.576541 | 2.766667 |  |  | 1.664872
1.649779 | 266.2 | 1.665957 | 76.85874 | 1.576502 | 2.766667 |  |  | 1.664841
1.649737 | 267 | 1.665912 | 79.39414 | 1.576464 | 2.633333 |  |  | 1.66481
1.649693 | 248.4 | 1.66587 | 78.73169 | 1.576426 | 2.633333 |  |  | 1.664778
1.649652 | 253 | 1.665825 | 80.96852 | 1.57639 | 2.316667 |  |  | 1.664747
1.64961 | 275.6 | 1.665783 | 80.12852 | 1.576352 | 2.15 |  |  | 1.664718
1.649566 | 252.6 | 1.665738 | 78.16602 | 1.576314 | 2.866667 |  |  | 1.664687
1.649524 | 243.4 | 1.665695 | 82.19272 | 1.576276 | 2.616667 |  |  | 1.664655
1.649481 | 259.4 | 1.66565 | 80.11278 | 1.576238 | 2.783333 |  |  | 1.664624
1.649439 | 256.2 | 1.665608 | 83.17114 | 1.576202 | 2.883333 |  |  | 1.664593
1.649397 | 249.4 | 1.665563 | 79.04639 | 1.576164 | 2.3 |  |  | 1.664561
1.649353 | 249 | 1.665521 | 76.41944 | 1.576126 | 2.5 |  |  | 1.66453
1.649312 | 246.8 | 1.665476 | 75.46542 | 1.576088 | 2.7 |  |  | 1.664499
1.64927 | 269.4 | 1.665433 | 82.35241 | 1.57605 | 2.916667 |  |  | 1.664468
1.649226 | 253.6 | 1.665389 | 81.06285 | 1.576013 | 2.7 |  |  | 1.664439
1.649184 | 256.2 | 1.665346 | 79.12634 | 1.575975 | 2.9 |  |  | 1.664407
1.649141 | 254 | 1.665301 | 76.97544 | 1.575937 | 2.6 |  |  | 1.664376
1.649099 | 255.2 | 1.665259 | 76.7881 | 1.575899 | 2.666667 |  |  | 1.664345
1.649057 | 257 | 1.665214 | 78.48355 | 1.575861 | 2.55 |  |  | 1.664313
1.649013 | 231.2 | 1.665172 | 78.49175 | 1.575823 | 2.883333 |  |  | 1.664282
1.648972 | 269.2 | 1.665127 | 78.36275 | 1.575787 | 2.833333 |  |  | 1.664251
1.648928 | 242.4 | 1.665085 | 75.96163 | 1.575749 | 2.4 |  |  | 1.66422
1.648886 | 244.4 | 1.66504 | 78.20287 | 1.575711 | 2.6 |  |  | 1.664188
1.648844 | 236 | 1.664997 | 80.48146 | 1.575673 | 2.45 |  |  | 1.664159
1.648801 | 243.2 | 1.664953 | 76.71276 | 1.575635 | 2.116667 |  |  | 1.664128
1.648759 | 257.4 | 1.66491 | 78.59895 | 1.575599 | 3.033333 |  |  | 1.664097
1.648715 | 233.8 | 1.664865 | 76.55425 | 1.575561 | 2.25 |  |  | 1.664066
1.648673 | 256.8 | 1.664823 | 77.89181 | 1.575523 | 2.7 |  |  | 1.664034
1.648632 | 240.2 | 1.664778 | 79.05247 | 1.575485 | 2.883333 |  |  | 1.664003
1.648588 | 261.8 | 1.664736 | 77.1271 | 1.575447 | 2.683333 |  |  | 1.663972
1.648546 | 247.8 | 1.664691 | 82.07361 | 1.575411 | 2.4 |  |  | 1.66394
1.648505 | 235.2 | 1.664649 | 79.42664 | 1.575373 | 2.533333 |  |  | 1.663909
1.648461 | 240.2 | 1.664604 | 75.53358 | 1.575335 | 3.05 |  |  | 1.66388
1.648419 | 235.4 | 1.664561 | 80.86466 | 1.575297 | 2.416667 |  |  | 1.663849
1.648375 | 236.2 | 1.664517 | 79.83868 | 1.575259 | 2.9 |  |  | 1.663818
1.648334 | 237.6 | 1.664474 | 80.43027 | 1.575223 | 2.666667 |  |  | 1.663786
1.648292 | 226.2 | 1.66443 | 83.63056 | 1.575185 | 2.9 |  |  | 1.663755
1.648248 | 230.8 | 1.664387 | 82.68248 | 1.575147 | 2.433333 |  |  | 1.663724
1.648207 | 237.4 | 1.664342 | 78.38868 | 1.575108 | 2.416667 |  |  | 1.663693
1.648163 | 241.8 | 1.6643 | 79.32988 | 1.57507 | 2.716667 |  |  | 1.663661
1.648121 | 240.4 | 1.664255 | 82.44765 | 1.575034 | 2.4 |  |  | 1.663632
1.64808 | 221.4 | 1.664211 | 79.3444 | 1.574996 | 2.483333 |  |  | 1.663601
1.648036 | 218 | 1.664168 | 76.14647 | 1.574958 | 2.6 |  |  | 1.66357
1.647994 | 256.2 | 1.664124 | 84.01896 | 1.57492 | 2.533333 |  |  | 1.663539
1.647952 | 227.6 | 1.664081 | 83.24787 | 1.574882 | 2.316667 |  |  | 1.663507
1.647909 | 229.8 | 1.664036 | 84.41755 | 1.574846 | 2.95 |  |  | 1.663476
1.647867 | 228.6 | 1.663994 | 81.18381 | 1.574808 | 2.683333 |  |  | 1.663445
1.647823 | 252.6 | 1.663949 | 78.63114 | 1.57477 | 2.733333 |  |  | 1.663414
1.647782 | 229.2 | 1.663907 | 82.88239 | 1.574732 | 2.333333 |  |  | 1.663382
1.64774 | 240.4 | 1.663862 | 83.6822 | 1.574694 | 2.883333 |  |  | 1.663353
1.647696 | 241.2 | 1.66382 | 85.64313 | 1.574658 | 2.716667 |  |  | 1.663322
1.647655 | 233.8 | 1.663775 | 84.35076 | 1.57462 | 2.733333 |  |  | 1.663291
1.647613 | 234.2 | 1.663733 | 85.43915 | 1.574582 | 2.233333 |  |  | 1.66326
1.647569 | 228.6 | 1.663688 | 83.45161 | 1.574544 | 2.566667 |  |  | 1.663228
1.647528 | 223.4 | 1.663646 | 82.08426 | 1.574506 | 2.4 |  |  | 1.663197
1.647484 | 224.2 | 1.663601 | 85.89691 | 1.57447 | 2.766667 |  |  | 1.663166
1.647442 | 227.6 | 1.663559 | 86.75103 | 1.574432 | 2.95 |  |  | 1.663135
1.647401 | 228.4 | 1.663514 | 82.89307 | 1.574394 | 2.6 |  |  | 1.663106
1.647357 | 238.2 | 1.663472 | 86.31471 | 1.574356 | 2.933333 |  |  | 1.663074
1.647315 | 224.4 | 1.663427 | 87.26403 | 1.57432 | 2.966667 |  |  | 1.663043
1.647274 | 216.6 | 1.663385 | 83.85399 | 1.574283 | 2.733333 |  |  | 1.663012
1.64723 | 226.2 | 1.66334 | 82.74074 | 1.574245 | 2.766667 |  |  | 1.662981
1.647188 | 228.6 | 1.663298 | 85.00063 | 1.574207 | 2.833333 |  |  | 1.66295
1.647145 | 219.6 | 1.663253 | 85.23613 | 1.574169 | 2.4 |  |  | 1.662918
1.647103 | 227.4 | 1.66321 | 83.44967 | 1.574133 | 2.666667 |  |  | 1.662887
1.647061 | 217 | 1.663166 | 90.28723 | 1.574095 | 2.633333 |  |  | 1.662858
1.647018 | 206.8 | 1.663123 | 84.69076 | 1.574057 | 2.866667 |  |  | 1.662827
1.646976 | 219 | 1.663079 | 87.11828 | 1.574019 | 2.2 |  |  | 1.662796
1.646935 | 222.4 | 1.663036 | 83.9305 | 1.573981 | 2.666667 |  |  | 1.662764
1.646891 | 215.2 | 1.662992 | 84.79981 | 1.573945 | 2.483333 |  |  | 1.662733
1.646849 | 232.2 | 1.662949 | 84.247 | 1.573907 | 2.5 |  |  | 1.662702
1.646805 | 231 | 1.662905 | 88.55231 | 1.573869 | 2.35 |  |  | 1.662671
1.646764 | 213.8 | 1.662863 | 88.15191 | 1.573831 | 2.383333 |  |  | 1.662642
1.646722 | 220.4 | 1.662818 | 91.20509 | 1.573793 | 2.7 |  |  | 1.662611
1.646679 | 221.6 | 1.662776 | 90.07516 | 1.573757 | 2.516667 |  |  | 1.662579
1.646637 | 216.6 | 1.662731 | 89.71288 | 1.573719 | 2.033333 |  |  | 1.662548
1.646596 | 227.2 | 1.662689 | 89.29339 | 1.573681 | 2.766667 |  |  | 1.662517
1.646552 | 218.4 | 1.662644 | 88.91251 | 1.573643 | 2.366667 |  |  | 1.662486
1.64651 | 210.8 | 1.662602 | 89.73812 | 1.573605 | 3.05 |  |  | 1.662455
1.646469 | 205.6 | 1.662557 | 88.87885 | 1.573569 | 2.683333 |  |  | 1.662423
1.646425 | 217.2 | 1.662515 | 94.04641 | 1.573531 | 2.616667 |  |  | 1.662394
1.646383 | 212 | 1.66247 | 93.16691 | 1.573493 | 1.933333 |  |  | 1.662363
1.64634 | 201.4 | 1.662428 | 91.17941 | 1.573455 | 2.4 |  |  | 1.662332
1.646298 | 203.4 | 1.662383 | 92.00229 | 1.573419 | 2.783333 |  |  | 1.662301
1.646257 | 217.4 | 1.662341 | 90.6471 | 1.573382 | 2.55 |  |  | 1.66227
1.646213 | 222.8 | 1.662296 | 88.24292 | 1.573344 | 2.866667 |  |  | 1.662238
1.646171 | 205.6 | 1.662254 | 91.89036 | 1.573306 | 2.25 |  |  | 1.662207
1.64613 | 216 | 1.662209 | 92.76872 | 1.573268 | 2.4 |  |  | 1.662176
1.646086 | 204 | 1.662167 | 95.93458 | 1.573232 | 2.516667 |  |  | 1.662147
1.646045 | 195 | 1.662125 | 94.65663 | 1.573194 | 2.4 |  |  | 1.662116
1.646001 | 201 | 1.66208 | 94.78963 | 1.573156 | 2.35 |  |  | 1.662085
1.645959 | 222 | 1.662038 | 90.50395 | 1.573118 | 1.983333 |  |  | 1.662053
1.645918 | 209.8 | 1.661993 | 93.97007 | 1.57308 | 2.633333 |  |  | 1.662022
1.645874 | 205.8 | 1.661951 | 91.78144 | 1.573044 | 2.483333 |  |  | 1.661991
1.645833 | 193.4 | 1.661906 | 95.87188 | 1.573006 | 2.283333 |  |  | 1.66196
1.645791 | 199.6 | 1.661864 | 98.26668 | 1.572968 | 2.25 |  |  | 1.661931
1.645747 | 214 | 1.661819 | 96.15491 | 1.57293 | 2.166667 |  |  | 1.6619
1.645706 | 217.6 | 1.661777 | 100.9794 | 1.572894 | 3.016667 |  |  | 1.661868
1.645664 | 197.6 | 1.661733 | 98.77326 | 1.572857 | 2.75 |  |  | 1.661837
1.645621 | 211.4 | 1.66169 | 94.34778 | 1.572819 | 2.166667 |  |  | 1.661806
1.645579 | 202.6 | 1.661646 | 93.05687 | 1.572781 | 2.166667 |  |  | 1.661775
1.645536 | 190.6 | 1.661603 | 100.1319 | 1.572743 | 2.333333 |  |  | 1.661744
1.645494 | 189.4 | 1.661559 | 103.0487 | 1.572707 | 2.35 |  |  | 1.661715
1.645453 | 197.6 | 1.661517 | 104.447 | 1.572669 | 2.716667 |  |  | 1.661684
1.645409 | 196 | 1.661472 | 104.2149 | 1.572631 | 2.5 |  |  | 1.661652
1.645367 | 192.6 | 1.66143 | 100.9151 | 1.572593 | 2.233333 |  |  | 1.661621
1.645326 | 197.6 | 1.661385 | 99.85162 | 1.572557 | 2.5 |  |  | 1.66159
1.645282 | 197.2 | 1.661343 | 100.0946 | 1.572519 | 2.416667 |  |  | 1.661559
1.645241 | 187 | 1.661298 | 96.11953 | 1.572482 | 2.316667 |  |  | 1.661528
1.645199 | 200 | 1.661256 | 97.27123 | 1.572444 | 2.283333 |  |  | 1.661499
1.645156 | 197.6 | 1.661212 | 100.1795 | 1.572406 | 2.466667 |  |  | 1.661468
1.645114 | 191.2 | 1.661169 | 100.7807 | 1.57237 | 2.483333 |  |  | 1.661436
1.645073 | 192.8 | 1.661125 | 101.2114 | 1.572332 | 2.8 |  |  | 1.661405
1.645029 | 191.8 | 1.661082 | 95.50739 | 1.572294 | 2.8 |  |  | 1.661374
1.644988 | 187.6 | 1.661038 | 92.48716 | 1.572256 | 2.566667 |  |  | 1.661343
1.644944 | 184.4 | 1.660996 | 98.93684 | 1.57222 | 2.666667 |  |  | 1.661312
1.644903 | 187 | 1.660951 | 97.44461 | 1.572182 | 2.083333 |  |  | 1.661283
1.644861 | 190.2 | 1.660909 | 100.6269 | 1.572145 | 2.483333 |  |  | 1.661252
1.644817 | 174.8 | 1.660864 | 100.2276 | 1.572107 | 2.366667 |  |  | 1.661221
1.644776 | 185 | 1.660822 | 97.75751 | 1.572069 | 2.5 |  |  | 1.661189
1.644734 | 174.2 | 1.660778 | 104.0222 | 1.572033 | 2.233333 |  |  | 1.661158
1.644691 | 180 | 1.660735 | 101.3268 | 1.571995 | 2.566667 |  |  | 1.661127
1.644649 | 195.4 | 1.660691 | 97.41115 | 1.571957 | 2.666667 |  |  | 1.661096
1.644608 | 187.4 | 1.660649 | 97.70937 | 1.571919 | 2.316667 |  |  | 1.661067
1.644564 | 193.8 | 1.660604 | 99.8675 | 1.571883 | 2.433333 |  |  | 1.661036
1.644523 | 183.6 | 1.660562 | 102.3055 | 1.571846 | 1.866667 |  |  | 1.661005
1.644481 | 185.6 | 1.660517 | 101.8127 | 1.571808 | 2.416667 |  |  | 1.660973
1.644438 | 167.4 | 1.660475 | 97.15417 | 1.57177 | 2.7 |  |  | 1.660942
1.644396 | 198.4 | 1.660433 | 99.49642 | 1.571732 | 2.366667 |  |  | 1.660911
1.644355 | 173.6 | 1.660388 | 93.79252 | 1.571696 | 2.266667 |  |  | 1.66088
1.644311 | 177 | 1.660346 | 102.9192 | 1.571658 | 2.566667 |  |  | 1.660851
1.64427 | 178.8 | 1.660302 | 101.3216 | 1.57162 | 2.016667 |  |  | 1.66082
1.644226 | 177 | 1.660259 | 100.2497 | 1.571583 | 2.183333 |  |  | 1.660789
1.644185 | 183.2 | 1.660215 | 99.87125 | 1.571547 | 2.583333 |  |  | 1.660758
1.644143 | 173.2 | 1.660173 | 102.88 | 1.571509 | 1.883333 |  |  | 1.660727
1.6441 | 169 | 1.660128 | 98.44185 | 1.571471 | 2.383333 |  |  | 1.660695
1.644058 | 166.8 | 1.660086 | 97.69059 | 1.571433 | 2.366667 |  |  | 1.660664
1.644017 | 184.6 | 1.660042 | 98.77145 | 1.571397 | 2.5 |  |  | 1.660635
1.643973 | 176.2 | 1.659999 | 100.7294 | 1.57136 | 2.333333 |  |  | 1.660604
1.643932 | 169.2 | 1.659955 | 100.1087 | 1.571322 | 2.416667 |  |  | 1.660573
1.643891 | 181.6 | 1.659913 | 100.6645 | 1.571284 | 2.733333 |  |  | 1.660542
1.643847 | 158.4 | 1.659868 | 100.9772 | 1.571246 | 2.3 |  |  | 1.660511
1.643806 | 186.8 | 1.659826 | 98.32424 | 1.57121 | 2.133333 |  |  | 1.66048
1.643764 | 163 | 1.659782 | 101.0425 | 1.571172 | 2.15 |  |  | 1.660449
1.643721 | 167.2 | 1.659739 | 96.8822 | 1.571134 | 2.616667 |  |  | 1.66042
1.643679 | 178.2 | 1.659695 | 98.98402 | 1.571097 | 2.483333 |  |  | 1.660388
1.643638 | 172.6 | 1.659653 | 97.86293 | 1.571061 | 2.383333 |  |  | 1.660357
1.643594 | 165.2 | 1.659608 | 101.042 | 1.571023 | 2.116667 |  |  | 1.660326
1.643553 | 160.4 | 1.659566 | 105.2416 | 1.570985 | 2.133333 |  |  | 1.660295
1.643511 | 176.2 | 1.659522 | 105.7742 | 1.570947 | 2.4 |  |  | 1.660264
1.643468 | 165.2 | 1.659479 | 102.9977 | 1.570912 | 2.566667 |  |  | 1.660235
1.643426 | 156.4 | 1.659437 | 99.22007 | 1.570874 | 2.65 |  |  | 1.660204
1.643383 | 174.6 | 1.659393 | 99.49443 | 1.570836 | 2.166667 |  |  | 1.660173
1.643341 | 169.6 | 1.659351 | 100.6968 | 1.570798 | 2.533333 |  |  | 1.660142
1.6433 | 177.2 | 1.659306 | 102.3063 | 1.57076 | 2.166667 |  |  | 1.660111
1.643257 | 164.6 | 1.659264 | 102.5048 | 1.570724 | 2.05 |  |  | 1.660079
1.643215 | 158.8 | 1.65922 | 101.368 | 1.570687 | 2.533333 |  |  | 1.660048
1.643174 | 163.6 | 1.659177 | 106.1259 | 1.570649 | 2.366667 |  |  | 1.660019
1.64313 | 160.2 | 1.659133 | 105.1738 | 1.570611 | 2.566667 |  |  | 1.659988
1.643089 | 160 | 1.659091 | 102.7039 | 1.570575 | 2.366667 |  |  | 1.659957
1.643047 | 169.8 | 1.659046 | 100.5692 | 1.570537 | 2.283333 |  |  | 1.659926
1.643004 | 160.4 | 1.659004 | 107.8543 | 1.5705 | 2.35 |  |  | 1.659895
1.642963 | 156.8 | 1.65896 | 103.0003 | 1.570462 | 2 |  |  | 1.659864
1.642921 | 169.8 | 1.658918 | 102.9572 | 1.570426 | 2.266667 |  |  | 1.659835
1.642878 | 159.4 | 1.658873 | 104.5033 | 1.570388 | 2.533333 |  |  | 1.659804
1.642836 | 156.8 | 1.658831 | 100.2479 | 1.57035 | 2.516667 |  |  | 1.659773
1.642795 | 163 | 1.658787 | 103.6217 | 1.570313 | 2.216667 |  |  | 1.659742
1.642751 | 162.8 | 1.658745 | 99.90537 | 1.570277 | 2.233333 |  |  | 1.659711
1.64271 | 162 | 1.6587 | 106.0807 | 1.570239 | 2.283333 |  |  | 1.659679
1.642669 | 169 | 1.658658 | 98.65969 | 1.570201 | 2.316667 |  |  | 1.659648
1.642625 | 163 | 1.658616 | 104.4063 | 1.570164 | 2.65 |  |  | 1.659619
1.642584 | 159.2 | 1.658572 | 102.5383 | 1.570126 | 2.116667 |  |  | 1.659588
1.642542 | 162 | 1.658529 | 102.753 | 1.57009 | 2.3 |  |  | 1.659557
1.642499 | 156.8 | 1.658485 | 103.1516 | 1.570052 | 2.416667 |  |  | 1.659526
1.642458 | 163 | 1.658443 | 97.03544 | 1.570014 | 2.15 |  |  | 1.659495
1.642416 | 171.2 | 1.658398 | 99.60662 | 1.569977 | 2.15 |  |  | 1.659464
1.642373 | 171 | 1.658356 | 105.5955 | 1.569941 | 2.3 |  |  | 1.659435
1.642331 | 161 | 1.658312 | 103.3823 | 1.569903 | 2.066667 |  |  | 1.659404
1.64229 | 153.8 | 1.65827 | 102.4202 | 1.569865 | 2.166667 |  |  | 1.659373
1.642247 | 167.2 | 1.658225 | 107.0964 | 1.569828 | 2.166667 |  |  | 1.659342
1.642205 | 156.6 | 1.658183 | 103.7655 | 1.569792 | 2.133333 |  |  | 1.659311
1.642164 | 139.4 | 1.658139 | 101.3365 | 1.569754 | 2.366667 |  |  | 1.65928
1.64212 | 151.6 | 1.658097 | 97.57058 | 1.569716 | 1.966667 |  |  | 1.659251
1.642079 | 141.8 | 1.658053 | 96.4844 | 1.569678 | 2.366667 |  |  | 1.65922
1.642038 | 154 | 1.65801 | 104.7081 | 1.569643 | 2.2 |  |  | 1.659189
1.641994 | 160.8 | 1.657968 | 102.8688 | 1.569605 | 1.916667 |  |  | 1.659158
1.641953 | 154.2 | 1.657924 | 105.4435 | 1.569567 | 2 |  |  | 1.659126
1.641912 | 155.4 | 1.657882 | 104.3374 | 1.569529 | 2.5 |  |  | 1.659095
1.641868 | 156 | 1.657837 | 104.2932 | 1.569494 | 2.333333 |  |  | 1.659067
1.641827 | 154.4 | 1.657795 | 102.6764 | 1.569456 | 2.433333 |  |  | 1.659035
1.641786 | 142.4 | 1.657751 | 99.43421 | 1.569418 | 2.616667 |  |  | 1.659004
1.641742 | 142.6 | 1.657709 | 102.2423 | 1.56938 | 2.2 |  |  | 1.658973
1.641701 | 153.2 | 1.657665 | 103.1121 | 1.569345 | 2.266667 |  |  | 1.658942
1.641659 | 141.6 | 1.657622 | 105.3137 | 1.569307 | 2.383333 |  |  | 1.658911
1.641616 | 151.6 | 1.657578 | 105.7434 | 1.569269 | 1.916667 |  |  | 1.658882
1.641575 | 146 | 1.657536 | 104.0934 | 1.569231 | 2.116667 |  |  | 1.658851
1.641533 | 151.4 | 1.657492 | 100.4575 | 1.569196 | 2.283333 |  |  | 1.65882
1.64149 | 155 | 1.65745 | 99.81344 | 1.569158 | 2.383333 |  |  | 1.658789
1.641449 | 136 | 1.657408 | 103.5236 | 1.56912 | 2.333333 |  |  | 1.658758
1.641407 | 162 | 1.657363 | 102.8969 | 1.569083 | 2.283333 |  |  | 1.658727
1.641364 | 154.8 | 1.657321 | 102.3252 | 1.569047 | 2.083333 |  |  | 1.658698
1.641323 | 150 | 1.657277 | 103.7007 | 1.569009 | 2.383333 |  |  | 1.658667
1.641281 | 149.6 | 1.657235 | 106.6572 | 1.568971 | 2.133333 |  |  | 1.658636
1.641238 | 147.8 | 1.65719 | 106.5754 | 1.568934 | 2.616667 |  |  | 1.658605
1.641197 | 150.4 | 1.657148 | 104.6403 | 1.568898 | 2.416667 |  |  | 1.658574
1.641155 | 146.2 | 1.657104 | 103.8873 | 1.56886 | 2.2 |  |  | 1.658543
1.641112 | 156 | 1.657062 | 102.4814 | 1.568822 | 1.983333 |  |  | 1.658514
1.641071 | 134.4 | 1.657018 | 105.0508 | 1.568785 | 2.633333 |  |  | 1.658483
1.641029 | 141.6 | 1.656976 | 111.1913 | 1.568749 | 2.083333 |  |  | 1.658452
1.640986 | 143 | 1.656931 | 104.6166 | 1.568711 | 2.316667 |  |  | 1.658421
1.640945 | 155.8 | 1.656889 | 104.8256 | 1.568674 | 1.766667 |  |  | 1.65839
1.640903 | 142.2 | 1.656847 | 108.7662 | 1.568636 | 1.866667 |  |  | 1.658359
1.64086 | 150.4 | 1.656803 | 100.7704 | 1.5686 | 2.183333 |  |  | 1.65833
1.640819 | 139 | 1.656761 | 99.08012 | 1.568562 | 2.416667 |  |  | 1.658299
1.640777 | 150 | 1.656717 | 106.2747 | 1.568525 | 2.35 |  |  | 1.658268
1.640734 | 160.6 | 1.656674 | 103.1367 | 1.568487 | 2.5 |  |  | 1.658237
1.640693 | 143.2 | 1.65663 | 106.1656 | 1.568451 | 2.433333 |  |  | 1.658206
1.640651 | 140.6 | 1.656588 | 110.7096 | 1.568414 | 2.5 |  |  | 1.658175
1.640608 | 143 | 1.656544 | 109.2533 | 1.568376 | 2.366667 |  |  | 1.658146
1.640567 | 137 | 1.656502 | 99.96301 | 1.568338 | 2.766667 |  |  | 1.658115
1.640526 | 147.6 | 1.656458 | 102.8435 | 1.568303 | 2.216667 |  |  | 1.658084
1.640482 | 147.8 | 1.656416 | 106.5152 | 1.568265 | 2.433333 |  |  | 1.658053
1.640441 | 134 | 1.656373 | 103.7108 | 1.568227 | 2.45 |  |  | 1.658022
1.6404 | 138.2 | 1.656329 | 103.486 | 1.568189 | 2.483333 |  |  | 1.657993
1.640358 | 124.2 | 1.656287 | 105.4412 | 1.568154 | 2.8 |  |  | 1.657962
1.640315 | 147.6 | 1.656243 | 101.7764 | 1.568116 | 2.45 |  |  | 1.657931
1.640274 | 139 | 1.656201 | 104.7205 | 1.568078 | 2.083333 |  |  | 1.6579
1.640233 | 140.2 | 1.656157 | 103.6139 | 1.568041 | 2.466667 |  |  | 1.657869
1.640189 | 142.8 | 1.656115 | 105.1519 | 1.568005 | 2.266667 |  |  | 1.657838
1.640148 | 129.4 | 1.65607 | 101.2058 | 1.567967 | 2.283333 |  |  | 1.657809
1.640107 | 143.8 | 1.656028 | 103.7496 | 1.56793 | 2.016667 |  |  | 1.657778
1.640063 | 138.6 | 1.655984 | 105.2315 | 1.567892 | 2.3 |  |  | 1.657747
1.640022 | 148.8 | 1.655942 | 104.5398 | 1.567856 | 2.466667 |  |  | 1.657716
1.639981 | 143.2 | 1.6559 | 101.4978 | 1.567819 | 2.166667 |  |  | 1.657685
1.639938 | 137.4 | 1.655856 | 101.6155 | 1.567781 | 2.366667 |  |  | 1.657654
1.639896 | 136.6 | 1.655814 | 103.3107 | 1.567743 | 2.383333 |  |  | 1.657625
1.639855 | 127.6 | 1.65577 | 99.00067 | 1.567708 | 2.083333 |  |  | 1.657594
1.639812 | 139.8 | 1.655728 | 101.2688 | 1.56767 | 2.166667 |  |  | 1.657563
1.639771 | 139.4 | 1.655683 | 101.2608 | 1.567632 | 2.4 |  |  | 1.657532
1.639729 | 123 | 1.655641 | 103.9197 | 1.567597 | 2 |  |  | 1.657501
1.639686 | 136.6 | 1.655597 | 103.2306 | 1.567559 | 2.233333 |  |  | 1.657472
1.639645 | 124.8 | 1.655555 | 99.46622 | 1.567521 | 2.566667 |  |  | 1.657441
1.639604 | 134.4 | 1.655511 | 96.75968 | 1.567484 | 2.316667 |  |  | 1.65741
1.63956 | 138.8 | 1.655469 | 98.75466 | 1.567448 | 2.083333 |  |  | 1.657379
1.639519 | 145 | 1.655427 | 103.8019 | 1.56741 | 2.05 |  |  | 1.657348
1.639478 | 137.4 | 1.655383 | 100.2221 | 1.567373 | 2.383333 |  |  | 1.657317
1.639437 | 142.6 | 1.655341 | 100.3571 | 1.567335 | 1.866667 |  |  | 1.657288
1.639393 | 140 | 1.655297 | 103.3636 | 1.567299 | 2.533333 |  |  | 1.657257
1.639352 | 153.2 | 1.655255 | 100.8939 | 1.567262 | 2.016667 |  |  | 1.657226
1.639311 | 145.6 | 1.65521 | 100.4402 | 1.567224 | 2.433333 |  |  | 1.657195
1.639268 | 142 | 1.655168 | 99.36336 | 1.567186 | 1.916667 |  |  | 1.657164
1.639226 | 140.4 | 1.655124 | 102.8279 | 1.567151 | 1.783333 |  |  | 1.657135
1.639185 | 126.2 | 1.655082 | 101.2525 | 1.567113 | 2.266667 |  |  | 1.657104
1.639142 | 133.6 | 1.65504 | 104.4462 | 1.567076 | 2.716667 |  |  | 1.657073
1.639101 | 137 | 1.654996 | 108.4729 | 1.567038 | 2.233333 |  |  | 1.657042
1.63906 | 133.6 | 1.654954 | 104.6752 | 1.567002 | 2.25 |  |  | 1.657011
1.639016 | 142.6 | 1.65491 | 100.4721 | 1.566965 | 2.05 |  |  | 1.65698
1.638975 | 129.2 | 1.654868 | 109.2191 | 1.566927 | 2.116667 |  |  | 1.656951
1.638934 | 126.8 | 1.654824 | 106.42 | 1.566891 | 2.166667 |  |  | 1.65692
1.638891 | 125.8 | 1.654782 | 101.8666 | 1.566854 | 1.983333 |  |  | 1.656889
1.638849 | 129 | 1.654738 | 104.0036 | 1.566816 | 2.116667 |  |  | 1.656858
1.638808 | 135 | 1.654696 | 105.6069 | 1.566778 | 2.5 |  |  | 1.656827
1.638767 | 138 | 1.654654 | 107.7227 | 1.566743 | 2.35 |  |  | 1.656799
1.638724 | 125 | 1.65461 | 107.0556 | 1.566705 | 2.4 |  |  | 1.656768
1.638683 | 147.4 | 1.654568 | 103.5209 | 1.566668 | 2.2 |  |  | 1.656737
1.638641 | 136.8 | 1.654523 | 101.0511 | 1.56663 | 2.116667 |  |  | 1.656706
1.638598 | 129.8 | 1.654481 | 104.014 | 1.566594 | 2.016667 |  |  | 1.656675
1.638557 | 137.2 | 1.654437 | 105.4184 | 1.566557 | 2.033333 |  |  | 1.656644
1.638516 | 125.8 | 1.654395 | 104.188 | 1.566519 | 1.833333 |  |  | 1.656615
1.638473 | 135.6 | 1.654351 | 105.9443 | 1.566482 | 1.883333 |  |  | 1.656584
1.638431 | 131.8 | 1.654309 | 104.3792 | 1.566446 | 2.116667 |  |  | 1.656553
1.63839 | 133.2 | 1.654267 | 106.1691 | 1.566408 | 2.066667 |  |  | 1.656522
1.638347 | 128.6 | 1.654223 | 104.711 | 1.566371 | 1.9 |  |  | 1.656491
1.638306 | 131 | 1.654181 | 105.247 | 1.566335 | 2.266667 |  |  | 1.656462
1.638265 | 124.2 | 1.654137 | 107.2984 | 1.566297 | 2 |  |  | 1.656431
1.638224 | 127 | 1.654095 | 98.98763 | 1.56626 | 2.233333 |  |  | 1.6564
1.63818 | 129.8 | 1.654051 | 104.7208 | 1.566222 | 2.25 |  |  | 1.656369
1.638139 | 122.4 | 1.654009 | 101.8229 | 1.566187 | 2.533333 |  |  | 1.656338
1.638098 | 122.4 | 1.653967 | 103.6433 | 1.566149 | 2.15 |  |  | 1.656309
1.638055 | 129.2 | 1.653923 | 102.7358 | 1.566112 | 2.15 |  |  | 1.656278
1.638014 | 129.4 | 1.653881 | 99.45563 | 1.566074 | 2.183333 |  |  | 1.656247
1.637972 | 127.4 | 1.653837 | 100.5541 | 1.566038 | 2.283333 |  |  | 1.656216
1.637929 | 115.6 | 1.653795 | 99.87737 | 1.566001 | 2.1 |  |  | 1.656185
1.637888 | 133 | 1.653751 | 103.5907 | 1.565963 | 2.616667 |  |  | 1.656157
1.637847 | 134.6 | 1.653709 | 99.82435 | 1.565928 | 2.05 |  |  | 1.656126
1.637806 | 112.8 | 1.653665 | 104.9552 | 1.56589 | 2.416667 |  |  | 1.656095
1.637763 | 132 | 1.653623 | 99.49072 | 1.565852 | 2.25 |  |  | 1.656064
1.637721 | 119.6 | 1.653581 | 102.4614 | 1.565815 | 2.383333 |  |  | 1.656033
1.63768 | 133 | 1.653537 | 96.8275 | 1.565779 | 2.2 |  |  | 1.656004
1.637637 | 133.8 | 1.653495 | 98.50078 | 1.565742 | 2.416667 |  |  | 1.655973
1.637596 | 134.6 | 1.653451 | 104.1808 | 1.565704 | 1.816667 |  |  | 1.655942
1.637555 | 125 | 1.653409 | 104.2047 | 1.565667 | 2.05 |  |  | 1.655911
1.637512 | 138.8 | 1.653365 | 101.6053 | 1.565631 | 1.966667 |  |  | 1.65588
1.637471 | 122 | 1.653323 | 105.6332 | 1.565593 | 2.4 |  |  | 1.655849
1.63743 | 131.8 | 1.653281 | 96.50065 | 1.565556 | 2.316667 |  |  | 1.655821
1.637388 | 136 | 1.653237 | 101.7148 | 1.56552 | 2.683333 |  |  | 1.65579
1.637345 | 120.6 | 1.653195 | 101.1634 | 1.565483 | 2.033333 |  |  | 1.655759
1.637304 | 113.2 | 1.653151 | 102.3225 | 1.565445 | 2.066667 |  |  | 1.655728
1.637263 | 136.4 | 1.653109 | 102.6084 | 1.565408 | 2.133333 |  |  | 1.655697
1.63722 | 127 | 1.653065 | 104.097 | 1.565372 | 2.233333 |  |  | 1.655668
1.637179 | 134 | 1.653023 | 104.2424 | 1.565334 | 2.25 |  |  | 1.655637
1.637138 | 123.4 | 1.652982 | 103.4645 | 1.565297 | 1.733333 |  |  | 1.655606
1.637094 | 134.6 | 1.652937 | 102.4435 | 1.565261 | 1.766667 |  |  | 1.655575
1.637053 | 123.2 | 1.652896 | 101.5104 | 1.565224 | 1.666667 |  |  | 1.655544
1.637012 | 132.8 | 1.652852 | 99.37776 | 1.565186 | 2.766667 |  |  | 1.655515
1.636971 | 122 | 1.65281 | 106.2189 | 1.565149 | 1.95 |  |  | 1.655484
1.636928 | 134.2 | 1.652766 | 102.7825 | 1.565113 | 2.25 |  |  | 1.655454
1.636887 | 130.8 | 1.652724 | 102.5282 | 1.565076 | 2.116667 |  |  | 1.655423
1.636846 | 124.8 | 1.652682 | 109.5497 | 1.565038 | 2.016667 |  |  | 1.655392
1.636803 | 128 | 1.652638 | 102.1938 | 1.565001 | 1.983333 |  |  | 1.655363
1.636762 | 114.4 | 1.652596 | 104.8372 | 1.564965 | 2.083333 |  |  | 1.655332
1.636721 | 128.6 | 1.652552 | 102.0678 | 1.564927 | 2.266667 |  |  | 1.655301
1.636679 | 126.2 | 1.65251 | 103.0102 | 1.56489 | 1.833333 |  |  | 1.65527
1.636636 | 127.6 | 1.652466 | 102.8602 | 1.564854 | 2.1 |  |  | 1.655239
1.636595 | 131.2 | 1.652424 | 109.6027 | 1.564817 | 2.133333 |  |  | 1.65521
1.636554 | 124.4 | 1.652382 | 105.6243 | 1.564779 | 2.433333 |  |  | 1.655179
1.636511 | 134 | 1.652338 | 107.5322 | 1.564742 | 2.133333 |  |  | 1.655149
1.63647 | 125 | 1.652296 | 104.3192 | 1.564706 | 2.05 |  |  | 1.655118
1.636429 | 131.4 | 1.652252 | 104.6354 | 1.564669 | 2.333333 |  |  | 1.655087
1.636386 | 128.6 | 1.652211 | 104.5194 | 1.564631 | 2.066667 |  |  | 1.655058
1.636345 | 122.2 | 1.652167 | 105.0943 | 1.564596 | 2.166667 |  |  | 1.655027
1.636304 | 127.2 | 1.652125 | 103.0101 | 1.564558 | 2.166667 |  |  | 1.654996
1.636263 | 121.6 | 1.652083 | 109.1931 | 1.564521 | 2.416667 |  |  | 1.654965
1.636219 | 137.6 | 1.652039 | 106.3844 | 1.564483 | 2 |  |  | 1.654936
1.636178 | 130.4 | 1.651997 | 106.5608 | 1.564448 | 2.466667 |  |  | 1.654906
1.636137 | 128.4 | 1.651953 | 105.3066 | 1.56441 | 2.183333 |  |  | 1.654875
1.636094 | 115.4 | 1.651911 | 105.7588 | 1.564373 | 2.1 |  |  | 1.654844
1.636053 | 121.4 | 1.651867 | 103.7829 | 1.564337 | 2.716667 |  |  | 1.654813
1.636012 | 124 | 1.651825 | 103.5641 | 1.5643 | 2.483333 |  |  | 1.654784
1.635971 | 113.6 | 1.651784 | 104.6356 | 1.564262 | 2.166667 |  |  | 1.654753
1.635928 | 112.6 | 1.65174 | 105.1214 | 1.564225 | 1.95 |  |  | 1.654722
1.635887 | 115 | 1.651698 | 103.493 | 1.564189 | 2.216667 |  |  | 1.654691
1.635846 | 115.8 | 1.651654 | 102.8279 | 1.564152 | 1.833333 |  |  | 1.65466
1.635803 | 125.8 | 1.651612 | 104.7389 | 1.564114 | 2.416667 |  |  | 1.654632
1.635762 | 120.8 | 1.651568 | 95.88727 | 1.564079 | 2.083333 |  |  | 1.654601
1.635721 | 120.6 | 1.651526 | 102.6373 | 1.564041 | 2.216667 |  |  | 1.65457
1.63568 | 124.6 | 1.651484 | 104.2885 | 1.564004 | 2.216667 |  |  | 1.654539
1.635637 | 120.2 | 1.65144 | 103.6072 | 1.563966 | 2.2 |  |  | 1.654508
1.635596 | 128.6 | 1.651399 | 102.5153 | 1.563931 | 1.883333 |  |  | 1.654479
1.635555 | 120 | 1.651355 | 103.0854 | 1.563893 | 2.133333 |  |  | 1.654448
1.635511 | 118.4 | 1.651313 | 98.87958 | 1.563856 | 2.45 |  |  | 1.654417
1.63547 | 121.8 | 1.651269 | 97.92808 | 1.56382 | 2.066667 |  |  | 1.654387
1.635429 | 120.4 | 1.651227 | 101.3551 | 1.563783 | 2.266667 |  |  | 1.654356
1.635388 | 123.8 | 1.651185 | 97.30949 | 1.563745 | 1.933333 |  |  | 1.654327
1.635345 | 121.8 | 1.651141 | 101.9809 | 1.56371 | 1.933333 |  |  | 1.654296
1.635304 | 118.2 | 1.651099 | 101.576 | 1.563672 | 2 |  |  | 1.654265
1.635263 | 114.8 | 1.651055 | 102.0249 | 1.563635 | 2.016667 |  |  | 1.654234
1.63522 | 124 | 1.651014 | 104.4014 | 1.563597 | 2.15 |  |  | 1.654206
1.635179 | 127.4 | 1.650972 | 101.83 | 1.563562 | 1.733333 |  |  | 1.654175
1.635138 | 113.4 | 1.650928 | 100.062 | 1.563524 | 1.8 |  |  | 1.654144
1.635097 | 116.4 | 1.650886 | 99.06238 | 1.563487 | 2.283333 |  |  | 1.654113
1.635054 | 117 | 1.650842 | 101.9466 | 1.563451 | 2.583333 |  |  | 1.654082
1.635013 | 126.2 | 1.6508 | 107.8754 | 1.563414 | 2.233333 |  |  | 1.654053
1.634972 | 121.8 | 1.650756 | 106.6012 | 1.563376 | 2.383333 |  |  | 1.654022
1.634929 | 119.4 | 1.650715 | 101.7565 | 1.563339 | 2.366667 |  |  | 1.653992
1.634888 | 122.6 | 1.650673 | 99.70412 | 1.563303 | 1.816667 |  |  | 1.653961
1.634847 | 113.2 | 1.650629 | 102.8362 | 1.563266 | 1.7 |  |  | 1.65393
1.634806 | 121.2 | 1.650587 | 106.0673 | 1.563229 | 2.516667 |  |  | 1.653901
1.634763 | 125.4 | 1.650543 | 103.1159 | 1.563193 | 2.033333 |  |  | 1.65387
1.634722 | 110.6 | 1.650502 | 106.4456 | 1.563156 | 1.983333 |  |  | 1.653839
1.634681 | 114 | 1.65046 | 105.2776 | 1.563118 | 2 |  |  | 1.653808
1.63464 | 120.2 | 1.650416 | 105.4499 | 1.563083 | 2.2 |  |  | 1.65378
1.634597 | 121.6 | 1.650374 | 100.6908 | 1.563045 | 1.983333 |  |  | 1.653749
1.634556 | 116.6 | 1.65033 | 103.6767 | 1.563008 | 1.983333 |  |  | 1.653718
1.634515 | 107.8 | 1.650288 | 105.2037 | 1.56297 | 2.4 |  |  | 1.653687
1.634472 | 107.8 | 1.650245 | 98.26818 | 1.562935 | 2.066667 |  |  | 1.653656
1.634431 | 114.8 | 1.650203 | 101.1325 | 1.562898 | 1.966667 |  |  | 1.653628
1.63439 | 116.6 | 1.650161 | 105.5665 | 1.56286 | 2.166667 |  |  | 1.653597
1.634349 | 116.2 | 1.650117 | 103.3381 | 1.562825 | 2.45 |  |  | 1.653566
1.634306 | 113.4 | 1.650075 | 103.9833 | 1.562787 | 1.8 |  |  | 1.653535
1.634265 | 122.2 | 1.650032 | 105.2525 | 1.56275 | 1.9 |  |  | 1.653504
1.634224 | 122.2 | 1.64999 | 102.3859 | 1.562712 | 2.2 |  |  | 1.653475
1.634184 | 104 | 1.649948 | 103.1317 | 1.562677 | 1.75 |  |  | 1.653445
1.63414 | 119.2 | 1.649904 | 96.99776 | 1.562639 | 1.916667 |  |  | 1.653414
1.6341 | 116.4 | 1.649862 | 100.5765 | 1.562602 | 1.983333 |  |  | 1.653383
1.634059 | 131 | 1.649819 | 106.0891 | 1.562567 | 2.433333 |  |  | 1.653354
1.634016 | 119.6 | 1.649777 | 99.23806 | 1.562529 | 2.133333 |  |  | 1.653323
1.633975 | 108.2 | 1.649735 | 98.38458 | 1.562492 | 2.35 |  |  | 1.653292
1.633934 | 127.6 | 1.649691 | 104.0755 | 1.562456 | 1.866667 |  |  | 1.653262
1.633893 | 116.8 | 1.64965 | 99.87449 | 1.562419 | 1.866667 |  |  | 1.653231
1.63385 | 106.4 | 1.649606 | 99.86208 | 1.562382 | 2.166667 |  |  | 1.653202
1.633809 | 113.8 | 1.649564 | 99.22809 | 1.562346 | 2.166667 |  |  | 1.653171
1.633768 | 123 | 1.649522 | 104.1356 | 1.562309 | 1.916667 |  |  | 1.65314
1.633727 | 112.2 | 1.649478 | 99.48899 | 1.562271 | 1.933333 |  |  | 1.653109
1.633684 | 116.8 | 1.649437 | 107.4951 | 1.562234 | 1.716667 |  |  | 1.653081
1.633643 | 118.6 | 1.649393 | 100.6379 | 1.562198 | 2 |  |  | 1.65305
1.633602 | 115.2 | 1.649351 | 104.4294 | 1.562161 | 1.933333 |  |  | 1.653019
1.633559 | 122.4 | 1.649307 | 101.9186 | 1.562124 | 1.716667 |  |  | 1.652988
1.633518 | 128.6 | 1.649265 | 99.56072 | 1.562088 | 1.966667 |  |  | 1.652957
1.633477 | 111.4 | 1.649224 | 100.9372 | 1.562051 | 2.2 |  |  | 1.652929
1.633436 | 123.6 | 1.64918 | 104.6712 | 1.562013 | 1.866667 |  |  | 1.652898
1.633393 | 116.4 | 1.649138 | 107.6659 | 1.561978 | 1.733333 |  |  | 1.652867
1.633353 | 122.6 | 1.649094 | 107.2818 | 1.561941 | 1.933333 |  |  | 1.652836
1.633312 | 116.8 | 1.649053 | 105.7452 | 1.561903 | 2.133333 |  |  | 1.652807
1.633271 | 113.4 | 1.649011 | 98.91694 | 1.561866 | 1.883333 |  |  | 1.652777
1.633228 | 114 | 1.648967 | 100.7737 | 1.56183 | 1.983333 |  |  | 1.652746
1.633187 | 114.2 | 1.648926 | 105.1143 | 1.561793 | 1.966667 |  |  | 1.652715
1.633146 | 119 | 1.648882 | 101.8307 | 1.561756 | 1.833333 |  |  | 1.652684
1.633105 | 108.4 | 1.64884 | 104.25 | 1.56172 | 2.216667 |  |  | 1.652655
1.633062 | 121.8 | 1.648798 | 105.1333 | 1.561683 | 2.066667 |  |  | 1.652625
1.633021 | 113.4 | 1.648754 | 105.8667 | 1.561646 | 1.783333 |  |  | 1.652594
1.63298 | 125.6 | 1.648713 | 109.0167 | 1.56161 | 2.216667 |  |  | 1.652563
1.632937 | 102.6 | 1.648669 | 101.6333 | 1.561573 | 2.066667 |  |  | 1.652534
1.632896 | 120.8 | 1.648627 | 106.2333 | 1.561535 | 2.1 |  |  | 1.652503
1.632856 | 121.6 | 1.648586 | 105.3167 | 1.5615 | 2.416667 |  |  | 1.652473
1.632815 | 129.8 | 1.648542 | 104.7667 | 1.561463 | 2.166667 |  |  | 1.652442
1.632772 | 118.6 | 1.6485 | 105.85 | 1.561425 | 2.016667 |  |  | 1.652413
1.632731 | 111 | 1.648456 | 109.85 | 1.561388 | 2.183333 |  |  | 1.652382
1.63269 | 117.4 | 1.648415 | 104.1667 | 1.561353 | 1.883333 |  |  | 1.652352
1.632649 | 115.4 | 1.648373 | 103.0167 | 1.561315 | 2.483333 |  |  | 1.652321
1.632606 | 128.6 | 1.648329 | 105.2 | 1.561278 | 2.383333 |  |  | 1.65229
1.632565 | 104.8 | 1.648288 | 102.6667 | 1.561242 | 1.983333 |  |  | 1.652261
1.632525 | 124.6 | 1.648244 | 108.1833 | 1.561205 | 1.883333 |  |  | 1.65223
1.632484 | 131 | 1.648202 | 99.5 | 1.561168 | 2 |  |  | 1.6522
1.632441 | 111.6 | 1.648161 | 105.7167 | 1.561132 | 2.05 |  |  | 1.652169
1.6324 | 118.4 | 1.648117 | 108.5667 | 1.561095 | 2.45 |  |  | 1.65214
1.632359 | 121.6 | 1.648075 | 111.9667 | 1.561058 | 2 |  |  | 1.652109
1.632318 | 113 | 1.648031 | 103.1167 | 1.561022 | 2.15 |  |  | 1.652079
1.632275 | 126.8 | 1.64799 | 102.0333 | 1.560985 | 1.75 |  |  | 1.652048
1.632234 | 126.8 | 1.647948 | 101.7667 | 1.560948 | 2.033333 |  |  | 1.652019
1.632194 | 110.8 | 1.647904 | 105.7667 | 1.560912 | 1.866667 |  |  | 1.651988
1.632153 | 124 | 1.647863 | 102.7833 | 1.560875 | 2.3 |  |  | 1.651957
1.63211 | 122.8 | 1.647819 | 107.9 | 1.560838 | 1.9 |  |  | 1.651927
1.632069 | 124.8 | 1.647777 | 105.6667 | 1.5608 | 1.75 |  |  | 1.651898
1.632028 | 117.2 | 1.647736 | 102.3667 | 1.560765 | 1.983333 |  |  | 1.651867
1.631985 | 118.6 | 1.647692 | 104.85 | 1.560728 | 1.65 |  |  | 1.651836
1.631944 | 121.2 | 1.64765 | 98.48333 | 1.56069 | 2.05 |  |  | 1.651806
1.631904 | 134.4 | 1.647606 | 100.9167 | 1.560655 | 1.816667 |  |  | 1.651775
1.631863 | 115 | 1.647565 | 104.25 | 1.560617 | 1.983333 |  |  | 1.651746
1.63182 | 115 | 1.647523 | 104.95 | 1.56058 | 1.966667 |  |  | 1.651715
1.631779 | 124.8 | 1.647479 | 109.7167 | 1.560545 | 1.916667 |  |  | 1.651685
1.631738 | 123.8 | 1.647438 | 108.8333 | 1.560507 | 1.916667 |  |  | 1.651654
1.631697 | 130.2 | 1.647394 | 100.3833 | 1.56047 | 2.1 |  |  | 1.651625
1.631654 | 127.4 | 1.647352 | 103.9333 | 1.560435 | 1.966667 |  |  | 1.651594
1.631614 | 128.8 | 1.647311 | 107.95 | 1.560398 | 2.066667 |  |  | 1.651564
1.631573 | 118 | 1.647267 | 105.1333 | 1.56036 | 2.033333 |  |  | 1.651533
1.631532 | 124.4 | 1.647226 | 104.2833 | 1.560325 | 1.95 |  |  | 1.651504
1.631489 | 122 | 1.647184 | 109.2833 | 1.560288 | 2.233333 |  |  | 1.651473
1.631448 | 118.6 | 1.64714 | 107.55 | 1.56025 | 2.75 |  |  | 1.651443
1.631408 | 113.6 | 1.647099 | 109.7167 | 1.560215 | 2.083333 |  |  | 1.651412
1.631367 | 122.4 | 1.647055 | 102.4167 | 1.560178 | 1.933333 |  |  | 1.651383
1.631324 | 108.8 | 1.647013 | 99.23333 | 1.56014 | 2.066667 |  |  | 1.651352
1.631283 | 119.8 | 1.646972 | 106.5833 | 1.560105 | 1.766667 |  |  | 1.651322
1.631242 | 106 | 1.646928 | 106.5167 | 1.560068 | 1.583333 |  |  | 1.651291
1.631201 | 121.6 | 1.646886 | 109.9667 | 1.56003 | 1.833333 |  |  | 1.651262
1.631159 | 119.6 | 1.646843 | 104.0333 | 1.559993 | 1.5 |  |  | 1.651231
1.631118 | 128.6 | 1.646801 | 112.3333 | 1.559958 | 1.866667 |  |  | 1.651201
1.631077 | 131.2 | 1.646759 | 110.7333 | 1.55992 | 1.95 |  |  | 1.65117
1.631036 | 112.4 | 1.646716 | 106.1667 | 1.559883 | 2.383333 |  |  | 1.651139
1.630993 | 124.2 | 1.646674 | 108.2333 | 1.559848 | 2.366667 |  |  | 1.65111
1.630953 | 122.4 | 1.64663 | 104.1167 | 1.559811 | 2.666667 |  |  | 1.65108
1.630912 | 133.2 | 1.646589 | 106.4 | 1.559773 | 2.5 |  |  | 1.651049
1.630871 | 125.8 | 1.646547 | 104.5167 | 1.559738 | 2.35 |  |  | 1.651018
1.630828 | 126.4 | 1.646504 | 105.4333 | 1.559701 | 2.916667 |  |  | 1.65099
1.630787 | 121.8 | 1.646462 | 112.75 | 1.559663 | 2.316667 |  |  | 1.650959
1.630747 | 114.4 | 1.646421 | 102.9167 | 1.559628 | 2.616667 |  |  | 1.650928
1.630706 | 125 | 1.646377 | 106.75 | 1.559591 | 2.5 |  |  | 1.650897
1.630663 | 121.2 | 1.646335 | 107.7167 | 1.559554 | 2.483333 |  |  | 1.650869
1.630622 | 111.4 | 1.646292 | 109.55 | 1.559518 | 2.45 |  |  | 1.650838
1.630581 | 120 | 1.64625 | 106.9167 | 1.559481 | 2.1 |  |  | 1.650807
1.630541 | 117 | 1.646208 | 112.7833 | 1.559444 | 2.366667 |  |  | 1.650776
1.630498 | 132.8 | 1.646165 | 112.3 | 1.559408 | 2.466667 |  |  | 1.650748
1.630457 | 115.4 | 1.646123 | 111.4833 | 1.559371 | 1.716667 |  |  | 1.650717
1.630416 | 120.8 | 1.64608 | 108 | 1.559334 | 1.983333 |  |  | 1.650686
1.630376 | 129.4 | 1.646038 | 108.6333 | 1.559299 | 2.35 |  |  | 1.650655
1.630333 | 119.2 | 1.645997 | 109.9667 | 1.559261 | 2.1 |  |  | 1.650627
1.630292 | 131.6 | 1.645953 | 110.35 | 1.559224 | 1.733333 |  |  | 1.650596
1.630251 | 131.8 | 1.645911 | 113 | 1.559189 | 2.216667 |  |  | 1.650565
1.630211 | 114.8 | 1.645868 | 114.4833 | 1.559151 | 1.85 |  |  | 1.650535
1.63017 | 132.6 | 1.645826 | 110.1 | 1.559114 | 2.033333 |  |  | 1.650506
1.630127 | 125.6 | 1.645785 | 113.9333 | 1.559079 | 2.233333 |  |  | 1.650475
1.630086 | 130 | 1.645741 | 106.8833 | 1.559042 | 1.8 |  |  | 1.650445
1.630046 | 136.4 | 1.645699 | 110.7 | 1.559004 | 2.3 |  |  | 1.650414
1.630005 | 120.8 | 1.645658 | 106.9333 | 1.558969 | 2.116667 |  |  | 1.650385
1.629962 | 124.8 | 1.645614 | 108.5 | 1.558932 | 2.05 |  |  | 1.650354
1.629921 | 124.6 | 1.645573 | 116.1833 | 1.558895 | 1.666667 |  |  | 1.650324
1.629881 | 127.6 | 1.645529 | 115.45 | 1.558859 | 2.266667 |  |  | 1.650293
1.62984 | 133.2 | 1.645488 | 114.1833 | 1.558822 | 2.2 |  |  | 1.650264
1.629797 | 132.4 | 1.645446 | 113.55 | 1.558785 | 1.75 |  |  | 1.650234
1.629756 | 129.2 | 1.645402 | 115.3333 | 1.55875 | 1.983333 |  |  | 1.650203
1.629716 | 117.2 | 1.645361 | 114.7 | 1.558712 | 2.366667 |  |  | 1.650172
1.629675 | 130.8 | 1.645319 | 112.2333 | 1.558675 | 2.016667 |  |  | 1.650144
1.629632 | 120.2 | 1.645276 | 117.4667 | 1.55864 | 2.116667 |  |  | 1.650113
1.629591 | 133.6 | 1.645234 | 113.35 | 1.558603 | 1.883333 |  |  | 1.650082
1.629551 | 130 | 1.645191 | 118.55 | 1.558565 | 1.866667 |  |  | 1.650051
1.62951 | 126 | 1.645149 | 115.2167 | 1.55853 | 1.85 |  |  | 1.650023
1.629467 | 132.8 | 1.645108 | 118.8667 | 1.558493 | 1.766667 |  |  | 1.649992
1.629426 | 127.8 | 1.645064 | 113.2333 | 1.558456 | 2.15 |  |  | 1.649961
1.629386 | 118.8 | 1.645022 | 114.45 | 1.55842 | 2.083333 |  |  | 1.649931
1.629345 | 128.8 | 1.644981 | 114.0333 | 1.558383 | 1.766667 |  |  | 1.649902
1.629304 | 130.8 | 1.644937 | 118.6833 | 1.558346 | 1.816667 |  |  | 1.649871
1.629262 | 123.4 | 1.644896 | 123.4167 | 1.558311 | 2.1 |  |  | 1.649841
1.629221 | 125.2 | 1.644852 | 119.6833 | 1.558274 | 1.566667 |  |  | 1.64981
1.62918 | 121.8 | 1.644811 | 117.35 | 1.558236 | 1.983333 |  |  | 1.649781
1.62914 | 129.4 | 1.644769 | 113.5667 | 1.558201 | 1.7 |  |  | 1.649751
1.629097 | 126.4 | 1.644726 | 115.6167 | 1.558164 | 1.966667 |  |  | 1.64972
1.629056 | 128.2 | 1.644684 | 117.6167 | 1.558127 | 1.95 |  |  | 1.649689
1.629015 | 135.6 | 1.644643 | 118.9833 | 1.558091 | 1.983333 |  |  | 1.649661
1.628975 | 127.6 | 1.644599 | 118.6167 | 1.558054 | 2 |  |  | 1.64963
1.628932 | 131 | 1.644558 | 122.5 | 1.558017 | 1.866667 |  |  | 1.649599
1.628891 | 147.6 | 1.644514 | 123.7 | 1.557982 | 2.183333 |  |  | 1.649568
1.628851 | 122.6 | 1.644473 | 121.4167 | 1.557945 | 1.716667 |  |  | 1.64954
1.62881 | 136.2 | 1.644431 | 118.15 | 1.557907 | 2.166667 |  |  | 1.649509
1.628767 | 133.4 | 1.644388 | 118.8167 | 1.557872 | 1.7 |  |  | 1.649478
1.628726 | 134 | 1.644346 | 118.2333 | 1.557835 | 1.983333 |  |  | 1.64945
1.628686 | 129.6 | 1.644305 | 121.0667 | 1.557798 | 1.783333 |  |  | 1.649419
1.628645 | 130.4 | 1.644261 | 121.9833 | 1.557763 | 2.4 |  |  | 1.649388
1.628605 | 135 | 1.64422 | 128.6333 | 1.557725 | 2.116667 |  |  | 1.649358
1.628562 | 144 | 1.644176 | 117.85 | 1.557688 | 2.1 |  |  | 1.649329
1.628521 | 133.4 | 1.644135 | 123.3833 | 1.557653 | 1.916667 |  |  | 1.649298
1.62848 | 126.2 | 1.644093 | 118.9 | 1.557616 | 2.733333 |  |  | 1.649268
1.62844 | 127.2 | 1.64405 | 120.4667 | 1.557579 | 1.883333 |  |  | 1.649237
1.628397 | 133 | 1.644008 | 123.4333 | 1.557543 | 1.916667 |  |  | 1.649209
1.628356 | 131 | 1.643967 | 120.0167 | 1.557506 | 1.983333 |  |  | 1.649178
1.628316 | 141.2 | 1.643923 | 124.2 | 1.557469 | 1.933333 |  |  | 1.649147
1.628275 | 141.8 | 1.643882 | 119.0667 | 1.557434 | 2.066667 |  |  | 1.649116
1.628235 | 133 | 1.643838 | 124.6833 | 1.557397 | 2.116667 |  |  | 1.649088
1.628192 | 132.4 | 1.643797 | 121.1167 | 1.557359 | 1.783333 |  |  | 1.649057
1.628151 | 145.8 | 1.643755 | 119.8167 | 1.557324 | 2.016667 |  |  | 1.649026
1.628111 | 159.2 | 1.643712 | 123 | 1.557287 | 2.116667 |  |  | 1.648996
1.62807 | 160.6 | 1.64367 | 120.0333 | 1.55725 | 1.766667 |  |  | 1.648967
1.628027 | 143.8 | 1.643629 | 126.15 | 1.557215 | 2.083333 |  |  | 1.648937
1.627987 | 137 | 1.643585 | 127.6167 | 1.557178 | 1.866667 |  |  | 1.648906
1.627946 | 137.2 | 1.643544 | 128.6 | 1.55714 | 1.75 |  |  | 1.648877
1.627905 | 141.2 | 1.643503 | 129.9833 | 1.557105 | 1.933333 |  |  | 1.648847
1.627863 | 162 | 1.643459 | 120.8167 | 1.557068 | 1.8 |  |  | 1.648816
1.627822 | 146.4 | 1.643418 | 121.8333 | 1.557031 | 1.9 |  |  | 1.648785
1.627781 | 147.4 | 1.643374 | 129.9833 | 1.556996 | 1.65 |  |  | 1.648757
1.627741 | 145.2 | 1.643333 | 123.3167 | 1.556959 | 2.033333 |  |  | 1.648726
1.6277 | 149.4 | 1.643291 | 127.0333 | 1.556923 | 1.75 |  |  | 1.648695
1.627657 | 150.6 | 1.643248 | 127.8333 | 1.556886 | 2.166667 |  |  | 1.648665
1.627617 | 142 | 1.643206 | 132.6167 | 1.556849 | 1.866667 |  |  | 1.648636
1.627576 | 145.6 | 1.643165 | 124.8833 | 1.556814 | 1.866667 |  |  | 1.648605
1.627536 | 166.6 | 1.643121 | 128.4 | 1.556777 | 2.033333 |  |  | 1.648575
1.627493 | 156.6 | 1.64308 | 125.6667 | 1.55674 | 2.55 |  |  | 1.648544
1.627452 | 149.2 | 1.643037 | 123.1833 | 1.556704 | 1.9 |  |  | 1.648516
1.627412 | 157.4 | 1.642995 | 125.0167 | 1.556667 | 1.85 |  |  | 1.648485
1.627371 | 159.6 | 1.642954 | 130.15 | 1.55663 | 1.816667 |  |  | 1.648454
1.627331 | 145.6 | 1.64291 | 127.7833 | 1.556595 | 1.666667 |  |  | 1.648426
1.627288 | 148 | 1.642869 | 130.7167 | 1.556558 | 1.783333 |  |  | 1.648395
1.627247 | 165 | 1.642828 | 122.3333 | 1.556521 | 1.816667 |  |  | 1.648364
1.627207 | 171.8 | 1.642784 | 129.7667 | 1.556486 | 2.3 |  |  | 1.648334
1.627166 | 165 | 1.642743 | 129.8833 | 1.556448 | 2.066667 |  |  | 1.648305
1.627126 | 161.2 | 1.642701 | 128.85 | 1.556411 | 1.566667 |  |  | 1.648275
1.627083 | 169.4 | 1.642658 | 123.0167 | 1.556376 | 1.816667 |  |  | 1.648244
1.627042 | 155.6 | 1.642616 | 131.1 | 1.556339 | 2.066667 |  |  | 1.648213
1.627002 | 163.6 | 1.642575 | 127.05 | 1.556302 | 1.383333 |  |  | 1.648185
1.626961 | 169.4 | 1.642532 | 127.05 | 1.556267 | 1.983333 |  |  | 1.648154
1.626918 | 160.8 | 1.64249 | 130.15 | 1.55623 | 1.733333 |  |  | 1.648123
1.626878 | 163.8 | 1.642447 | 127.95 | 1.556194 | 2.133333 |  |  | 1.648093
1.626837 | 172.6 | 1.642405 | 128.8667 | 1.556157 | 1.866667 |  |  | 1.648064
1.626797 | 157.6 | 1.642364 | 122.8167 | 1.55612 | 1.9 |  |  | 1.648034
1.626756 | 162.4 | 1.64232 | 129.9833 | 1.556085 | 1.966667 |  |  | 1.648003
1.626713 | 168.8 | 1.642279 | 130.3167 | 1.556048 | 1.733333 |  |  | 1.647974
1.626673 | 177.6 | 1.642238 | 128.85 | 1.556011 | 1.833333 |  |  | 1.647944
1.626632 | 175.2 | 1.642194 | 128.5667 | 1.555976 | 1.966667 |  |  | 1.647913
1.626592 | 182 | 1.642153 | 127.9167 | 1.555939 | 1.966667 |  |  | 1.647882
1.626549 | 167.6 | 1.642112 | 131.7667 | 1.555902 | 1.85 |  |  | 1.647854
1.626509 | 179.6 | 1.642068 | 127.7167 | 1.555866 | 2 |  |  | 1.647823
1.626468 | 166.6 | 1.642027 | 125.6667 | 1.555829 | 1.95 |  |  | 1.647793
1.626428 | 166.6 | 1.641983 | 133.0833 | 1.555792 | 1.883333 |  |  | 1.647764
1.626387 | 173.8 | 1.641942 | 136 | 1.555757 | 2.066667 |  |  | 1.647733
1.626344 | 183.6 | 1.641901 | 131.0333 | 1.55572 | 2.033333 |  |  | 1.647703
1.626304 | 186.6 | 1.641857 | 130.3167 | 1.555683 | 2.15 |  |  | 1.647672
1.626263 | 173.2 | 1.641816 | 134.3833 | 1.555648 | 2.133333 |  |  | 1.647644
1.626223 | 186.8 | 1.641775 | 120.3667 | 1.555611 | 1.816667 |  |  | 1.647613
1.626182 | 173.8 | 1.641731 | 133.2833 | 1.555576 | 2.016667 |  |  | 1.647582
1.62614 | 180.8 | 1.64169 | 123.9667 | 1.555538 | 2.116667 |  |  | 1.647552
1.626099 | 194 | 1.641649 | 131.3 | 1.555501 | 1.816667 |  |  | 1.647523
1.626059 | 176 | 1.641605 | 134.4833 | 1.555466 | 1.683333 |  |  | 1.647493
1.626018 | 175.2 | 1.641564 | 127.3333 | 1.555429 | 1.833333 |  |  | 1.647462
1.625977 | 186.6 | 1.641522 | 132.75 | 1.555392 | 1.633333 |  |  | 1.647433
1.625935 | 182 | 1.641479 | 130.1833 | 1.555357 | 1.583333 |  |  | 1.647403
1.625894 | 194.8 | 1.641438 | 127.3167 | 1.55532 | 1.683333 |  |  | 1.647372
1.625854 | 185.4 | 1.641396 | 126.1167 | 1.555283 | 1.65 |  |  | 1.647342
1.625813 | 185.4 | 1.641353 | 132.35 | 1.555248 | 1.8 |  |  | 1.647313
1.625771 | 184.4 | 1.641312 | 130.0333 | 1.555211 | 1.6 |  |  | 1.647282
1.62573 | 171.8 | 1.641268 | 133.9333 | 1.555174 | 1.716667 |  |  | 1.647252
1.62569 | 190 | 1.641227 | 134.3167 | 1.555138 | 1.733333 |  |  | 1.647223
1.625649 | 196.4 | 1.641186 | 130.9333 | 1.555101 | 1.9 |  |  | 1.647193
1.625609 | 205.2 | 1.641142 | 134.6667 | 1.555066 | 1.65 |  |  | 1.647162
1.625566 | 189.4 | 1.641101 | 125.75 | 1.555029 | 1.7 |  |  | 1.647131
1.625526 | 223.8 | 1.64106 | 125.95 | 1.554992 | 2.016667 |  |  | 1.647103
1.625485 | 205.8 | 1.641016 | 132.1333 | 1.554957 | 1.616667 |  |  | 1.647072
1.625445 | 179 | 1.640975 | 128.1667 | 1.55492 | 1.616667 |  |  | 1.647042
1.625404 | 195.6 | 1.640934 | 130.5167 | 1.554883 | 2.033333 |  |  | 1.647013
1.625361 | 199 | 1.64089 | 131.4833 | 1.554848 | 2.166667 |  |  | 1.646983
1.625321 | 175.4 | 1.640849 | 127 | 1.554811 | 1.7 |  |  | 1.646952
1.62528 | 205.2 | 1.640808 | 126.7833 | 1.554774 | 1.833333 |  |  | 1.646921
1.62524 | 202.6 | 1.640764 | 127.0833 | 1.554739 | 1.733333 |  |  | 1.646893
1.6252 | 194 | 1.640723 | 129.55 | 1.554702 | 1.85 |  |  | 1.646862
1.625157 | 197.6 | 1.640682 | 128.75 | 1.554667 | 1.866667 |  |  | 1.646832
1.625116 | 202.8 | 1.640638 | 128.9833 | 1.55463 | 1.983333 |  |  | 1.646803
1.625076 | 199.4 | 1.640597 | 128.5833 | 1.554593 | 2.133333 |  |  | 1.646773
1.625036 | 218 | 1.640556 | 131.25 | 1.554557 | 2.016667 |  |  | 1.646742
1.624995 | 202 | 1.640513 | 126.1833 | 1.55452 | 2.116667 |  |  | 1.646711
1.624952 | 200.6 | 1.640471 | 125.8167 | 1.554483 | 1.883333 |  |  | 1.646683
1.624912 | 201.8 | 1.64043 | 129.3 | 1.554448 | 1.8 |  |  | 1.646652
1.624872 | 204.8 | 1.640387 | 127.3333 | 1.554411 | 1.833333 |  |  | 1.646622
1.624831 | 202.4 | 1.640345 | 129.7167 | 1.554374 | 1.883333 |  |  | 1.646593
1.624791 | 215 | 1.640302 | 132.9333 | 1.554339 | 1.683333 |  |  | 1.646563
1.624748 | 220.2 | 1.640261 | 128.65 | 1.554302 | 1.783333 |  |  | 1.646532
1.624708 | 193.8 | 1.64022 | 128.55 | 1.554267 | 1.933333 |  |  | 1.646502
1.624667 | 203.4 | 1.640176 | 134.1833 | 1.55423 | 2.1 |  |  | 1.646473
1.624627 | 218.2 | 1.640135 | 131.9 | 1.554193 | 1.883333 |  |  | 1.646442
1.624586 | 215.8 | 1.640094 | 129.2833 | 1.554158 | 2.133333 |  |  | 1.646412
1.624544 | 201.6 | 1.64005 | 130.4667 | 1.554121 | 1.933333 |  |  | 1.646383
1.624503 | 219.8 | 1.640009 | 135.4 | 1.554084 | 1.433333 |  |  | 1.646353
1.624463 | 205.2 | 1.639968 | 129.05 | 1.554049 | 2.033333 |  |  | 1.646322
1.624422 | 215.4 | 1.639924 | 136.0667 | 1.554012 | 2.183333 |  |  | 1.646292
1.624382 | 210 | 1.639883 | 129.7833 | 1.553977 | 1.966667 |  |  | 1.646263
1.624339 | 207.2 | 1.639842 | 126.2167 | 1.55394 | 1.95 |  |  | 1.646233
1.624299 | 214.2 | 1.639799 | 133.0333 | 1.553903 | 1.8 |  |  | 1.646202
1.624258 | 222.2 | 1.639757 | 129.4833 | 1.553868 | 1.716667 |  |  | 1.646174
1.624218 | 218.4 | 1.639716 | 127.9333 | 1.553831 | 2.033333 |  |  | 1.646143
1.624178 | 224.6 | 1.639673 | 129.75 | 1.553794 | 1.733333 |  |  | 1.646112
1.624135 | 233.8 | 1.639632 | 132.6333 | 1.553759 | 1.966667 |  |  | 1.646082
1.624095 | 231.4 | 1.63959 | 132.0333 | 1.553722 | 1.75 |  |  | 1.646053
1.624054 | 217.8 | 1.639547 | 134.9167 | 1.553685 | 1.866667 |  |  | 1.646023
1.624014 | 226.6 | 1.639506 | 128.15 | 1.55365 | 2 |  |  | 1.645992
1.623973 | 234.4 | 1.639465 | 131.3333 | 1.553613 | 2.05 |  |  | 1.645964
1.623931 | 228.2 | 1.639421 | 130.7833 | 1.553578 | 1.716667 |  |  | 1.645933
1.62389 | 225 | 1.63938 | 134.6167 | 1.553541 | 1.783333 |  |  | 1.645903
1.62385 | 220.6 | 1.639339 | 133.2833 | 1.553504 | 1.866667 |  |  | 1.645872
1.62381 | 201.4 | 1.639296 | 135.7333 | 1.553469 | 1.883333 |  |  | 1.645844
1.623769 | 221.4 | 1.639254 | 133.2833 | 1.553432 | 1.883333 |  |  | 1.645813
1.623729 | 216.8 | 1.639213 | 137.5 | 1.553395 | 1.983333 |  |  | 1.645782
1.623686 | 229.4 | 1.63917 | 131.4833 | 1.55336 | 1.483333 |  |  | 1.645754
1.623646 | 222.2 | 1.639129 | 132.2333 | 1.553323 | 1.583333 |  |  | 1.645723
1.623605 | 256.8 | 1.639088 | 130.9167 | 1.553288 | 2.1 |  |  | 1.645693
1.623565 | 245.2 | 1.639044 | 138.1833 | 1.553251 | 1.466667 |  |  | 1.645664
1.623525 | 228.4 | 1.639003 | 136.2833 | 1.553214 | 1.916667 |  |  | 1.645634
1.623482 | 235.6 | 1.638962 | 138.65 | 1.553179 | 1.466667 |  |  | 1.645603
1.623442 | 216.2 | 1.638919 | 138.9167 | 1.553142 | 1.6 |  |  | 1.645573
1.623401 | 249.8 | 1.638877 | 128.7167 | 1.553105 | 1.866667 |  |  | 1.645544
1.623361 | 226 | 1.638836 | 133.4333 | 1.55307 | 1.866667 |  |  | 1.645514
1.623321 | 236.2 | 1.638793 | 136.45 | 1.553033 | 2.083333 |  |  | 1.645483
1.623278 | 244 | 1.638752 | 135.2667 | 1.552998 | 1.833333 |  |  | 1.645455
1.623238 | 233.4 | 1.638711 | 138.0167 | 1.552961 | 1.966667 |  |  | 1.645424
1.623197 | 240.6 | 1.638667 | 135.1167 | 1.552924 | 1.9 |  |  | 1.645394
1.623157 | 236 | 1.638626 | 139.2333 | 1.552889 | 1.733333 |  |  | 1.645365
1.623117 | 228 | 1.638585 | 136.3667 | 1.552852 | 2 |  |  | 1.645335
1.623076 | 243.2 | 1.638542 | 136.1667 | 1.552815 | 1.65 |  |  | 1.645304
1.623034 | 241.8 | 1.638501 | 135.7695 | 1.55278 | 2.066667 |  |  | 1.645274
1.622993 | 238.2 | 1.638459 | 137.4065 | 1.552743 | 1.866667 |  |  | 1.645245
1.622953 | 239.2 | 1.638416 | 140.8458 | 1.552708 | 2.133333 |  |  | 1.645215
1.622913 | 244.4 | 1.638375 | 140.7331 | 1.552671 | 1.85 |  |  | 1.645184
1.622872 | 226.2 | 1.638334 | 146.6617 | 1.552634 | 1.916667 |  |  | 1.645156
1.62283 | 239.6 | 1.638291 | 143.579 | 1.552599 | 2.066667 |  |  | 1.645125
1.622789 | 245.6 | 1.638249 | 138.8417 | 1.552562 | 1.866667 |  |  | 1.645095
1.622749 | 252 | 1.638208 | 137.8263 | 1.552527 | 1.766667 |  |  | 1.645066
1.622709 | 237.4 | 1.638165 | 144.5456 | 1.55249 | 2 |  |  | 1.645036
1.622668 | 250.6 | 1.638124 | 141.3253 | 1.552453 | 1.716667 |  |  | 1.645005
1.622626 | 257.6 | 1.638083 | 138.1201 | 1.552418 | 1.75 |  |  | 1.644975
1.622586 | 250 | 1.63804 | 140.5143 | 1.552381 | 1.833333 |  |  | 1.644946
1.622545 | 268.6 | 1.637998 | 149.0977 | 1.552344 | 1.666667 |  |  | 1.644916
1.622505 | 223.2 | 1.637957 | 148.3008 | 1.552309 | 2.233333 |  |  | 1.644885
1.622465 | 250 | 1.637914 | 142.9688 | 1.552272 | 1.933333 |  |  | 1.644857
1.622424 | 248.6 | 1.637873 | 141.9523 | 1.552237 | 1.65 |  |  | 1.644826
1.622382 | 254 | 1.637832 | 144.1161 | 1.552201 | 1.45 |  |  | 1.644796
1.622341 | 251.2 | 1.637789 | 145.9127 | 1.552164 | 2.216667 |  |  | 1.644767
1.622301 | 251.4 | 1.637747 | 150.0554 | 1.552129 | 1.783333 |  |  | 1.644737
1.622261 | 253.4 | 1.637706 | 144.3313 | 1.552092 | 1.733333 |  |  | 1.644706
1.62222 | 230 | 1.637663 | 146.7159 | 1.552055 | 1.583333 |  |  | 1.644678
1.62218 | 267 | 1.637622 | 145.7657 | 1.55202 | 1.766667 |  |  | 1.644647
1.622138 | 246.4 | 1.637581 | 144.9658 | 1.551983 | 1.9 |  |  | 1.644617
1.622097 | 240.8 | 1.637538 | 145.8093 | 1.551948 | 1.833333 |  |  | 1.644586
1.622057 | 262.2 | 1.637496 | 148.2639 | 1.551911 | 1.983333 |  |  | 1.644558
1.622017 | 265 | 1.637455 | 149.5114 | 1.551874 | 1.933333 |  |  | 1.644527
1.621976 | 249 | 1.637412 | 139.1937 | 1.551839 | 1.65 |  |  | 1.644497
1.621934 | 250 | 1.637371 | 149.6744 | 1.551802 | 1.733333 |  |  | 1.644468
1.621894 | 270.4 | 1.63733 | 150.5538 | 1.551767 | 1.633333 |  |  | 1.644438
1.621853 | 263.8 | 1.637287 | 144.1928 | 1.55173 | 1.466667 |  |  | 1.644407
1.621813 | 255.8 | 1.637246 | 144.7518 | 1.551694 | 1.75 |  |  | 1.644379
1.621773 | 257.4 | 1.637205 | 143.563 | 1.551659 | 2.083333 |  |  | 1.644348
1.621732 | 268.8 | 1.637161 | 148.544 | 1.551622 | 2.05 |  |  | 1.644318
1.62169 | 273.4 | 1.63712 | 146.1279 | 1.551587 | 1.75 |  |  | 1.64429
1.62165 | 264.8 | 1.637079 | 143.8618 | 1.55155 | 1.8 |  |  | 1.644259
1.621609 | 253.8 | 1.637038 | 154.3826 | 1.551513 | 2.15 |  |  | 1.644228
1.621569 | 265.2 | 1.636995 | 154.2046 | 1.551478 | 1.616667 |  |  | 1.644198
1.621529 | 268.6 | 1.636954 | 147.5448 | 1.551441 | 2.033333 |  |  | 1.64417
1.621488 | 254.8 | 1.636913 | 147.8868 | 1.551404 | 1.7 |  |  | 1.644139
1.621446 | 271 | 1.63687 | 144.22 | 1.551369 | 1.533333 |  |  | 1.644109
1.621406 | 258 | 1.636828 | 144.1906 | 1.551332 | 1.833333 |  |  | 1.64408
1.621365 | 247.4 | 1.636787 | 148.2059 | 1.551297 | 1.95 |  |  | 1.64405
1.621325 | 254.8 | 1.636744 | 149.6441 | 1.551261 | 2.15 |  |  | 1.644019
1.621285 | 259.8 | 1.636703 | 153.1065 | 1.551224 | 1.966667 |  |  | 1.643991
1.621243 | 267.6 | 1.636662 | 157.1104 | 1.551189 | 1.783333 |  |  | 1.64396
1.621202 | 274.4 | 1.636619 | 145.8483 | 1.551152 | 1.85 |  |  | 1.64393
1.621162 | 254 | 1.636578 | 153.7168 | 1.551117 | 1.8 |  |  | 1.643901
1.621122 | 265 | 1.636537 | 156.2723 | 1.55108 | 1.516667 |  |  | 1.643871
1.621081 | 266.8 | 1.636494 | 145.9465 | 1.551043 | 2.116667 |  |  | 1.64384
1.621041 | 268.4 | 1.636453 | 150.2408 | 1.551008 | 1.683333 |  |  | 1.643812
1.620999 | 262.6 | 1.636412 | 154.3346 | 1.550971 | 1.85 |  |  | 1.643782
1.620958 | 267.8 | 1.636368 | 150.7253 | 1.550937 | 1.833333 |  |  | 1.643751
1.620918 | 268.8 | 1.636327 | 161.3117 | 1.5509 | 1.55 |  |  | 1.643723
1.620878 | 276.2 | 1.636286 | 145.479 | 1.550863 | 1.433333 |  |  | 1.643692
1.620838 | 267 | 1.636243 | 155.3762 | 1.550828 | 2.2 |  |  | 1.643662
1.620797 | 268 | 1.636202 | 152.1185 | 1.550791 | 1.916667 |  |  | 1.643631
1.620755 | 271.6 | 1.636161 | 147.4717 | 1.550756 | 1.783333 |  |  | 1.643603
1.620715 | 268.4 | 1.63612 | 149.4058 | 1.550719 | 1.583333 |  |  | 1.643572
1.620675 | 272.2 | 1.636077 | 155.9964 | 1.550682 | 1.816667 |  |  | 1.643542
1.620634 | 269.4 | 1.636036 | 155.6647 | 1.550648 | 1.466667 |  |  | 1.643514
1.620594 | 270.2 | 1.635995 | 157.2468 | 1.550611 | 1.8 |  |  | 1.643483
1.620554 | 274.2 | 1.635952 | 151.9514 | 1.550574 | 2.05 |  |  | 1.643453
1.620511 | 272 | 1.635911 | 151.6861 | 1.550539 | 1.666667 |  |  | 1.643424
1.620471 | 273.4 | 1.63587 | 154.1159 | 1.550502 | 1.966667 |  |  | 1.643394
1.620431 | 270.2 | 1.635826 | 150.7652 | 1.550467 | 1.816667 |  |  | 1.643363
1.620391 | 279.8 | 1.635785 | 152.4328 | 1.55043 | 1.633333 |  |  | 1.643335
1.620351 | 271.6 | 1.635744 | 148.7406 | 1.550394 | 1.616667 |  |  | 1.643304
1.62031 | 260.2 | 1.635701 | 155.4651 | 1.550359 | 1.416667 |  |  | 1.643274
1.620268 | 266.8 | 1.63566 | 156.2356 | 1.550322 | 1.416667 |  |  | 1.643246
1.620228 | 276.4 | 1.635619 | 152.168 | 1.550287 | 1.583333 |  |  | 1.643215
1.620187 | 265.2 | 1.635576 | 152.5813 | 1.55025 | 1.866667 |  |  | 1.643185
1.620147 | 281.8 | 1.635535 | 154.5067 | 1.550213 | 1.683333 |  |  | 1.643156
1.620107 | 273.4 | 1.635494 | 151.1489 | 1.550178 | 1.9 |  |  | 1.643126
1.620067 | 276.2 | 1.635453 | 156.185 | 1.550142 | 1.933333 |  |  | 1.643095
1.620024 | 275.2 | 1.63541 | 152.5879 | 1.550107 | 2.083333 |  |  | 1.643067
1.619984 | 272 | 1.635369 | 155.4844 | 1.55007 | 2.033333 |  |  | 1.643037
1.619944 | 267.6 | 1.635328 | 160.1853 | 1.550033 | 1.683333 |  |  | 1.643006
1.619904 | 293.4 | 1.635285 | 147.6716 | 1.549998 | 1.666667 |  |  | 1.642978
1.619864 | 287.6 | 1.635244 | 150.7222 | 1.549961 | 1.6 |  |  | 1.642947
1.619823 | 275.8 | 1.635203 | 153.6722 | 1.549926 | 1.983333 |  |  | 1.642917
1.619783 | 268.8 | 1.63516 | 151.2264 | 1.54989 | 1.783333 |  |  | 1.642886
1.619741 | 273.2 | 1.635119 | 153.2244 | 1.549853 | 1.483333 |  |  | 1.642858
1.619701 | 270.4 | 1.635078 | 157.6253 | 1.549818 | 1.483333 |  |  | 1.642828
1.61966 | 269.4 | 1.635035 | 152.5715 | 1.549781 | 2.016667 |  |  | 1.642797
1.61962 | 281.2 | 1.634994 | 157.2643 | 1.549746 | 1.833333 |  |  | 1.642769
1.61958 | 296.8 | 1.634953 | 155.5322 | 1.549709 | 1.8 |  |  | 1.642738
1.61954 | 272.4 | 1.634912 | 151.1901 | 1.549673 | 1.5 |  |  | 1.642708
1.619498 | 278.2 | 1.634869 | 155.4938 | 1.549638 | 1.566667 |  |  | 1.64268
1.619457 | 292 | 1.634828 | 160.0897 | 1.549601 | 2.116667 |  |  | 1.642649
1.619417 | 267.8 | 1.634787 | 152.0249 | 1.549566 | 1.95 |  |  | 1.642619
1.619377 | 295.4 | 1.634744 | 154.5056 | 1.549529 | 1.683333 |  |  | 1.64259
1.619337 | 287 | 1.634703 | 155.8776 | 1.549494 | 1.716667 |  |  | 1.64256
1.619297 | 276.4 | 1.634662 | 158.5142 | 1.549458 | 1.4 |  |  | 1.642529
1.619254 | 293.4 | 1.634619 | 156.4028 | 1.549421 | 1.666667 |  |  | 1.642501
1.619214 | 253.6 | 1.634578 | 158.8187 | 1.549386 | 1.8 |  |  | 1.642471
1.619174 | 285.6 | 1.634537 | 153.2706 | 1.549349 | 1.516667 |  |  | 1.64244
1.619134 | 273.6 | 1.634494 | 157.1744 | 1.549314 | 2.3 |  |  | 1.642412
1.619094 | 304.6 | 1.634453 | 141.9776 | 1.549278 | 1.333333 |  |  | 1.642381
1.619053 | 287.8 | 1.634412 | 155.169 | 1.549241 | 1.616667 |  |  | 1.642351
1.619013 | 279.4 | 1.634371 | 158.9565 | 1.549206 | 1.8 |  |  | 1.642323
1.618971 | 295.4 | 1.634328 | 158.4329 | 1.549169 | 1.85 |  |  | 1.642292
1.618931 | 282.4 | 1.634287 | 154.5537 | 1.549134 | 1.6 |  |  | 1.642262
1.618891 | 291 | 1.634246 | 152.5047 | 1.549098 | 1.816667 |  |  | 1.642234
1.61885 | 307 | 1.634203 | 150.4717 | 1.549061 | 1.433333 |  |  | 1.642203
1.61881 | 307 | 1.634162 | 156.1473 | 1.549026 | 2.016667 |  |  | 1.642173
1.61877 | 290.2 | 1.634121 | 158.6212 | 1.548989 | 1.7 |  |  | 1.642144
1.618728 | 300 | 1.634078 | 151.48 | 1.548954 | 1.6 |  |  | 1.642114
1.618688 | 290.8 | 1.634037 | 150.0275 | 1.548918 | 1.85 |  |  | 1.642083
1.618648 | 268.4 | 1.633996 | 164.9872 | 1.548881 | 1.533333 |  |  | 1.642055
1.618607 | 300.4 | 1.633955 | 147.0688 | 1.548846 | 1.65 |  |  | 1.642025
1.618567 | 295.4 | 1.633912 | 146.9524 | 1.548809 | 1.833333 |  |  | 1.641994
1.618527 | 305 | 1.633871 | 153.0492 | 1.548774 | 1.883333 |  |  | 1.641966
1.618487 | 296.2 | 1.63383 | 149.2946 | 1.548738 | 1.55 |  |  | 1.641936
1.618445 | 305.6 | 1.633787 | 155.5154 | 1.548701 | 1.55 |  |  | 1.641905
1.618405 | 313.6 | 1.633746 | 158.51 | 1.548666 | 1.616667 |  |  | 1.641877
1.618364 | 326.4 | 1.633705 | 158.9977 | 1.548629 | 1.466667 |  |  | 1.641846
1.618324 | 294.2 | 1.633662 | 149.8958 | 1.548595 | 1.816667 |  |  | 1.641816
1.618284 | 327.2 | 1.633621 | 150.9316 | 1.548558 | 1.933333 |  |  | 1.641788
1.618244 | 341.2 | 1.633581 | 151.8819 | 1.548523 | 1.833333 |  |  | 1.641757
1.618204 | 315.2 | 1.63354 | 154.157 | 1.548486 | 1.966667 |  |  | 1.641727
1.618162 | 311.6 | 1.633497 | 146.6615 | 1.548449 | 2.116667 |  |  | 1.641699
1.618122 | 311 | 1.633456 | 154.0645 | 1.548415 | 1.666667 |  |  | 1.641668
1.618081 | 299.6 | 1.633415 | 151.6084 | 1.548378 | 2.266667 |  |  | 1.641638
1.618041 | 303.2 | 1.633372 | 154.781 | 1.548343 | 2.6 |  |  | 1.641609
1.618001 | 319.6 | 1.633331 | 150.4466 | 1.548306 | 1.95 |  |  | 1.641579
1.617961 | 319.6 | 1.63329 | 144.9214 | 1.54827 | 2.166667 |  |  | 1.641549
1.617921 | 331.2 | 1.633249 | 154.5733 | 1.548235 | 2.066667 |  |  | 1.64152
1.617879 | 316.4 | 1.633206 | 147.409 | 1.548198 | 1.633333 |  |  | 1.64149
1.617839 | 319.4 | 1.633165 | 154.8598 | 1.548163 | 1.833333 |  |  | 1.64146
1.617799 | 327.4 | 1.633124 | 152.3131 | 1.548127 | 2.183333 |  |  | 1.641431
1.617758 | 315 | 1.633081 | 150.9552 | 1.548092 | 1.783333 |  |  | 1.641401
1.617718 | 322.8 | 1.633041 | 148.8893 | 1.548055 | 2.2 |  |  | 1.64137
1.617678 | 318.8 | 1.633 | 154.9675 | 1.548018 | 1.9 |  |  | 1.641342
1.617638 | 328.6 | 1.632957 | 148.2581 | 1.547984 | 1.65 |  |  | 1.641312
1.617596 | 309.8 | 1.632916 | 145.1193 | 1.547947 | 2.05 |  |  | 1.641281
1.617556 | 319.6 | 1.632875 | 148.818 | 1.547912 | 1.583333 |  |  | 1.641253
1.617516 | 325.6 | 1.632834 | 148.2516 | 1.547875 | 1.633333 |  |  | 1.641223
1.617476 | 305.4 | 1.632791 | 153.819 | 1.547839 | 1.683333 |  |  | 1.641192
1.617436 | 332.6 | 1.63275 | 148.2068 | 1.547804 | 1.45 |  |  | 1.641164
1.617395 | 333.4 | 1.632709 | 153.7251 | 1.547767 | 1.666667 |  |  | 1.641134
1.617355 | 339.6 | 1.632666 | 145.7409 | 1.547732 | 1.866667 |  |  | 1.641103
1.617313 | 323.4 | 1.632626 | 147.2658 | 1.547696 | 1.766667 |  |  | 1.641075
1.617273 | 317.4 | 1.632585 | 145.8676 | 1.547661 | 1.683333 |  |  | 1.641045
1.617233 | 339 | 1.632544 | 148.8297 | 1.547624 | 1.716667 |  |  | 1.641016
1.617193 | 341.6 | 1.632501 | 146.756 | 1.547587 | 1.683333 |  |  | 1.640986
1.617153 | 331.6 | 1.63246 | 149.2697 | 1.547553 | 1.55 |  |  | 1.640955
1.617113 | 340.6 | 1.632419 | 152.408 | 1.547516 | 1.833333 |  |  | 1.640927
1.617073 | 328 | 1.632376 | 148.1162 | 1.547481 | 1.833333 |  |  | 1.640897
1.617031 | 363 | 1.632335 | 145.555 | 1.547444 | 1.966667 |  |  | 1.640866
1.61699 | 323.6 | 1.632294 | 140.3925 | 1.547408 | 1.683333 |  |  | 1.640838
1.61695 | 333.2 | 1.632254 | 143.3757 | 1.547373 | 1.666667 |  |  | 1.640808
1.61691 | 353.2 | 1.632211 | 142.8575 | 1.547336 | 1.7 |  |  | 1.640777
1.61687 | 331.2 | 1.63217 | 149.2426 | 1.547302 | 1.566667 |  |  | 1.640749
1.61683 | 339.2 | 1.632129 | 146.1231 | 1.547265 | 2 |  |  | 1.640719
1.61679 | 329 | 1.632086 | 151.3148 | 1.54723 | 1.75 |  |  | 1.640688
1.616748 | 342.4 | 1.632045 | 149.6523 | 1.547193 | 1.833333 |  |  | 1.64066
1.616708 | 331 | 1.632004 | 148.1452 | 1.547157 | 1.433333 |  |  | 1.64063
1.616668 | 338.2 | 1.631964 | 143.6153 | 1.547122 | 1.883333 |  |  | 1.640599
1.616628 | 358.8 | 1.631921 | 138.6314 | 1.547085 | 1.933333 |  |  | 1.640571
1.616588 | 360.2 | 1.63188 | 140.891 | 1.547051 | 1.666667 |  |  | 1.640541
1.616548 | 341.4 | 1.631839 | 146.5412 | 1.547014 | 1.633333 |  |  | 1.64051
1.616508 | 352.8 | 1.631796 | 146.1439 | 1.546979 | 1.616667 |  |  | 1.640482
1.616468 | 347.8 | 1.631755 | 149.0158 | 1.546943 | 1.716667 |  |  | 1.640452
1.616425 | 344.8 | 1.631714 | 145.7837 | 1.546906 | 1.45 |  |  | 1.640421
1.616385 | 357 | 1.631674 | 140.9318 | 1.546871 | 1.783333 |  |  | 1.640393
1.616345 | 371 | 1.631631 | 144.9531 | 1.546834 | 1.966667 |  |  | 1.640363
1.616305 | 342.8 | 1.63159 | 141.1952 | 1.5468 | 1.883333 |  |  | 1.640332
1.616265 | 356.8 | 1.631549 | 140.0994 | 1.546763 | 2.383333 |  |  | 1.640304
1.616225 | 359.8 | 1.631506 | 143.9842 | 1.546728 | 2.166667 |  |  | 1.640274
1.616185 | 365.8 | 1.631465 | 138.1325 | 1.546692 | 2.266667 |  |  | 1.640246
1.616143 | 357.2 | 1.631425 | 150.9929 | 1.546655 | 2.166667 |  |  | 1.640215
1.616103 | 344.2 | 1.631384 | 142.8044 | 1.54662 | 2.383333 |  |  | 1.640185
1.616063 | 388 | 1.631341 | 141.045 | 1.546584 | 2.316667 |  |  | 1.640157
1.616023 | 349 | 1.6313 | 142.5807 | 1.546549 | 2.283333 |  |  | 1.640126
1.615983 | 366.4 | 1.631259 | 138.6224 | 1.546512 | 2.1 |  |  | 1.640096
1.615943 | 386.6 | 1.631216 | 138.5356 | 1.546477 | 1.833333 |  |  | 1.640068
1.615903 | 375.4 | 1.631176 | 140.9792 | 1.546441 | 1.783333 |  |  | 1.640037
1.615863 | 389.6 | 1.631135 | 144.2446 | 1.546404 | 1.766667 |  |  | 1.640007
1.615821 | 368 | 1.631094 | 148.9434 | 1.546369 | 1.8 |  |  | 1.639979
1.615781 | 384 | 1.631051 | 143.4621 | 1.546333 | 1.583333 |  |  | 1.639948
1.615741 | 403 | 1.63101 | 138.6768 | 1.546298 | 1.8 |  |  | 1.639918
1.615701 | 400.6 | 1.63097 | 141.8749 | 1.546261 | 1.733333 |  |  | 1.63989
1.615661 | 401 | 1.630929 | 138.9396 | 1.546227 | 1.95 |  |  | 1.639859
1.615621 | 404.4 | 1.630886 | 137.6461 | 1.54619 | 1.483333 |  |  | 1.639829
1.615581 | 404 | 1.630845 | 139.255 | 1.546153 | 1.566667 |  |  | 1.639801
1.615541 | 420.6 | 1.630804 | 138.0309 | 1.546119 | 1.533333 |  |  | 1.639771
1.615499 | 411.8 | 1.630762 | 142.3351 | 1.546082 | 1.433333 |  |  | 1.639742
1.615459 | 415 | 1.630721 | 135.6333 | 1.546047 | 1.283333 |  |  | 1.639712
1.615419 | 413 | 1.63068 | 136.9105 | 1.546011 | 1.7 |  |  | 1.639682
1.615379 | 408.8 | 1.630639 | 130.9744 | 1.545976 | 1.633333 |  |  | 1.639653
1.615339 | 440.8 | 1.630596 | 138.5913 | 1.545939 | 1.45 |  |  | 1.639623
1.615299 | 439.8 | 1.630556 | 129.4465 | 1.545903 | 1.4 |  |  | 1.639593
1.615259 | 427 | 1.630515 | 134.5786 | 1.545868 | 1.9 |  |  | 1.639565
1.615219 | 419.4 | 1.630472 | 142.1671 | 1.545832 | 1.516667 |  |  | 1.639534
1.615177 | 410 | 1.630431 | 135.1552 | 1.545797 | 1.816667 |  |  | 1.639504
1.615137 | 438 | 1.630391 | 136.68 | 1.54576 | 1.75 |  |  | 1.639476
1.615097 | 432 | 1.63035 | 131.3471 | 1.545726 | 1.2 |  |  | 1.639445
1.615057 | 443.6 | 1.630307 | 132.1348 | 1.545689 | 1.45 |  |  | 1.639415
1.615017 | 478.8 | 1.630266 | 134.3444 | 1.545652 | 1.566667 |  |  | 1.639387
1.614977 | 459.4 | 1.630226 | 132.9916 | 1.545618 | 1.666667 |  |  | 1.639356
1.614937 | 463 | 1.630185 | 136.5721 | 1.545581 | 1.65 |  |  | 1.639328
1.614897 | 471.8 | 1.630142 | 137.5901 | 1.545546 | 1.783333 |  |  | 1.639298
1.614855 | 461 | 1.630101 | 130.5451 | 1.54551 | 1.583333 |  |  | 1.639268
1.614815 | 479.4 | 1.63006 | 133.8289 | 1.545475 | 1.7 |  |  | 1.639239
1.614775 | 457.6 | 1.630018 | 137.6241 | 1.545438 | 1.85 |  |  | 1.639209
1.614735 | 462.2 | 1.629977 | 128.8684 | 1.545402 | 1.716667 |  |  | 1.639179
1.614695 | 498.8 | 1.629936 | 134.2293 | 1.545367 | 1.383333 |  |  | 1.639151
1.614655 | 502.2 | 1.629895 | 132.8032 | 1.545331 | 1.583333 |  |  | 1.63912
1.614615 | 474.4 | 1.629853 | 131.7811 | 1.545296 | 1.7 |  |  | 1.63909
1.614575 | 510.8 | 1.629812 | 131.304 | 1.545259 | 1.25 |  |  | 1.639062
1.614535 | 495.4 | 1.629771 | 133.8015 | 1.545225 | 1.366667 |  |  | 1.639031
1.614493 | 486.6 | 1.629731 | 129.3453 | 1.545188 | 1.633333 |  |  | 1.639003
1.614453 | 481.8 | 1.629688 | 127.0884 | 1.545153 | 1.783333 |  |  | 1.638973
1.614413 | 508.6 | 1.629647 | 128.2478 | 1.545117 | 1.816667 |  |  | 1.638943
1.614373 | 487.8 | 1.629606 | 129.5488 | 1.54508 | 1.383333 |  |  | 1.638914
1.614333 | 508 | 1.629566 | 124.5583 | 1.545046 | 1.65 |  |  | 1.638884
1.614293 | 490.8 | 1.629523 | 124.8893 | 1.545009 | 1.4 |  |  | 1.638854
1.614254 | 500 | 1.629482 | 128.8356 | 1.544974 | 1.7 |  |  | 1.638826
1.614214 | 507.2 | 1.629441 | 127.7391 | 1.544938 | 1.7 |  |  | 1.638795
1.614174 | 499.8 | 1.629399 | 129.8708 | 1.544903 | 1.483333 |  |  | 1.638765
1.614132 | 488.6 | 1.629358 | 128.5446 | 1.544867 | 1.833333 |  |  | 1.638737
1.614092 | 499.8 | 1.629317 | 127.8708 | 1.544832 | 1.533333 |  |  | 1.638706
1.614052 | 514.8 | 1.629276 | 127.5322 | 1.544795 | 1.85 |  |  | 1.638678
1.614012 | 521.8 | 1.629234 | 126.6459 | 1.544759 | 1.516667 |  |  | 1.638648
1.613972 | 518.8 | 1.629193 | 123.657 | 1.544724 | 1.75 |  |  | 1.638618
1.613932 | 499.4 | 1.629152 | 126.6212 | 1.544688 | 1.666667 |  |  | 1.638589
1.613892 | 534.6 | 1.629112 | 125.4335 | 1.544653 | 1.616667 |  |  | 1.638559
1.613852 | 531.8 | 1.629069 | 122.053 | 1.544616 | 1.383333 |  |  | 1.638529
1.61381 | 516.4 | 1.629028 | 123.4276 | 1.544582 | 1.433333 |  |  | 1.638501
1.61377 | 529 | 1.628987 | 122.9987 | 1.544545 | 1.65 |  |  | 1.63847
1.61373 | 508.4 | 1.628947 | 125.1172 | 1.544511 | 1.666667 |  |  | 1.638442
1.61369 | 471 | 1.628904 | 123.2374 | 1.544474 | 1.366667 |  |  | 1.638412
1.613651 | 526.8 | 1.628863 | 125.8349 | 1.544437 | 1.516667 |  |  | 1.638382
1.613611 | 542.6 | 1.628823 | 126.5393 | 1.544403 | 1.75 |  |  | 1.638353
1.613571 | 517.6 | 1.62878 | 127.669 | 1.544366 | 1.216667 |  |  | 1.638323
1.613531 | 516.6 | 1.628739 | 122.7764 | 1.544332 | 1.666667 |  |  | 1.638293
1.613491 | 524.4 | 1.628699 | 113.9302 | 1.544295 | 1.616667 |  |  | 1.638265
1.613451 | 495.6 | 1.628658 | 124.6103 | 1.54426 | 1.75 |  |  | 1.638234
1.613409 | 490.2 | 1.628615 | 120.6173 | 1.544224 | 1.316667 |  |  | 1.638204
1.613369 | 517.4 | 1.628575 | 121.7824 | 1.544189 | 1.516667 |  |  | 1.638176
1.613329 | 499 | 1.628534 | 123.7284 | 1.544153 | 1.55 |  |  | 1.638146
1.613289 | 506.4 | 1.628493 | 123.0852 | 1.544116 | 1.233333 |  |  | 1.638117
1.61325 | 508.2 | 1.62845 | 126.6295 | 1.544082 | 1.633333 |  |  | 1.638087
1.61321 | 467.2 | 1.62841 | 119.2419 | 1.544045 | 1.566667 |  |  | 1.638057
1.61317 | 528.2 | 1.628369 | 120.2659 | 1.54401 | 1.316667 |  |  | 1.638029
1.61313 | 489.6 | 1.628329 | 120.4025 | 1.543974 | 1.583333 |  |  | 1.637998
1.61309 | 509.8 | 1.628286 | 124.447 | 1.543939 | 1.483333 |  |  | 1.637968
1.613048 | 502.2 | 1.628245 | 121.3689 | 1.543903 | 1.55 |  |  | 1.63794
1.613008 | 495 | 1.628205 | 124.3848 | 1.543868 | 1.7 |  |  | 1.63791
1.612968 | 522 | 1.628164 | 123.3315 | 1.543832 | 1.6 |  |  | 1.637882
1.612928 | 515.2 | 1.628121 | 114.2764 | 1.543795 | 1.383333 |  |  | 1.637851
1.612889 | 512.8 | 1.628081 | 115.3543 | 1.543761 | 1.65 |  |  | 1.637821
1.612849 | 511.4 | 1.62804 | 116.4504 | 1.543724 | 1.4 |  |  | 1.637793
1.612809 | 487.4 | 1.627999 | 115.1983 | 1.543689 | 1.5 |  |  | 1.637763
1.612769 | 499.4 | 1.627957 | 115.583 | 1.543653 | 1.65 |  |  | 1.637732
1.612729 | 509.4 | 1.627916 | 115.5228 | 1.543618 | 1.633333 |  |  | 1.637704
1.612689 | 509.4 | 1.627875 | 115.2667 | 1.543582 | 1.666667 |  |  | 1.637674
1.612647 | 504 | 1.627835 | 121.0486 | 1.543547 | 1.75 |  |  | 1.637646
1.612607 | 518.8 | 1.627792 | 116.5535 | 1.543511 | 1.533333 |  |  | 1.637616
1.612568 | 503 | 1.627751 | 115.6024 | 1.543474 | 1.416667 |  |  | 1.637585
1.612528 | 504.4 | 1.627711 | 113.0465 | 1.54344 | 1.4 |  |  | 1.637557
1.612488 | 488 | 1.62767 | 109.7584 | 1.543403 | 1.566667 |  |  | 1.637527
1.612448 | 510.4 | 1.627627 | 113.4238 | 1.543368 | 1.466667 |  |  | 1.637497
1.612408 | 515.6 | 1.627587 | 109.5098 | 1.543332 | 1.55 |  |  | 1.637468
1.612368 | 484.8 | 1.627546 | 113.9799 | 1.543297 | 1.583333 |  |  | 1.637438
1.612329 | 538.6 | 1.627506 | 110.2068 | 1.543261 | 1.35 |  |  | 1.63741
1.612287 | 480.2 | 1.627463 | 112.6977 | 1.543226 | 1.65 |  |  | 1.63738
1.612247 | 492.2 | 1.627422 | 114.9399 | 1.54319 | 1.55 |  |  | 1.637349
1.612207 | 516.2 | 1.627382 | 107.0741 | 1.543155 | 1.616667 |  |  | 1.637321
1.612167 | 484.2 | 1.627341 | 109.6733 | 1.543119 | 1.383333 |  |  | 1.637291
1.612127 | 480.2 | 1.627298 | 104.8936 | 1.543082 | 1.566667 |  |  | 1.637263
1.612087 | 523 | 1.627258 | 109.7099 | 1.543048 | 1.7 |  |  | 1.637233
1.612048 | 482.6 | 1.627217 | 111.1853 | 1.543011 | 1.566667 |  |  | 1.637202
1.612008 | 493.2 | 1.627177 | 110.4618 | 1.542977 | 1.333333 |  |  | 1.637174
1.611968 | 486.8 | 1.627134 | 114.961 | 1.54294 | 1.533333 |  |  | 1.637144
1.611928 | 507.6 | 1.627093 | 108.8885 | 1.542906 | 1.466667 |  |  | 1.637114
1.611888 | 484.4 | 1.627053 | 108.486 | 1.542869 | 1.616667 |  |  | 1.637086
1.611846 | 511.2 | 1.627012 | 109.8017 | 1.542835 | 1.316667 |  |  | 1.637055
1.611807 | 499.2 | 1.62697 | 107.2327 | 1.542798 | 1.416667 |  |  | 1.637027
1.611767 | 487.4 | 1.626929 | 103.57 | 1.542764 | 1.483333 |  |  | 1.636997
1.611727 | 533.8 | 1.626888 | 107.3576 | 1.542727 | 1.25 |  |  | 1.636967
1.611687 | 515.6 | 1.626848 | 105.9507 | 1.542693 | 1.616667 |  |  | 1.636939
1.611647 | 499.4 | 1.626805 | 106.6938 | 1.542656 | 1.4 |  |  | 1.636909
1.611608 | 508.6 | 1.626765 | 106.4334 | 1.54262 | 1.6 |  |  | 1.63688
1.611568 | 499.4 | 1.626724 | 103.4831 | 1.542585 | 1.616667 |  |  | 1.63685
1.611528 | 530.2 | 1.626684 | 103.2935 | 1.542549 | 1.5 |  |  | 1.63682
1.611488 | 483.8 | 1.626641 | 105.2387 | 1.542514 | 1.233333 |  |  | 1.636792
1.611446 | 496.4 | 1.6266 | 102.9857 | 1.542478 | 1.466667 |  |  | 1.636762
1.611407 | 486.6 | 1.62656 | 105.4703 | 1.542443 | 1.866667 |  |  | 1.636731
1.611367 | 481.6 | 1.626519 | 107.9022 | 1.542407 | 1.366667 |  |  | 1.636703
1.611327 | 500 | 1.626477 | 107.2464 | 1.542372 | 1.5 |  |  | 1.636673
1.611287 | 522.2 | 1.626436 | 100.986 | 1.542336 | 1.4 |  |  | 1.636645
1.611247 | 510.8 | 1.626395 | 109.2039 | 1.542301 | 1.333333 |  |  | 1.636615
1.611208 | 513.8 | 1.626355 | 107.0923 | 1.542265 | 1.516667 |  |  | 1.636584
1.611168 | 493.6 | 1.626312 | 102.1933 | 1.542228 | 1.55 |  |  | 1.636556
1.611128 | 514 | 1.626272 | 103.7649 | 1.542194 | 1.383333 |  |  | 1.636526
1.611088 | 508.4 | 1.626231 | 101.5244 | 1.542157 | 1.566667 |  |  | 1.636498
1.611048 | 507 | 1.626191 | 107.36 | 1.542123 | 1.366667 |  |  | 1.636468
1.611007 | 467 | 1.626148 | 101.1067 | 1.542086 | 1.583333 |  |  | 1.636438
1.610967 | 485.2 | 1.626108 | 106.5131 | 1.542052 | 1.5 |  |  | 1.636409
1.610927 | 495.8 | 1.626067 | 101.3366 | 1.542015 | 1.566667 |  |  | 1.636379
1.610887 | 482 | 1.626026 | 100.4792 | 1.541981 | 1.45 |  |  | 1.636349
1.610848 | 471.6 | 1.625984 | 103.4399 | 1.541944 | 1.916667 |  |  | 1.636321
1.610808 | 494.8 | 1.625943 | 100.7269 | 1.54191 | 1.45 |  |  | 1.636291
1.610768 | 466.2 | 1.625903 | 103.4188 |  |  |  |  | 1.636263
1.610728 | 483.6 | 1.625862 | 101.3353 |  |  |  |  | 1.636232
1.610689 | 472.6 | 1.62582 | 102.0815 |  |  |  |  | 1.636202
1.610649 | 470 | 1.625779 | 99.34743 |  |  |  |  | 1.636174
1.610609 | 466.2 | 1.625739 | 96.6842 |  |  |  |  | 1.636144
1.610569 | 493.8 | 1.625698 | 97.32144 |  |  |  |  | 1.636116
1.610527 | 481.8 | 1.625655 | 96.15428 |  |  |  |  | 1.636086
1.610488 | 501.8 | 1.625615 | 101.6114 |  |  |  |  | 1.636055
1.610448 | 490.6 | 1.625575 | 96.25574 |  |  |  |  | 1.636027
1.610408 | 476.6 | 1.625534 | 93.29945 |  |  |  |  | 1.635997
1.610368 | 472.4 | 1.625494 | 100.0967 |  |  |  |  | 1.635969
1.610329 | 496.6 | 1.625451 | 99.66952 |  |  |  |  | 1.635939
1.610289 | 460.6 | 1.62541 | 94.30807 |  |  |  |  | 1.635909
1.610249 | 474.4 | 1.62537 | 97.18756 |  |  |  |  | 1.63588
1.610209 | 467.4 | 1.625329 | 94.30014 |  |  |  |  | 1.63585
1.61017 | 477.2 | 1.625287 | 94.55841 |  |  |  |  | 1.635822
1.61013 | 476 | 1.625246 | 97.07822 |  |  |  |  | 1.635792
1.61009 | 456.4 | 1.625206 | 97.75349 |  |  |  |  | 1.635762
1.610048 | 496.8 | 1.625165 | 98.13947 |  |  |  |  | 1.635734
1.610009 | 481.6 | 1.625123 | 93.20285 |  |  |  |  | 1.635703
1.609969 | 450.2 | 1.625082 | 95.34447 |  |  |  |  | 1.635675
1.609929 | 476 | 1.625042 | 96.78069 |  |  |  |  | 1.635645
1.60989 | 443.8 | 1.625001 | 91.9669 |  |  |  |  | 1.635615
1.60985 | 464.6 | 1.624959 | 93.36674 |  |  |  |  | 1.635587
1.60981 | 463.6 | 1.624918 | 95.63733 |  |  |  |  | 1.635557
1.60977 | 456.2 | 1.624878 | 98.57989 |  |  |  |  | 1.635529
1.609731 | 469.6 | 1.624837 | 94.37839 |  |  |  |  | 1.635499
1.609691 | 448.4 | 1.624797 | 90.30181 |  |  |  |  | 1.635468
1.609651 | 452.2 | 1.624754 | 94.51531 |  |  |  |  | 1.63544
1.609612 | 493.2 | 1.624714 | 93.88506 |  |  |  |  | 1.63541
1.609572 | 464.4 | 1.624673 | 89.26073 |  |  |  |  | 1.635382
1.60953 | 444.6 | 1.624633 | 93.02308 |  |  |  |  | 1.635352
1.60949 | 480.8 | 1.62459 | 94.22638 |  |  |  |  | 1.635322
1.609451 | 466.8 | 1.62455 | 97.66476 |  |  |  |  | 1.635294
1.609411 | 468.4 | 1.62451 | 92.09188 |  |  |  |  | 1.635263
1.609371 | 454.6 | 1.624469 | 93.60478 |  |  |  |  | 1.635235
1.609332 | 447.4 | 1.624427 | 93.22767 |  |  |  |  | 1.635205
1.609292 | 478.4 | 1.624386 | 91.55927 |  |  |  |  | 1.635175
1.609252 | 431.8 | 1.624346 | 95.54682 |  |  |  |  | 1.635147
1.609213 | 407 | 1.624305 | 91.94964 |  |  |  |  | 1.635117
1.609173 | 438.2 | 1.624265 | 90.31606 |  |  |  |  | 1.635089
1.609133 | 444.6 | 1.624222 | 96.34485 |  |  |  |  | 1.635059
1.609094 | 454.2 | 1.624182 | 94.96642 |  |  |  |  | 1.635028
1.609054 | 455 | 1.624141 | 91.1288 |  |  |  |  | 1.635
1.609012 | 449.6 | 1.624101 | 94.79414 |  |  |  |  | 1.63497
1.608972 | 420.6 | 1.624058 | 95.6918 |  |  |  |  | 1.634942
1.608933 | 441 | 1.624018 | 89.537 |  |  |  |  | 1.634912
1.608893 | 452.4 | 1.623978 | 90.47025 |  |  |  |  | 1.634882
1.608853 | 403.8 | 1.623937 | 87.90314 |  |  |  |  | 1.634854
1.608814 | 481.8 | 1.623897 | 92.19218 |  |  |  |  | 1.634824
1.608774 | 433 | 1.623854 | 88.60265 |  |  |  |  | 1.634795
1.608734 | 422.8 | 1.623814 | 89.90148 |  |  |  |  | 1.634765
1.608695 | 443.4 | 1.623773 | 90.45263 |  |  |  |  | 1.634735
1.608655 | 436.2 | 1.623733 | 87.73629 |  |  |  |  | 1.634707
1.608615 | 426.4 | 1.62369 | 85.84032 |  |  |  |  | 1.634677
1.608576 | 408.2 | 1.62365 | 86.97531 |  |  |  |  | 1.634649
1.608536 | 399.8 | 1.62361 | 91.74636 |  |  |  |  | 1.634619
1.608497 | 454 | 1.623569 | 86.35974 |  |  |  |  | 1.634589
1.608457 | 426 | 1.623529 | 91.79094 |  |  |  |  | 1.634561
1.608415 | 427 | 1.623486 | 89.93016 |  |  |  |  | 1.63453
1.608375 | 421.4 | 1.623446 | 85.25233 |  |  |  |  | 1.634502
1.608336 | 430.6 | 1.623406 | 86.09612 |  |  |  |  | 1.634472
1.608296 | 419.6 | 1.623365 | 87.72701 |  |  |  |  | 1.634442
1.608257 | 405.8 | 1.623323 | 89.46849 |  |  |  |  | 1.634414
1.608217 | 432.2 | 1.623282 | 88.06245 |  |  |  |  | 1.634384
1.608177 | 446 | 1.623242 | 89.10909 |  |  |  |  | 1.634356
1.608138 | 428 | 1.623202 | 87.95864 |  |  |  |  | 1.634326
1.608098 | 414.4 | 1.623161 | 86.53286 |  |  |  |  | 1.634298
1.608058 | 426.2 | 1.623119 | 87.98296 |  |  |  |  | 1.634268
1.608019 | 428.2 | 1.623078 | 85.65847 |  |  |  |  | 1.634237
1.607979 | 409.2 | 1.623038 | 86.87073 |  |  |  |  | 1.634209
1.60794 | 425.6 | 1.622998 | 84.92987 |  |  |  |  | 1.634179
1.6079 | 405.2 | 1.622955 | 88.25161 |  |  |  |  | 1.634151
1.60786 | 398.6 | 1.622915 | 89.31859 |  |  |  |  | 1.634121
1.607819 | 405.2 | 1.622874 | 88.31267 |  |  |  |  | 1.634091
1.607779 | 395 | 1.622834 | 85.45258 |  |  |  |  | 1.634063
1.607739 | 415.6 | 1.622794 | 85.89547 |  |  |  |  | 1.634033
1.6077 | 394.4 | 1.622751 | 81.74804 |  |  |  |  | 1.634005
1.60766 | 403.8 | 1.622711 | 85.6064 |  |  |  |  | 1.633975
1.607621 | 396.8 | 1.62267 | 82.90819 |  |  |  |  | 1.633944
1.607581 | 397.8 | 1.62263 | 82.76284 |  |  |  |  | 1.633916
1.607541 | 381.2 | 1.622588 | 82.78283 |  |  |  |  | 1.633886
1.607502 | 409.8 | 1.622547 | 81.75491 |  |  |  |  | 1.633858
1.607462 | 387.4 | 1.622507 | 86.5925 |  |  |  |  | 1.633828
1.607423 | 400.8 | 1.622467 | 82.78762 |  |  |  |  | 1.6338
1.607383 | 395.8 | 1.622426 | 84.64735 |  |  |  |  | 1.63377
1.607343 | 406.4 | 1.622384 | 83.83968 |  |  |  |  | 1.63374
1.607304 | 415 | 1.622343 | 81.61431 |  |  |  |  | 1.633712
1.607264 | 384.4 | 1.622303 | 84.56133 |  |  |  |  | 1.633682
1.607225 | 393.6 | 1.622263 | 85.42882 |  |  |  |  | 1.633654
1.607185 | 418.2 | 1.622222 | 83.66269 |  |  |  |  | 1.633624
1.607143 | 387.4 | 1.62218 | 85.17521 |  |  |  |  | 1.633594
1.607104 | 391.8 | 1.62214 | 82.8 |  |  |  |  | 1.633566
1.607064 | 355 | 1.622099 | 84.03653 |  |  |  |  | 1.633535
1.607025 | 368.8 | 1.622017 | 86.93359 |  |  |  |  | 1.633507
1.606985 | 393.8 | 1.621976 | 88.74928 |  |  |  |  | 1.633477
1.606945 | 368.2 | 1.621936 | 90.61147 |  |  |  |  | 1.633449
1.606906 | 372.2 | 1.621896 | 84.95728 |  |  |  |  | 1.633419
1.606866 | 362.6 | 1.621855 | 86.84987 |  |  |  |  | 1.633389
1.606827 | 365 | 1.621813 | 88.21051 |  |  |  |  | 1.633361
1.606787 | 362.2 | 1.621773 | 86.08455 |  |  |  |  | 1.633331
1.606748 | 361.8 | 1.621732 | 88.1463 |  |  |  |  | 1.633303
1.606708 | 370 | 1.621692 | 87.58854 |  |  |  |  | 1.633273
1.606668 | 363.8 | 1.621652 | 90.99266 |  |  |  |  | 1.633245
1.606629 | 369.2 | 1.621609 | 88.71286 |  |  |  |  | 1.633215
1.606589 | 366.8 | 1.621569 | 88.42924 |  |  |  |  | 1.633185
1.60655 | 354.8 | 1.621529 | 83.9517 |  |  |  |  | 1.633157
1.60651 | 374 | 1.621488 | 81.92784 |  |  |  |  | 1.633127
1.606471 | 334.8 | 1.621448 | 86.81462 |  |  |  |  | 1.633099
1.606429 | 356.6 | 1.621406 | 84.95833 |  |  |  |  | 1.633069
1.60639 | 361.6 | 1.621365 | 85.00924 |  |  |  |  | 1.633038
1.60635 | 342.6 | 1.621325 | 85.53348 |  |  |  |  | 1.63301
1.60631 | 357.8 | 1.621285 | 86.98956 |  |  |  |  | 1.63298
1.606271 | 331 | 1.621245 | 87.94223 |  |  |  |  | 1.632952
1.606231 | 342.8 | 1.621202 | 84.58656 |  |  |  |  | 1.632922
1.606192 | 347 | 1.621162 | 82.69645 |  |  |  |  | 1.632894
1.606152 | 339.4 | 1.621122 | 80.05637 |  |  |  |  | 1.632864
1.606113 | 348.4 | 1.621081 | 82.24677 |  |  |  |  | 1.632834
1.606073 | 345.4 | 1.621041 | 84.86644 |  |  |  |  | 1.632806
1.606034 | 343 | 1.620999 | 83.29579 |  |  |  |  | 1.632776
1.605994 | 323 | 1.620958 | 86.88093 |  |  |  |  | 1.632748
1.605955 | 346.6 | 1.620918 | 83.152 |  |  |  |  | 1.632718
1.605915 | 317.6 | 1.620878 | 84.2588 |  |  |  |  | 1.63269
1.605876 | 334.6 | 1.620836 | 82.04335 |  |  |  |  | 1.63266
1.605836 | 304.4 | 1.620795 | 84.36035 |  |  |  |  | 1.63263
1.605797 | 344.2 | 1.620755 | 83.76773 |  |  |  |  | 1.632602
1.605757 | 345.4 | 1.620715 | 83.94098 |  |  |  |  | 1.632572
1.605718 | 320.6 | 1.620675 | 83.85374 |  |  |  |  | 1.632544
1.605678 | 310 | 1.620632 | 82.24872 |  |  |  |  | 1.632514
1.605639 | 335.4 | 1.620592 | 84.89052 |  |  |  |  | 1.632486
1.605597 | 315.2 | 1.620552 | 78.92899 |  |  |  |  | 1.632456
1.605557 | 326.8 | 1.620511 | 81.04963 |  |  |  |  | 1.632426
1.605518 | 308.4 | 1.620471 | 79.79531 |  |  |  |  | 1.632398
1.605478 | 319 | 1.620429 | 80.87342 |  |  |  |  | 1.632368
1.605439 | 309.6 | 1.620389 | 78.48235 |  |  |  |  | 1.63234
1.605399 | 326.8 | 1.620348 | 83.59933 |  |  |  |  | 1.63231
1.60536 | 325.2 | 1.620308 | 80.19401 |  |  |  |  | 1.632282
1.60532 | 319.4 | 1.620268 | 81.11957 |  |  |  |  | 1.632252
1.605281 | 318.2 | 1.620226 | 79.12579 |  |  |  |  | 1.632221
1.605241 | 298.2 | 1.620185 | 74.57949 |  |  |  |  | 1.632194
1.605202 | 305.6 | 1.620145 | 75.44285 |  |  |  |  | 1.632163
1.605163 | 328.6 | 1.620105 | 78.32115 |  |  |  |  | 1.632136
1.605123 | 315 | 1.620065 | 75.89408 |  |  |  |  | 1.632105
1.605084 | 316.6 | 1.620024 | 79.72775 |  |  |  |  | 1.632078
1.605044 | 326 | 1.619982 | 78.45403 |  |  |  |  | 1.632047
1.605005 | 324.6 | 1.619942 | 80.3814 |  |  |  |  | 1.63202
1.604965 | 287.8 | 1.619902 | 79.92322 |  |  |  |  | 1.631989
1.604926 | 310 | 1.619861 | 74.99877 |  |  |  |  | 1.631959
1.604886 | 309.2 | 1.619821 | 73.09112 |  |  |  |  | 1.631931
1.604847 | 309.4 | 1.619779 | 76.91414 |  |  |  |  | 1.631901
1.604807 | 315.4 | 1.619739 | 77.31769 |  |  |  |  | 1.631873
1.604768 | 310.4 | 1.619698 | 77.52103 |  |  |  |  | 1.631843
1.604728 | 296.4 | 1.619658 | 77.72446 |  |  |  |  | 1.631815
1.604689 | 303.4 | 1.619618 | 79.2697 |  |  |  |  | 1.631785
1.604649 | 305 | 1.619576 | 76.48102 |  |  |  |  | 1.631755
1.604608 | 310 | 1.619536 | 72.45666 |  |  |  |  | 1.631727
1.604568 | 295.8 | 1.619495 | 79.38788 |  |  |  |  | 1.631697
1.604529 | 302.4 | 1.619455 | 76.0878 |  |  |  |  | 1.631669
1.604489 | 295.6 | 1.619415 | 80.46005 |  |  |  |  | 1.631639
1.60445 | 286.6 | 1.619373 | 75.07369 |  |  |  |  | 1.631611
1.604411 | 288 | 1.619333 | 75.40044 |  |  |  |  | 1.631581
1.604371 | 292.8 | 1.619292 | 78.64765 |  |  |  |  | 1.631551
1.604332 | 298.2 | 1.619252 | 77.29078 |  |  |  |  | 1.631523
1.604292 | 313.4 | 1.619212 | 77.21633 |  |  |  |  | 1.631493
1.604253 | 298.2 | 1.61917 | 77.6521 |  |  |  |  | 1.631465
1.604213 | 305 | 1.619129 | 75.25778 |  |  |  |  | 1.631435
1.604174 | 317.2 | 1.619089 | 77.33306 |  |  |  |  | 1.631408
1.604135 | 292.4 | 1.619049 | 79.84257 |  |  |  |  | 1.631377
1.604095 | 315.6 | 1.619009 | 77.64825 |  |  |  |  | 1.63135
1.604056 | 291.4 | 1.618969 | 79.69458 |  |  |  |  | 1.63132
1.604016 | 298.6 | 1.618927 | 77.45271 |  |  |  |  | 1.631289
1.603977 | 296.6 | 1.618886 | 77.40907 |  |  |  |  | 1.631262
1.603937 | 286.2 | 1.618846 | 77.52031 |  |  |  |  | 1.631232
1.603898 | 306.6 | 1.618806 | 78.09646 |  |  |  |  | 1.631204
1.603859 | 327.2 | 1.618766 | 79.26183 |  |  |  |  | 1.631174
1.603819 | 303 | 1.618724 | 79.29606 |  |  |  |  | 1.631146
1.60378 | 319.2 | 1.618683 | 79.8575 |  |  |  |  | 1.631116
1.60374 | 308.6 | 1.618643 | 77.05354 |  |  |  |  | 1.631088
1.603701 | 311.2 | 1.618603 | 78.43692 |  |  |  |  | 1.631058
1.603661 | 303.8 | 1.618563 | 74.21921 |  |  |  |  | 1.631028
1.603622 | 313.6 | 1.618521 | 74.65578 |  |  |  |  | 1.631
1.603583 | 329 | 1.618481 | 74.02135 |  |  |  |  | 1.63097
1.603543 | 290.2 | 1.61844 | 76.77178 |  |  |  |  | 1.630942
1.603504 | 303.6 | 1.6184 | 78.71584 |  |  |  |  | 1.630912
1.603464 | 305.8 | 1.61836 | 75.44085 |  |  |  |  | 1.630884
1.603425 | 322.4 | 1.61832 | 74.29318 |  |  |  |  | 1.630854
1.603386 | 320.8 | 1.618278 | 77.01514 |  |  |  |  | 1.630826
1.603344 | 291.2 | 1.618238 | 73.73741 |  |  |  |  | 1.630796
1.603305 | 315.6 | 1.618198 | 75.16984 |  |  |  |  | 1.630766
1.603265 | 321.8 | 1.618157 | 73.88101 |  |  |  |  | 1.630738
1.603226 | 308.2 | 1.618117 | 74.61404 |  |  |  |  | 1.630708
1.603187 | 317.6 | 1.618075 | 78.35073 |  |  |  |  | 1.63068
1.603147 | 325.6 | 1.618035 | 76.06556 |  |  |  |  | 1.63065
1.603108 | 328 | 1.617995 | 79.30613 |  |  |  |  | 1.630622
1.603068 | 314.4 | 1.617955 | 77.1291 |  |  |  |  | 1.630592
1.603029 | 320 | 1.617915 | 72.44332 |  |  |  |  | 1.630564
1.60299 | 318.4 | 1.617874 | 79.12838 |  |  |  |  | 1.630534
1.60295 | 321.8 | 1.617832 | 71.57355 |  |  |  |  | 1.630504
1.602911 | 331.2 | 1.617792 | 76.50021 |  |  |  |  | 1.630476
1.602872 | 324 | 1.617752 | 76.90794 |  |  |  |  | 1.630446
1.602832 | 304.2 | 1.617712 | 77.92402 |  |  |  |  | 1.630419
1.602793 | 338.8 | 1.617672 | 78.84699 |  |  |  |  | 1.630388
1.602753 | 322 | 1.617632 | 74.16945 |  |  |  |  | 1.630361
1.602714 | 325.4 | 1.61759 | 78.63431 |  |  |  |  | 1.630331
1.602675 | 328 | 1.617549 | 75.39052 |  |  |  |  | 1.630303
1.602635 | 335.2 | 1.617509 | 73.95624 |  |  |  |  | 1.630273
1.602596 | 323.6 | 1.617469 | 74.31713 |  |  |  |  | 1.630245
1.602557 | 338.8 | 1.617429 | 77.86462 |  |  |  |  | 1.630215
1.602517 | 314.2 | 1.617387 | 77.55478 |  |  |  |  | 1.630185
1.602478 | 312.4 | 1.617347 | 74.7757 |  |  |  |  | 1.630157
1.602439 | 324.2 | 1.617307 | 79.84195 |  |  |  |  | 1.630127
1.602399 | 315.6 | 1.617267 | 78.15649 |  |  |  |  | 1.630099
1.60236 | 316.6 | 1.617227 | 77.08013 |  |  |  |  | 1.630069
1.602321 | 319.6 | 1.617187 | 75.03346 |  |  |  |  | 1.630041
1.602281 | 308.8 | 1.617144 | 78.11752 |  |  |  |  | 1.630011
1.602242 | 333 | 1.617104 | 80.51445 |  |  |  |  | 1.629983
1.602203 | 333.4 | 1.617064 | 79.35933 |  |  |  |  | 1.629953
1.602163 | 346.4 | 1.617024 | 79.6597 |  |  |  |  | 1.629926
1.602124 | 319.6 | 1.616984 | 75.8103 |  |  |  |  | 1.629896
1.602084 | 335.4 | 1.616944 | 76.86182 |  |  |  |  | 1.629866
1.602045 | 342.8 | 1.616902 | 76.64477 |  |  |  |  | 1.629838
1.602006 | 327.4 | 1.616862 | 78.0574 |  |  |  |  | 1.629808
1.601967 | 328.6 | 1.616822 | 77.33892 |  |  |  |  | 1.62978
1.601927 | 342.2 | 1.616782 | 78.07819 |  |  |  |  | 1.62975
1.601888 | 330.6 | 1.616742 | 75.7598 |  |  |  |  | 1.629722
1.601849 | 347.4 | 1.616702 | 78.8205 |  |  |  |  | 1.629692
1.601809 | 341.2 | 1.616659 | 76.67377 |  |  |  |  | 1.629664
1.60177 | 344.8 | 1.616619 | 76.23656 |  |  |  |  | 1.629634
1.601731 | 355.2 | 1.616579 | 77.41589 |  |  |  |  | 1.629606
1.601691 | 334 | 1.616539 | 74.52939 |  |  |  |  | 1.629576
1.601652 | 321.6 | 1.616499 | 76.72962 |  |  |  |  | 1.629546
1.601613 | 329.4 | 1.616457 | 81.00427 |  |  |  |  | 1.629519
1.601573 | 342.8 | 1.616417 | 78.74501 |  |  |  |  | 1.629489
1.601534 | 335.4 | 1.616377 | 77.89903 |  |  |  |  | 1.629461
1.601495 | 344.6 | 1.616337 | 77.79143 |  |  |  |  | 1.629431
1.601455 | 345.4 | 1.616297 | 76.55176 |  |  |  |  | 1.629403
1.601416 | 345.4 | 1.616257 | 78.07928 |  |  |  |  | 1.629373
1.601377 | 345.8 | 1.616215 | 80.03219 |  |  |  |  | 1.629345
1.601338 | 318.2 | 1.616175 | 79.43722 |  |  |  |  | 1.629315
1.601298 | 322 | 1.616135 | 78.40132 |  |  |  |  | 1.629287
1.601259 | 329 | 1.616095 | 79.61584 |  |  |  |  | 1.629257
1.60122 | 333.4 | 1.616055 | 82.32662 |  |  |  |  | 1.629229
1.60118 | 342.4 | 1.616015 | 77.99934 |  |  |  |  | 1.629199
1.601141 | 320.4 | 1.615975 | 77.95447 |  |  |  |  | 1.629169
1.601102 | 329.8 | 1.615932 | 79.50084 |  |  |  |  | 1.629142
1.601062 | 343.2 | 1.615892 | 77.12396 |  |  |  |  | 1.629112
1.601023 | 324 | 1.615852 | 81.68149 |  |  |  |  | 1.629084
1.600984 | 329.8 | 1.615812 | 84.01809 |  |  |  |  | 1.629054
1.600945 | 303 | 1.615772 | 81.34095 |  |  |  |  | 1.629026
1.600905 | 335.6 | 1.615732 | 82.6848 |  |  |  |  | 1.628996
1.600866 | 317.6 | 1.61569 | 81.85202 |  |  |  |  | 1.628968
1.600827 | 332.2 | 1.61565 | 82.10773 |  |  |  |  | 1.628938
1.600788 | 339.4 | 1.61561 | 81.52696 |  |  |  |  | 1.628911
1.600748 | 310.8 | 1.61557 | 82.77734 |  |  |  |  | 1.628881
1.600709 | 302.6 | 1.61553 | 83.57033 |  |  |  |  | 1.628853
1.60067 | 333.2 | 1.61549 | 80.19368 |  |  |  |  | 1.628823
1.60063 | 313 | 1.615448 | 88.55421 |  |  |  |  | 1.628795
1.600591 | 334.4 | 1.615408 | 85.28774 |  |  |  |  | 1.628765
1.600552 | 321.6 | 1.615368 | 84.8175 |  |  |  |  | 1.628735
1.600513 | 315 | 1.615328 | 80.10991 |  |  |  |  | 1.628707
1.600473 | 332.8 | 1.615288 | 82.51634 |  |  |  |  | 1.628677
1.600434 | 316.6 | 1.615248 | 83.23141 |  |  |  |  | 1.628649
1.600395 | 344.4 | 1.615206 | 83.75694 |  |  |  |  | 1.62862
1.600356 | 317.6 | 1.615166 | 87.38437 |  |  |  |  | 1.628592
1.600316 | 329.4 | 1.615126 | 88.95577 |  |  |  |  | 1.628562
1.600277 | 335.6 | 1.615086 | 87.39313 |  |  |  |  | 1.628534
1.600238 | 315 | 1.615046 | 86.43152 |  |  |  |  | 1.628504
1.600199 | 315.8 | 1.615006 | 90.66478 |  |  |  |  | 1.628476
1.600159 | 321.4 | 1.614964 | 86.69328 |  |  |  |  | 1.628446
1.60012 | 313 | 1.614924 | 83.70243 |  |  |  |  | 1.628418
1.600081 | 318 | 1.614884 | 86.68579 |  |  |  |  | 1.628388
1.600042 | 319.8 | 1.614844 | 87.13387 |  |  |  |  | 1.628361
1.600003 | 323.2 | 1.614804 | 87.28085 |  |  |  |  | 1.628331
1.599963 | 317.8 | 1.614764 | 86.15897 |  |  |  |  | 1.628303
1.599924 | 324 | 1.614724 | 92.36622 |  |  |  |  | 1.628273
1.599885 | 332.8 | 1.614682 | 90.18178 |  |  |  |  | 1.628243
1.599846 | 321.2 | 1.614642 | 88.72646 |  |  |  |  | 1.628215
1.599806 | 317.4 | 1.614602 | 89.27083 |  |  |  |  | 1.628185
1.599767 | 343 | 1.614563 | 89.49785 |  |  |  |  | 1.628158
1.599728 | 328.6 | 1.614523 | 89.04198 |  |  |  |  | 1.628128
1.599689 | 308.6 | 1.614483 | 89.63443 |  |  |  |  | 1.6281
1.59965 | 308.4 | 1.614441 | 98.22014 |  |  |  |  | 1.62807
1.59961 | 321.4 | 1.614401 | 91.93273 |  |  |  |  | 1.628042
1.599571 | 312.8 | 1.614361 | 96.70739 |  |  |  |  | 1.628012
1.599532 | 323.2 | 1.614321 | 91.35491 |  |  |  |  | 1.627984
1.599493 | 318.6 | 1.614281 | 90.6602 |  |  |  |  | 1.627954
1.599454 | 299.8 | 1.614241 | 95.10375 |  |  |  |  | 1.627927
1.599414 | 312.6 | 1.614201 | 91.3066 |  |  |  |  | 1.627897
1.599375 | 319.2 | 1.614159 | 92.36217 |  |  |  |  | 1.627869
1.599336 | 322.4 | 1.614119 | 100.9483 |  |  |  |  | 1.627839
1.599297 | 320.8 | 1.614079 | 90.33458 |  |  |  |  | 1.627811
1.599258 | 311.8 | 1.614039 | 92.60109 |  |  |  |  | 1.627781
1.599218 | 309.6 | 1.613999 | 93.43485 |  |  |  |  | 1.627754
1.599179 | 311 | 1.613959 | 94.82669 |  |  |  |  | 1.627724
1.59914 | 317.2 | 1.613919 | 92.25054 |  |  |  |  | 1.627694
1.599101 | 309.4 | 1.613877 | 95.33257 |  |  |  |  | 1.627666
1.599062 | 329.8 | 1.613837 | 96.86929 |  |  |  |  | 1.627636
1.599022 | 319.6 | 1.613798 | 97.16266 |  |  |  |  | 1.627608
1.598983 | 300.2 | 1.613758 | 98.70049 |  |  |  |  | 1.627578
1.598944 | 323.8 | 1.613718 | 95.96265 |  |  |  |  | 1.627551
1.598905 | 324 | 1.613678 | 98.28294 |  |  |  |  | 1.627521
1.598866 | 338 | 1.613638 | 99.26331 |  |  |  |  | 1.627493
1.598826 | 322.6 | 1.613596 | 94.63952 |  |  |  |  | 1.627463
1.598787 | 325 | 1.613556 | 98.47833 |  |  |  |  | 1.627435
1.598748 | 317.8 | 1.613516 | 100.1783 |  |  |  |  | 1.627405
1.598709 | 322.8 | 1.613476 | 102.1186 |  |  |  |  | 1.627378
1.59867 | 327.2 | 1.613436 | 98.62595 |  |  |  |  | 1.627348
1.598631 | 302.4 | 1.613396 | 101.0144 |  |  |  |  | 1.62732
1.598591 | 319.6 | 1.613354 | 101.917 |  |  |  |  | 1.62729
1.598552 | 327.8 | 1.613315 | 101.7004 |  |  |  |  | 1.627262
1.598513 | 327.2 | 1.613275 | 96.50874 |  |  |  |  | 1.627232
1.598474 | 298.6 | 1.613235 | 100.867 |  |  |  |  | 1.627205
1.598435 | 312.6 | 1.613195 | 101.3061 |  |  |  |  | 1.627175
1.598396 | 293.6 | 1.613155 | 103.9386 |  |  |  |  | 1.627147
1.598357 | 306 | 1.613115 | 108.5096 |  |  |  |  | 1.627117
1.598317 | 294.6 | 1.613073 | 106.8048 |  |  |  |  | 1.627089
1.598278 | 302.8 | 1.613033 | 102.9847 |  |  |  |  | 1.627059
1.598239 | 313.4 | 1.612993 | 100.5568 |  |  |  |  | 1.627032
1.5982 | 320 | 1.612954 | 105.644 |  |  |  |  | 1.627002
1.598161 | 293.2 | 1.612914 | 103.2156 |  |  |  |  | 1.626974
1.598122 | 310.4 | 1.612874 | 101.3472 |  |  |  |  | 1.626944
1.598083 | 303.8 | 1.612834 | 104.2249 |  |  |  |  | 1.626916
1.598043 | 314.2 | 1.612794 | 100.0621 |  |  |  |  | 1.626886
1.598004 | 298.4 | 1.612752 | 106.2781 |  |  |  |  | 1.626856
1.597965 | 300.4 | 1.612712 | 108.6774 |  |  |  |  | 1.626829
1.597926 | 320.8 | 1.612672 | 100.0824 |  |  |  |  | 1.626799
1.597887 | 293.4 | 1.612633 | 98.67634 |  |  |  |  | 1.626771
1.597848 | 293 | 1.612593 | 105.813 |  |  |  |  | 1.626741
1.597809 | 301.6 | 1.612553 | 101.966 |  |  |  |  | 1.626713
1.59777 | 294.6 | 1.612513 | 101.4108 |  |  |  |  | 1.626684
1.59773 | 305.8 | 1.612471 | 111.6866 |  |  |  |  | 1.626656
1.597691 | 304.6 | 1.612431 | 104.7843 |  |  |  |  | 1.626626
1.597652 | 284.2 | 1.612391 | 100.8371 |  |  |  |  | 1.626598
1.597613 | 287 | 1.612352 | 108.6432 |  |  |  |  | 1.626568
1.597574 | 299 | 1.612312 | 107.9924 |  |  |  |  | 1.626541
1.597535 | 288.6 | 1.612272 | 102.193 |  |  |  |  | 1.626511
1.597496 | 281.4 | 1.612232 | 112.837 |  |  |  |  | 1.626483
1.597457 | 283.4 | 1.61219 | 108.6456 |  |  |  |  | 1.626453
1.597417 | 287.8 | 1.61215 | 101.9569 |  |  |  |  | 1.626425
1.597378 | 294 | 1.61211 | 107.6322 |  |  |  |  | 1.626396
1.597339 | 276.2 | 1.612071 | 109.3479 |  |  |  |  | 1.626368
1.5973 | 287.6 | 1.612031 | 109.1149 |  |  |  |  | 1.626338
1.597261 | 288.8 | 1.611991 | 108.9625 |  |  |  |  | 1.62631
1.597224 | 283.8 | 1.611951 | 111.969 |  |  |  |  | 1.62628
1.597185 | 287.2 | 1.611911 | 115.5088 |  |  |  |  | 1.626253
1.597146 | 280.8 | 1.611869 | 110.2784 |  |  |  |  | 1.626223
1.597107 | 294.4 | 1.61183 | 112.6259 |  |  |  |  | 1.626195
1.597068 | 273.6 | 1.61179 | 110.6833 |  |  |  |  | 1.626165
1.597029 | 287 | 1.61175 | 111.8864 |  |  |  |  | 1.626137
1.59699 | 283.4 | 1.61171 | 109.168 |  |  |  |  | 1.626108
1.59695 | 290.4 | 1.61167 | 110.6134 |  |  |  |  | 1.62608
1.596911 | 286.4 | 1.611631 | 111.252 |  |  |  |  | 1.62605
1.596872 | 282.2 | 1.611589 | 115.1534 |  |  |  |  | 1.626022
1.596833 | 302.2 | 1.611549 | 115.131 |  |  |  |  | 1.625992
1.596794 | 272.6 | 1.611509 | 111.9902 |  |  |  |  | 1.625965
1.596755 | 267 | 1.611469 | 114.4721 |  |  |  |  | 1.625935
1.596716 | 293 | 1.61143 | 113.8676 |  |  |  |  | 1.625907
1.596677 | 258 | 1.61139 | 113.3436 |  |  |  |  | 1.625877
1.596638 | 276.4 | 1.61135 | 112.5607 |  |  |  |  | 1.62585
1.596599 | 273 | 1.61131 | 115.5464 |  |  |  |  | 1.62582
1.59656 | 286.2 | 1.611268 | 120.1352 |  |  |  |  | 1.625792
1.596521 | 284 | 1.611228 | 118.8192 |  |  |  |  | 1.625762
1.596482 | 262.2 | 1.611189 | 120.0925 |  |  |  |  | 1.625734
1.596443 | 268 | 1.611149 | 124.1673 |  |  |  |  | 1.625705
1.596403 | 270.8 | 1.611109 | 124.0335 |  |  |  |  | 1.625677
1.596364 | 272.4 | 1.611069 | 117.5012 |  |  |  |  | 1.625647
1.596325 | 272.6 | 1.61103 | 123.0364 |  |  |  |  | 1.625619
1.596286 | 266.4 | 1.61099 | 127.8124 |  |  |  |  | 1.625589
1.596247 | 272 | 1.610948 | 123.1731 |  |  |  |  | 1.625562
1.596208 | 265.6 | 1.610908 | 124.0277 |  |  |  |  | 1.625532
1.596169 | 265.2 | 1.610868 | 132.9423 |  |  |  |  | 1.625504
1.59613 | 261 | 1.610829 | 131.1395 |  |  |  |  | 1.625474
1.596091 | 283 | 1.610789 | 122.2947 |  |  |  |  | 1.625447
1.596052 | 275.4 | 1.610749 | 129.6733 |  |  |  |  | 1.625417
1.596013 | 247.4 | 1.610709 | 124.9793 |  |  |  |  | 1.625389
1.595974 | 241.2 | 1.61067 | 126.8258 |  |  |  |  | 1.625359
1.595937 | 245 | 1.610628 | 133.1224 |  |  |  |  | 1.625332
1.595898 | 255 | 1.610588 | 127.1591 |  |  |  |  | 1.625302
1.595859 | 246.8 | 1.610548 | 135.2781 |  |  |  |  | 1.625274
1.59582 | 269.8 | 1.610509 | 135.1298 |  |  |  |  | 1.625244
1.595781 | 270.6 | 1.610469 | 136.493 |  |  |  |  | 1.625217
1.595742 | 257 | 1.610429 | 123.811 |  |  |  |  | 1.625187
1.595703 | 247.4 | 1.610389 | 132.1479 |  |  |  |  | 1.625159
1.595664 | 266.2 | 1.61035 | 132.1614 |  |  |  |  | 1.625129
1.595625 | 262 | 1.61031 | 133.216 |  |  |  |  | 1.625102
1.595586 | 250.8 | 1.610268 | 131.0819 |  |  |  |  | 1.625072
1.595547 | 257.6 | 1.610228 | 138.5816 |  |  |  |  | 1.625044
1.595508 | 255.8 | 1.610189 | 138.1244 |  |  |  |  | 1.625014
1.595469 | 245.6 | 1.610149 | 138.0904 |  |  |  |  | 1.624987
1.59543 | 238.6 | 1.610109 | 132.291 |  |  |  |  | 1.624957
1.595391 | 257.8 | 1.610069 | 131.3434 |  |  |  |  | 1.624929
1.595352 | 249.6 | 1.61003 | 141.8332 |  |  |  |  | 1.624899
1.595313 | 243.6 | 1.60999 | 136.2752 |  |  |  |  | 1.624872
1.595274 | 258.4 | 1.609948 | 137.6751 |  |  |  |  | 1.624842
1.595235 | 253.4 | 1.609908 | 142.2875 |  |  |  |  | 1.624814
1.595196 | 249.6 | 1.609869 | 139.4329 |  |  |  |  | 1.624784
1.595157 | 237.6 | 1.609829 | 140.5082 |  |  |  |  | 1.624757
1.595118 | 239.2 | 1.609789 | 137.3582 |  |  |  |  | 1.624727
1.595079 | 258.6 | 1.609749 | 141.942 |  |  |  |  | 1.624699
1.59504 | 245.2 | 1.60971 | 135.3142 |  |  |  |  | 1.624669
1.595001 | 239 | 1.60967 | 143.0506 |  |  |  |  | 1.624642
1.594964 | 234.2 | 1.60963 | 141.5476 |  |  |  |  | 1.624612
1.594925 | 240.4 | 1.609589 | 142.6084 |  |  |  |  | 1.624584
1.594886 | 249.2 | 1.609549 | 146.1855 |  |  |  |  | 1.624554
1.594847 | 243.8 | 1.609509 | 147.5419 |  |  |  |  | 1.624527
1.594808 | 243.2 | 1.609469 | 141.3803 |  |  |  |  | 1.624497
1.594769 | 254 | 1.60943 | 147.2156 |  |  |  |  | 1.624469
1.59473 | 232.2 | 1.60939 | 140.5116 |  |  |  |  | 1.624439
1.594691 | 242 | 1.60935 | 140.8375 |  |  |  |  | 1.624412
1.594652 | 221.6 | 1.609311 | 148.2633 |  |  |  |  | 1.624382
1.594613 | 228.4 | 1.609271 | 146.6439 |  |  |  |  | 1.624354
1.594574 | 230.6 | 1.609229 | 153.3378 |  |  |  |  | 1.624324
1.594535 | 223.2 | 1.60919 | 151.4077 |  |  |  |  | 1.624297
1.594496 | 217.6 | 1.60915 | 148.658 |  |  |  |  | 1.624267
1.594457 | 240.4 | 1.60911 | 140.4534 |  |  |  |  | 1.624239
1.594418 | 236 | 1.609071 | 146.5458 |  |  |  |  | 1.624212
1.594379 | 219.6 | 1.609031 | 154.8201 |  |  |  |  | 1.624182
1.59434 | 213.8 | 1.608991 | 144.9233 |  |  |  |  | 1.624154
1.594301 | 229.8 | 1.608951 | 152.8567 |  |  |  |  | 1.624124
1.594262 | 229 | 1.608912 | 150.2511 |  |  |  |  | 1.624097
1.594224 | 226 | 1.60887 | 146.1519 |  |  |  |  | 1.624067
1.594185 | 221.8 | 1.60883 | 148.3662 |  |  |  |  | 1.624039
1.594148 | 234.4 | 1.608791 | 157.5215 |  |  |  |  | 1.62401
1.594109 | 228.4 | 1.608751 | 147.3985 |  |  |  |  | 1.623982
1.59407 | 218.6 | 1.608711 | 151.7483 |  |  |  |  | 1.623952
1.594031 | 238.6 | 1.608672 | 145.6748 |  |  |  |  | 1.623924
1.593992 | 218.6 | 1.608632 | 146.3641 |  |  |  |  | 1.623895
1.593953 | 214 | 1.608592 | 153.1474 |  |  |  |  | 1.623867
1.593914 | 218.4 | 1.608553 | 145.2793 |  |  |  |  | 1.623837
1.593875 | 220.4 | 1.608511 | 156.5515 |  |  |  |  | 1.62381
1.593836 | 218.6 | 1.608471 | 144.5551 |  |  |  |  | 1.62378
1.593797 | 232.8 | 1.608432 | 146.8725 |  |  |  |  | 1.623752
1.593758 | 205 | 1.608392 | 153.1865 |  |  |  |  | 1.623722
1.593719 | 209.4 | 1.608352 | 154.6515 |  |  |  |  | 1.623695
1.59368 | 207.4 | 1.608313 | 148.813 |  |  |  |  | 1.623665
1.593642 | 218 | 1.608273 | 156.7113 |  |  |  |  | 1.623637
1.593603 | 214 | 1.608234 | 148.3032 |  |  |  |  | 1.623608
1.593564 | 201 | 1.608194 | 150.8713 |  |  |  |  | 1.62358
1.593525 | 217.4 | 1.608154 | 154.6919 |  |  |  |  | 1.62355
1.593486 | 205.8 | 1.608113 | 149.1433 |  |  |  |  | 1.623523
1.593449 | 227 | 1.608073 | 148.847 |  |  |  |  | 1.623493
1.59341 | 213.6 | 1.608033 | 154.7786 |  |  |  |  | 1.623465
1.593371 | 203.6 | 1.607994 | 146.3752 |  |  |  |  | 1.623438
1.593332 | 205.8 | 1.607954 | 155.2595 |  |  |  |  | 1.623408
1.593293 | 214.4 | 1.607914 | 151.2875 |  |  |  |  | 1.62338
1.593255 | 208.6 | 1.607875 | 149.1278 |  |  |  |  | 1.62335
1.593216 | 205.6 | 1.607835 | 154.0598 |  |  |  |  | 1.623323
1.593177 | 194.8 | 1.607796 | 145.6964 |  |  |  |  | 1.623293
1.593138 | 198.2 | 1.607756 | 153.4021 |  |  |  |  | 1.623265
1.593099 | 205.6 | 1.607714 | 145.8601 |  |  |  |  | 1.623236
1.59306 | 213 | 1.607675 | 150.4159 |  |  |  |  | 1.623208
1.593021 | 193.6 | 1.607635 | 149.2438 |  |  |  |  | 1.623178
1.592982 | 202 | 1.607595 | 149.4421 |  |  |  |  | 1.623151
1.592943 | 190.4 | 1.607556 | 153.4896 |  |  |  |  | 1.623121
1.592904 | 211.8 | 1.607516 | 151.326 |  |  |  |  | 1.623093
1.592866 | 200.6 | 1.607477 | 151.4752 |  |  |  |  | 1.623063
1.592827 | 204 | 1.607437 | 141.8049 |  |  |  |  | 1.623036
1.59279 | 195.6 | 1.607397 | 153.0966 |  |  |  |  | 1.623006
1.592751 | 204.4 | 1.607358 | 151.0797 |  |  |  |  | 1.622979
1.592712 | 188 | 1.607316 | 148.4167 |  |  |  |  | 1.622949
1.592673 | 214.8 | 1.607277 | 154.1744 |  |  |  |  | 1.622921
1.592634 | 208.4 | 1.607237 | 150.7828 |  |  |  |  | 1.622891
1.592596 | 203.4 | 1.607197 | 148.7139 |  |  |  |  | 1.622864
1.592557 | 206 | 1.607158 | 145.4188 |  |  |  |  | 1.622836
1.592518 | 196.2 | 1.607118 | 144.6727 |  |  |  |  | 1.622806
1.592479 | 208 | 1.607079 | 153.3014 |  |  |  |  | 1.622779
1.59244 | 185 | 1.607039 | 151.5626 |  |  |  |  | 1.622749
1.592401 | 191 | 1.607 | 150.9332 |  |  |  |  | 1.622721
1.592362 | 183.6 | 1.60696 | 152.2262 |  |  |  |  | 1.622692
1.592323 | 185.4 | 1.60692 | 148.6954 |  |  |  |  | 1.622664
1.592285 | 190.4 | 1.606879 | 148.1644 |  |  |  |  | 1.622634
1.592246 | 187.8 | 1.606839 | 149.8889 |  |  |  |  | 1.622607
1.592209 | 174.4 | 1.6068 | 146.6538 |  |  |  |  | 1.622577
1.59217 | 183 | 1.60676 | 151.1 |  |  |  |  | 1.622549
1.592131 | 173.4 | 1.60672 | 146.4198 |  |  |  |  | 1.62252
1.592092 | 195.8 | 1.606681 | 142.5343 |  |  |  |  | 1.622492
1.592054 | 184.8 | 1.606641 | 147.3976 |  |  |  |  | 1.622462
1.592015 | 199.2 | 1.606602 | 145.9188 |  |  |  |  | 1.622435
1.591976 | 195.8 | 1.606562 | 144.1569 |  |  |  |  | 1.622405
1.591937 | 194.6 | 1.606523 | 145.2852 |  |  |  |  | 1.622377
1.591898 | 179.8 | 1.606483 | 138.4536 |  |  |  |  | 1.62235
1.591859 | 193.6 | 1.606442 | 138.6835 |  |  |  |  | 1.62232
1.591821 | 175 | 1.606402 | 137.6334 |  |  |  |  | 1.622293
1.591782 | 187 | 1.606362 | 137.9963 |  |  |  |  | 1.622263
1.591743 | 184.2 | 1.606323 | 145.6781 |  |  |  |  | 1.622235
1.591704 | 179.6 | 1.606283 | 143.3311 |  |  |  |  | 1.622206
1.591667 | 193.2 | 1.606244 | 136.2569 |  |  |  |  | 1.622178
1.591628 | 190.6 | 1.606204 | 141.7463 |  |  |  |  | 1.622148
1.59159 | 193.6 | 1.606165 | 141.7608 |  |  |  |  | 1.622121
1.591551 | 183.6 | 1.606125 | 137.2959 |  |  |  |  | 1.622091
1.591512 | 187 | 1.606086 | 133.6785 |  |  |  |  | 1.622063
1.591473 | 181.4 | 1.606046 | 145.6527 |  |  |  |  | 1.622034
1.591434 | 197.4 | 1.606007 | 137.9697 |  |  |  |  | 1.622006
1.591396 | 194.6 | 1.605965 | 138.8167 |  |  |  |  | 1.621978
1.591357 | 190.8 | 1.605925 | 142.7667 |  |  |  |  | 1.621949
1.591318 | 196.8 | 1.605886 | 139.2167 |  |  |  |  | 1.621921
1.591279 | 199.2 | 1.605846 | 135.05 |  |  |  |  | 1.621891
1.59124 | 196.8 | 1.605807 | 136.6333 |  |  |  |  | 1.621864
1.591202 | 191.4 | 1.605767 | 131.6 |  |  |  |  | 1.621834
1.591163 | 185.8 | 1.605728 | 137.5167 |  |  |  |  | 1.621807
1.591126 | 176.2 | 1.605688 | 135.55 |  |  |  |  | 1.621777
1.591087 | 190.2 | 1.605649 | 131.6333 |  |  |  |  | 1.621749
1.591048 | 174 | 1.605609 | 133.7833 |  |  |  |  | 1.62172
1.59101 | 200.4 | 1.60557 | 136.3 |  |  |  |  | 1.621692
1.590971 | 191.4 | 1.60553 | 128.9333 |  |  |  |  | 1.621662
1.590932 | 191 | 1.605491 | 126.25 |  |  |  |  | 1.621635
1.590893 | 190.6 | 1.605449 | 127.35 |  |  |  |  | 1.621607
1.590854 | 184.4 | 1.60541 | 127.0333 |  |  |  |  | 1.621578
1.590816 | 195.8 | 1.60537 | 129.3167 |  |  |  |  | 1.62155
1.590777 | 180.8 | 1.605331 | 130.2167 |  |  |  |  | 1.62152
1.590738 | 191.6 | 1.605291 | 127.0833 |  |  |  |  | 1.621493
1.590699 | 185.6 | 1.605252 | 129.15 |  |  |  |  | 1.621463
1.590663 | 183.2 | 1.605212 | 127.7 |  |  |  |  | 1.621435
1.590624 | 177.6 | 1.605173 | 126.2 |  |  |  |  | 1.621406
1.590585 | 180.4 | 1.605133 | 121.8167 |  |  |  |  | 1.621378
1.590546 | 177.8 | 1.605094 | 118.6167 |  |  |  |  | 1.621349
1.590508 | 196 | 1.605054 | 122.1667 |  |  |  |  | 1.621321
1.590469 | 182 | 1.605015 | 129.25 |  |  |  |  | 1.621291
1.59043 | 179.6 | 1.604973 | 119.05 |  |  |  |  | 1.621264
1.590391 | 180.6 | 1.604934 | 123.6167 |  |  |  |  | 1.621236
1.590352 | 167.4 | 1.604894 | 123.6667 |  |  |  |  | 1.621206
1.590314 | 180.2 | 1.604855 | 123 |  |  |  |  | 1.621179
1.590275 | 186.4 | 1.604815 | 119.0833 |  |  |  |  | 1.621149
1.590236 | 174 | 1.604776 | 118.3333 |  |  |  |  | 1.621122
1.590199 | 176.6 | 1.604737 | 113.9833 |  |  |  |  | 1.621092
1.590161 | 176.8 | 1.604697 | 113.7167 |  |  |  |  | 1.621064
1.590122 | 167.6 | 1.604658 | 109.9 |  |  |  |  | 1.621035
1.590083 | 172.6 | 1.604618 | 116.25 |  |  |  |  | 1.621007
1.590045 | 164.6 | 1.604579 | 116.4667 |  |  |  |  | 1.620978
1.590006 | 176.8 | 1.604539 | 116.95 |  |  |  |  | 1.62095
1.589967 | 167 | 1.6045 | 112.1 |  |  |  |  | 1.620922
1.589928 | 180 | 1.60446 | 110.5667 |  |  |  |  | 1.620893
1.58989 | 162 | 1.604419 | 111 |  |  |  |  | 1.620865
1.589851 | 173.2 | 1.604379 | 115.9 |  |  |  |  | 1.620836
1.589812 | 172.6 | 1.60434 | 105.4333 |  |  |  |  | 1.620808
1.589773 | 172 | 1.604301 | 112.5333 |  |  |  |  | 1.620778
1.589737 | 175.8 | 1.604261 | 109.7667 |  |  |  |  | 1.620751
1.589698 | 175 | 1.604222 | 105.5333 |  |  |  |  | 1.620721
1.589659 | 178 | 1.604182 | 108.0333 |  |  |  |  | 1.620694
1.58962 | 180.8 | 1.604143 | 106.8 |  |  |  |  | 1.620666
1.589582 | 173.2 | 1.604103 | 111.75 |  |  |  |  | 1.620636
1.589543 | 187.6 | 1.604064 | 110.9833 |  |  |  |  | 1.620609
1.589504 | 167.8 | 1.604024 | 107.3667 |  |  |  |  | 1.620579
1.589466 | 174 | 1.603985 | 109.8167 |  |  |  |  | 1.620552
1.589427 | 164.2 | 1.603946 | 104.2333 |  |  |  |  | 1.620522
1.589388 | 172.2 | 1.603906 | 105.1 |  |  |  |  | 1.620495
1.589349 | 166 | 1.603867 | 103.0667 |  |  |  |  | 1.620465
1.589313 | 163 | 1.603825 | 105.0667 |  |  |  |  | 1.620437
1.589274 | 166.8 | 1.603786 | 105.8333 |  |  |  |  | 1.620408
1.589235 | 180.8 | 1.603746 | 106.5833 |  |  |  |  | 1.62038
1.589197 | 176 | 1.603707 | 104.2333 |  |  |  |  | 1.620353
1.589158 | 165.4 | 1.603668 | 104.1833 |  |  |  |  | 1.620323
1.589119 | 174.2 | 1.603628 | 100.9167 |  |  |  |  | 1.620295
1.589081 | 173 | 1.603589 | 105.3667 |  |  |  |  | 1.620266
1.589042 | 179 | 1.603549 | 97.91667 |  |  |  |  | 1.620238
1.589003 | 161.2 | 1.60351 | 100.8 |  |  |  |  | 1.620209
1.588964 | 185 | 1.603471 | 99.23333 |  |  |  |  | 1.620181
1.588926 | 163 | 1.603431 | 95.58333 |  |  |  |  | 1.620151
1.588889 | 170.6 | 1.603392 | 93.96667 |  |  |  |  | 1.620124
1.58885 | 182.4 | 1.603352 | 96.58333 |  |  |  |  | 1.620096
1.588812 | 157 | 1.603313 | 96.16667 |  |  |  |  | 1.620067
1.588773 | 161.6 | 1.603274 | 93 |  |  |  |  | 1.620039
1.588734 | 162.4 | 1.603234 | 97.96667 |  |  |  |  | 1.62001
1.588696 | 174 | 1.603193 | 90.68333 |  |  |  |  | 1.619982
1.588657 | 165.2 | 1.603153 | 95.11667 |  |  |  |  | 1.619952
1.588618 | 162 | 1.603114 | 91.2 |  |  |  |  | 1.619925
1.58858 | 179.8 | 1.603075 | 91.11667 |  |  |  |  | 1.619895
1.588541 | 166.2 | 1.603035 | 96.45 |  |  |  |  | 1.619868
1.588504 | 172.4 | 1.602996 | 88.31667 |  |  |  |  | 1.61984
1.588466 | 170.2 | 1.602956 | 91.66667 |  |  |  |  | 1.619811
1.588427 | 172.4 | 1.602917 | 88.95 |  |  |  |  | 1.619783
1.588388 | 164.2 | 1.602878 | 90.36667 |  |  |  |  | 1.619754
1.58835 | 167.4 | 1.602838 | 85.2 |  |  |  |  | 1.619726
1.588311 | 170 | 1.602799 | 86.05 |  |  |  |  | 1.619696
1.588272 | 163.8 | 1.60276 | 88.61667 |  |  |  |  | 1.619669
1.588234 | 159.2 | 1.60272 | 83.73333 |  |  |  |  | 1.619641
1.588195 | 150.8 | 1.602681 | 87 |  |  |  |  | 1.619612
1.588156 | 156 | 1.602642 | 89.06667 |  |  |  |  | 1.619584
1.58812 | 176.8 | 1.602602 | 87.01667 |  |  |  |  | 1.619555
1.588081 | 158.2 | 1.602563 | 84.81667 |  |  |  |  | 1.619527
1.588043 | 167.4 | 1.602521 | 82.36667 |  |  |  |  | 1.619498
1.588004 | 171.2 | 1.602482 | 84 |  |  |  |  | 1.61947
1.587965 | 164.6 | 1.602443 | 83.58333 |  |  |  |  | 1.61944
1.587927 | 169.6 | 1.602403 | 86.83333 |  |  |  |  | 1.619413
1.587888 | 178.6 | 1.602364 | 79.91667 |  |  |  |  | 1.619385
1.587849 | 150 | 1.602325 | 84.1 |  |  |  |  | 1.619356
1.587811 | 164.8 | 1.602285 | 83.43333 |  |  |  |  | 1.619328
1.587774 | 167.2 | 1.602246 | 81.81667 |  |  |  |  | 1.619299
1.587735 | 156.4 | 1.602207 | 82.66667 |  |  |  |  | 1.619271
1.587697 | 168.6 | 1.602167 | 81.78333 |  |  |  |  | 1.619242
1.587658 | 158 | 1.602128 | 79.68333 |  |  |  |  | 1.619214
1.58762 | 163.4 | 1.602089 | 76.85 |  |  |  |  | 1.619187
1.587581 | 165 | 1.602049 | 81.11667 |  |  |  |  | 1.619157
1.587542 | 161 | 1.60201 | 79.51667 |  |  |  |  | 1.61913
1.587504 | 155.4 | 1.601971 | 77.75 |  |  |  |  | 1.6191
1.587465 | 174 | 1.601931 | 75.36667 |  |  |  |  | 1.619072
1.587426 | 159.6 | 1.601892 | 75.73333 |  |  |  |  | 1.619043
1.58739 | 166.6 | 1.601853 | 78.48333 |  |  |  |  | 1.619015
1.587351 | 146.4 | 1.601813 | 74.06667 |  |  |  |  | 1.618988
1.587313 | 166.2 | 1.601774 | 78.91667 |  |  |  |  | 1.618958
1.587274 | 155 | 1.601733 | 75.81667 |  |  |  |  | 1.618931
1.587235 | 165.4 | 1.601693 | 73.5 |  |  |  |  | 1.618901
1.587197 | 159 | 1.601654 | 74.51667 |  |  |  |  | 1.618874
1.587158 | 153.4 | 1.601615 | 74.21667 |  |  |  |  | 1.618844
1.58712 | 147.2 | 1.601575 | 74.23333 |  |  |  |  | 1.618817
1.587081 | 171.8 | 1.601536 | 70.3 |  |  |  |  | 1.618787
1.587044 | 154.2 | 1.601497 | 74.1 |  |  |  |  | 1.61876
1.587006 | 155.8 | 1.601457 | 72.21667 |  |  |  |  | 1.618732
1.586967 | 147.8 | 1.601418 | 73.66667 |  |  |  |  | 1.618703
1.586929 | 160.2 | 1.601379 | 70.65 |  |  |  |  | 1.618675
1.58689 | 151.4 | 1.60134 | 71.81667 |  |  |  |  | 1.618645
1.586851 | 154 | 1.6013 | 69.73333 |  |  |  |  | 1.618618
1.586813 | 147.4 | 1.601261 | 69.23333 |  |  |  |  | 1.618588
1.586774 | 144.4 | 1.601222 | 71.13333 |  |  |  |  | 1.618561
1.586736 | 155 | 1.601182 | 71.5 |  |  |  |  | 1.618533
1.586699 | 160.2 | 1.601143 | 69.31667 |  |  |  |  | 1.618504
1.586661 | 155.6 | 1.601104 | 69.26667 |  |  |  |  | 1.618476
1.586622 | 165.8 | 1.601064 | 70.95 |  |  |  |  | 1.618447
1.586583 | 160.6 | 1.601025 | 68.03333 |  |  |  |  | 1.618419
1.586545 | 165.8 | 1.600986 | 66.2 |  |  |  |  | 1.618392
1.586506 | 155.6 | 1.600947 | 70.06667 |  |  |  |  | 1.618362
1.586468 | 145.8 | 1.600907 | 65.26667 |  |  |  |  | 1.618335
1.586429 | 153.2 | 1.600868 | 64.65 |  |  |  |  | 1.618305
1.586393 | 152.8 | 1.600827 | 68.56667 |  |  |  |  | 1.618278
1.586354 | 154.8 | 1.600787 | 67.83333 |  |  |  |  | 1.618248
1.586315 | 138.6 | 1.600748 | 68.36667 |  |  |  |  | 1.618221
1.586277 | 153.6 | 1.600709 | 64.03333 |  |  |  |  | 1.618193
1.586238 | 149.8 | 1.60067 | 68 |  |  |  |  | 1.618164
1.5862 | 140.2 | 1.60063 | 63.16667 |  |  |  |  | 1.618136
1.586161 | 151 | 1.600591 | 64.06667 |  |  |  |  | 1.618107
1.586123 | 142 | 1.600552 | 68.88333 |  |  |  |  | 1.618079
1.586084 | 147 | 1.600513 | 63.65 |  |  |  |  | 1.61805
1.586048 | 150.4 | 1.600473 | 65.93333 |  |  |  |  | 1.618022
1.586009 | 152.4 | 1.600434 | 65 |  |  |  |  | 1.617995
1.585971 | 150.6 | 1.600395 | 64.7 |  |  |  |  | 1.617965
1.585932 | 138.4 | 1.600356 | 63.7 |  |  |  |  | 1.617938
1.585893 | 152.6 | 1.600316 | 62.96667 |  |  |  |  | 1.617908
1.585855 | 147.2 | 1.600277 | 63.7 |  |  |  |  | 1.617881
1.585816 | 148.8 | 1.600238 | 61.58333 |  |  |  |  | 1.617851
1.585778 | 155 | 1.600199 | 62.35 |  |  |  |  | 1.617824
1.585741 | 148.6 | 1.600159 | 63.2 |  |  |  |  | 1.617796
1.585703 | 144.2 | 1.60012 | 62.25 |  |  |  |  | 1.617767
1.585664 | 151.6 | 1.600081 | 60.76667 |  |  |  |  | 1.617739
1.585626 | 145.2 | 1.600042 | 60.48333 |  |  |  |  | 1.61771
1.585587 | 149.6 | 1.600002 | 64.36667 |  |  |  |  | 1.617682
1.585549 | 141.2 | 1.599963 | 61.55 |  |  |  |  | 1.617655
1.58551 | 132.4 | 1.599924 | 62.03333 |  |  |  |  | 1.617625
1.585472 | 143.4 | 1.599885 | 60.56667 |  |  |  |  | 1.617598
1.585435 | 142.4 | 1.599846 | 60.98333 |  |  |  |  | 1.617568
1.585397 | 132.2 | 1.599806 | 60.76667 |  |  |  |  | 1.617541
1.585358 | 143.2 | 1.599767 | 63.43333 |  |  |  |  | 1.617511
1.58532 | 134.8 | 1.599728 | 57.6 |  |  |  |  | 1.617484
1.585281 | 150 | 1.599687 | 61.38333 |  |  |  |  | 1.617457
1.585243 | 142 | 1.599647 | 57.76667 |  |  |  |  | 1.617427
1.585204 | 123.8 | 1.599608 | 59.45 |  |  |  |  | 1.6174
1.585166 | 152.8 | 1.599569 | 57.86667 |  |  |  |  | 1.61737
1.585129 | 139.8 | 1.59953 | 58.7 |  |  |  |  | 1.617343
1.585091 | 149.6 | 1.599491 | 57.33333 |  |  |  |  | 1.617315
1.585052 | 148.6 | 1.599451 | 61.11667 |  |  |  |  | 1.617286
1.585014 | 143.4 | 1.599412 | 58.96667 |  |  |  |  | 1.617258
1.584975 | 150.4 | 1.599373 | 55.93333 |  |  |  |  | 1.617229
1.584937 | 138.4 | 1.599334 | 57.8 |  |  |  |  | 1.617201
1.584898 | 140.2 | 1.599295 | 58.88333 |  |  |  |  | 1.617172
1.58486 | 137.2 | 1.599255 | 57.2 |  |  |  |  | 1.617144
1.584823 | 144.2 | 1.599216 | 55.81667 |  |  |  |  | 1.617117
1.584785 | 130.2 | 1.599177 | 58.8 |  |  |  |  | 1.617087
1.584746 | 133.4 | 1.599138 | 60.16667 |  |  |  |  | 1.61706
1.584708 | 137 | 1.599099 | 58.75 |  |  |  |  | 1.617031
1.584669 | 123.2 | 1.599059 | 59.48333 |  |  |  |  | 1.617003
1.584631 | 121.4 | 1.59902 | 58.61667 |  |  |  |  | 1.616976
1.584592 | 139 | 1.598981 | 58.9 |  |  |  |  | 1.616946
1.584556 | 140 | 1.598942 | 59.86667 |  |  |  |  | 1.616919
1.584517 | 128.4 | 1.598903 | 57.88333 |  |  |  |  | 1.616889
1.584479 | 130.4 | 1.598864 | 58.3 |  |  |  |  | 1.616862
1.58444 | 134.4 | 1.598824 | 55.23333 |  |  |  |  | 1.616834
1.584402 | 124.8 | 1.598785 | 56.03333 |  |  |  |  | 1.616805
1.584363 | 139 | 1.598746 | 58.76667 |  |  |  |  | 1.616777
1.584325 | 136.8 | 1.598707 | 59.56667 |  |  |  |  | 1.616748
1.584286 | 132.4 | 1.598668 | 54.76667 |  |  |  |  | 1.616721
1.58425 | 150.6 | 1.598629 | 58.1 |  |  |  |  | 1.616691
1.584212 | 132 | 1.598589 | 55.95 |  |  |  |  | 1.616664
1.584173 | 140.8 | 1.59855 | 57.33333 |  |  |  |  | 1.616636
1.584135 | 133.6 | 1.598511 | 58.11667 |  |  |  |  | 1.616607
1.584096 | 142.4 | 1.598472 | 55.05 |  |  |  |  | 1.616579
1.584058 | 132 | 1.598433 | 56.65 |  |  |  |  | 1.61655
1.584019 | 124.2 | 1.598394 | 56.7 |  |  |  |  | 1.616522
1.583983 | 138.2 | 1.598354 | 57.15 |  |  |  |  | 1.616495
1.583944 | 130.6 | 1.598315 | 52.28333 |  |  |  |  | 1.616466
1.583906 | 127.4 | 1.598276 | 55.75 |  |  |  |  | 1.616438
1.583867 | 126.2 | 1.598237 | 52.58333 |  |  |  |  | 1.616409
1.583829 | 129.8 | 1.598198 | 54.66667 |  |  |  |  | 1.616381
1.583791 | 123.8 | 1.598159 | 55.96667 |  |  |  |  | 1.616354
1.583752 | 135.8 | 1.59812 | 54.85 |  |  |  |  | 1.616324
1.583716 | 134.6 | 1.59808 | 54.55 |  |  |  |  | 1.616297
1.583677 | 123.6 | 1.598041 | 52.06667 |  |  |  |  | 1.616267
1.583639 | 129.2 | 1.598002 | 56.61667 |  |  |  |  | 1.61624
1.5836 | 129.4 | 1.597963 | 51.81667 |  |  |  |  | 1.616213
1.583562 | 124.4 | 1.597922 | 52.96667 |  |  |  |  | 1.616183
1.583524 | 131.6 | 1.597883 | 53.08333 |  |  |  |  | 1.616156
1.583485 | 130.6 | 1.597844 | 52.96667 |  |  |  |  | 1.616126
1.583449 | 121.2 | 1.597804 | 53.53333 |  |  |  |  | 1.616099
1.58341 | 126.4 | 1.597765 | 51.21667 |  |  |  |  | 1.616071
1.583372 | 125 | 1.597726 | 53.95 |  |  |  |  | 1.616042
1.583334 | 127.2 | 1.597687 | 54.1 |  |  |  |  | 1.616015
1.583295 | 121.2 | 1.597648 | 50.56667 |  |  |  |  | 1.615985
1.583257 | 129.2 | 1.597609 | 51.88333 |  |  |  |  | 1.615958
1.583218 | 120.6 | 1.59757 | 52.25 |  |  |  |  | 1.61593
1.583182 | 121.4 | 1.597531 | 54.13333 |  |  |  |  | 1.615901
1.583143 | 126.8 | 1.597492 | 52.35 |  |  |  |  | 1.615874
1.583105 | 122.4 | 1.597452 | 51.51667 |  |  |  |  | 1.615844
1.583067 | 117 | 1.597413 | 52.85 |  |  |  |  | 1.615817
1.583028 | 122 | 1.597374 | 49.2 |  |  |  |  | 1.615789
1.58299 | 127 | 1.597335 | 49.61667 |  |  |  |  | 1.61576
1.582951 | 122.6 | 1.597296 | 50.71667 |  |  |  |  | 1.615732
1.582915 | 108.6 | 1.597257 | 51.51667 |  |  |  |  | 1.615703
1.582877 | 107.8 | 1.597218 | 51.3 |  |  |  |  | 1.615676
1.582838 | 120.6 | 1.597179 | 52.61667 |  |  |  |  | 1.615648
1.5828 | 125 | 1.59714 | 49.38333 |  |  |  |  | 1.615619
1.582761 | 111.2 | 1.597101 | 53.1 |  |  |  |  | 1.615591
1.582723 | 124.2 | 1.597061 | 50.45 |  |  |  |  | 1.615562
1.582685 | 113.8 | 1.597022 | 52.43333 |  |  |  |  | 1.615535
1.582648 | 112.8 | 1.596983 | 49.41667 |  |  |  |  | 1.615507
1.58261 | 117.4 | 1.596944 | 49.85 |  |  |  |  | 1.615478
1.582572 | 115.2 | 1.596905 | 50.2 |  |  |  |  | 1.61545
1.582533 | 123.6 | 1.596866 | 52.21667 |  |  |  |  | 1.615421
1.582495 | 99.4 | 1.596827 | 52.11667 |  |  |  |  | 1.615394
1.582456 | 115.6 | 1.596788 | 48.36667 |  |  |  |  | 1.615366
1.58242 | 111.4 | 1.596749 | 50.86667 |  |  |  |  | 1.615337
1.582382 | 108.6 | 1.59671 | 51.18333 |  |  |  |  | 1.615309
1.582343 | 109.4 | 1.596671 | 51.01667 |  |  |  |  | 1.61528
1.582305 | 103.8 | 1.596632 | 48.36667 |  |  |  |  | 1.615252
1.582267 | 121 | 1.596593 | 51.15 |  |  |  |  | 1.615225
1.582228 | 112.8 | 1.596553 | 50.71667 |  |  |  |  | 1.615196
1.58219 | 107.2 | 1.596514 | 50.63333 |  |  |  |  | 1.615168
1.582154 | 109 | 1.596475 | 48.21667 |  |  |  |  | 1.615139
1.582115 | 115.4 | 1.596436 | 51.86667 |  |  |  |  | 1.615112
1.582077 | 110.6 | 1.596397 | 50.01667 |  |  |  |  | 1.615084
1.582038 | 111.6 | 1.596358 | 51.03333 |  |  |  |  | 1.615055
1.582 | 111.8 | 1.596319 | 47.01667 |  |  |  |  | 1.615027
1.581962 | 102 | 1.59628 | 49.45 |  |  |  |  | 1.615
1.581925 | 106.8 | 1.596241 | 47.2 |  |  |  |  | 1.614971
1.581887 | 107.2 | 1.596202 | 50.01667 |  |  |  |  | 1.614943
1.581849 | 110.6 | 1.596163 | 47.7 |  |  |  |  | 1.614914
1.58181 | 112 | 1.596124 | 49.7 |  |  |  |  | 1.614886
1.581772 | 106.8 | 1.596085 | 47.38333 |  |  |  |  | 1.614859
1.581734 | 106.6 | 1.596046 | 48.11667 |  |  |  |  | 1.61483
1.581695 | 112 | 1.596007 | 50.78333 |  |  |  |  | 1.614802
1.581659 | 107.6 | 1.595968 | 46.56667 |  |  |  |  | 1.614773
1.581621 | 125.8 | 1.595929 | 47.18333 |  |  |  |  | 1.614746
1.581582 | 103.4 | 1.59589 | 49.01667 |  |  |  |  | 1.614718
1.581544 | 107.2 | 1.595851 | 48.11667 |  |  |  |  | 1.614689
1.581506 | 99.4 | 1.595812 | 46.98333 |  |  |  |  | 1.614661
1.581467 | 118.4 | 1.595773 | 47.16667 |  |  |  |  | 1.614632
1.581431 | 107.4 | 1.595734 | 46.28333 |  |  |  |  | 1.614605
1.581393 | 110.4 | 1.595695 | 46.25 |  |  |  |  | 1.614577
1.581354 | 106.2 | 1.595656 | 47.31667 |  |  |  |  | 1.614548
1.581316 | 92.2 | 1.595617 | 47.66994 |  |  |  |  | 1.614521
1.581278 | 109 | 1.595578 | 45.55626 |  |  |  |  | 1.614493
1.581239 | 111 | 1.595539 | 48.51 |  |  |  |  | 1.614464
1.581203 | 92 | 1.5955 | 48.79675 |  |  |  |  | 1.614436
1.581165 | 96.4 | 1.595461 | 47.36628 |  |  |  |  | 1.614407
1.581127 | 101.4 | 1.595421 | 45.45208 |  |  |  |  | 1.61438
1.581088 | 96 | 1.595382 | 46.08884 |  |  |  |  | 1.614352
1.58105 | 113.2 | 1.595343 | 46.75904 |  |  |  |  | 1.614323
1.581012 | 88.2 | 1.595304 | 47.1625 |  |  |  |  | 1.614296
1.580975 | 103.8 | 1.595265 | 48.98365 |  |  |  |  | 1.614266
1.580937 | 87.8 | 1.595226 | 45.90135 |  |  |  |  | 1.614239
1.580899 | 92.6 | 1.595187 | 45.78775 |  |  |  |  | 1.614212
1.58086 | 103 | 1.595148 | 45.04022 |  |  |  |  | 1.614182
1.580822 | 91.6 | 1.59511 | 48.01284 |  |  |  |  | 1.614155
1.580784 | 95.2 | 1.595071 | 47.06515 |  |  |  |  | 1.614127
1.580748 | 93.4 | 1.595032 | 47.61899 |  |  |  |  | 1.614098
1.580709 | 98.8 | 1.594993 | 47.9393 |  |  |  |  | 1.614071
1.580671 | 93.6 | 1.594954 | 47.90922 |  |  |  |  | 1.614041
1.580633 | 111.8 | 1.594915 | 45.02541 |  |  |  |  | 1.614014
1.580594 | 92.4 | 1.594876 | 45.84629 |  |  |  |  | 1.613987
1.580556 | 106.6 | 1.594837 | 44.49749 |  |  |  |  | 1.613957
1.58052 | 97.4 | 1.594798 | 46.05289 |  |  |  |  | 1.61393
1.580482 | 102.2 | 1.594759 | 46.69038 |  |  |  |  | 1.613903
1.580443 | 91 | 1.594722 | 47.67854 |  |  |  |  | 1.613873
1.580405 | 99 | 1.594683 | 46.79696 |  |  |  |  | 1.613846
1.580367 | 98.6 | 1.594644 | 45.66482 |  |  |  |  | 1.613817
1.580328 | 101.8 | 1.594605 | 44.43233 |  |  |  |  | 1.613789
1.580292 | 94.4 | 1.594566 | 48.29279 |  |  |  |  | 1.613762
1.580254 | 104.2 | 1.594527 | 49.0142 |  |  |  |  | 1.613732
1.580216 | 92.4 | 1.594488 | 43.58972 |  |  |  |  | 1.613705
1.580177 | 95.2 | 1.594449 | 48.0355 |  |  |  |  | 1.613676
1.580139 | 98.8 | 1.59441 | 46.38516 |  |  |  |  | 1.613648
1.580101 | 98.4 | 1.594371 | 46.5888 |  |  |  |  | 1.613621
1.580065 | 90.2 | 1.594332 | 46.17435 |  |  |  |  | 1.613592
1.580026 | 91.4 | 1.594293 | 43.75504 |  |  |  |  | 1.613564
1.579988 | 98.6 | 1.594254 | 46.11385 |  |  |  |  | 1.613537
1.57995 | 102.2 | 1.594215 | 48.75705 |  |  |  |  | 1.613508
1.579912 | 89 | 1.594176 | 43.5301 |  |  |  |  | 1.61348
1.579873 | 97 | 1.594137 | 44.03442 |  |  |  |  | 1.613451
1.579837 | 93 | 1.594098 | 42.70044 |  |  |  |  | 1.613424
1.579799 | 93.6 | 1.594059 | 44.37473 |  |  |  |  | 1.613397
1.579761 | 89.6 | 1.594021 | 46.48384 |  |  |  |  | 1.613367
1.579722 | 83.8 | 1.593982 | 43.2107 |  |  |  |  | 1.61334
1.579684 | 89.4 | 1.593943 | 44.93553 |  |  |  |  | 1.613313
1.579646 | 83.2 | 1.593904 | 44.40362 |  |  |  |  | 1.613283
1.57961 | 87.4 | 1.593865 | 43.0524 |  |  |  |  | 1.613256
1.579571 | 101.2 | 1.593826 | 44.14218 |  |  |  |  | 1.613226
1.579533 | 91.4 | 1.593787 | 45.18195 |  |  |  |  | 1.613199
1.579495 | 100 | 1.593748 | 43.17831 |  |  |  |  | 1.613172
1.579457 | 79.8 | 1.593709 | 41.72628 |  |  |  |  | 1.613143
1.579421 | 86.6 | 1.59367 | 42.86645 |  |  |  |  | 1.613115
1.579382 | 91.2 | 1.593631 | 41.64837 |  |  |  |  | 1.613088
1.579344 | 91.8 | 1.593592 | 43.39087 |  |  |  |  | 1.613059
1.579306 | 91.8 | 1.593553 | 41.65408 |  |  |  |  | 1.613031
1.579268 | 90.2 | 1.593515 | 43.58084 |  |  |  |  | 1.613004
1.579229 | 86.8 | 1.593476 | 44.0021 |  |  |  |  | 1.612975
1.579193 | 89.6 | 1.593437 | 43.3191 |  |  |  |  | 1.612947
1.579155 | 82.8 | 1.593398 | 42.53561 |  |  |  |  | 1.612918
1.579117 | 91.4 | 1.593359 | 45.80171 |  |  |  |  | 1.612891
1.579079 | 87.6 | 1.59332 | 42.29041 |  |  |  |  | 1.612863
1.57904 | 85.6 | 1.593281 | 42.02552 |  |  |  |  | 1.612834
1.579004 | 87.4 | 1.593242 | 41.87775 |  |  |  |  | 1.612807
1.578966 | 85 | 1.593203 | 42.91843 |  |  |  |  | 1.612779
1.578928 | 96.6 | 1.593164 | 41.86675 |  |  |  |  | 1.61275
1.57889 | 91.4 | 1.593125 | 42.28814 |  |  |  |  | 1.612723
1.578851 | 88.4 | 1.593087 | 42.5924 |  |  |  |  | 1.612693
1.578813 | 93.2 | 1.593048 | 40.201 |  |  |  |  | 1.612666
1.578777 | 89.8 | 1.593009 | 41.71077 |  |  |  |  | 1.612639
1.578739 | 95.8 | 1.592972 | 41.71362 |  |  |  |  | 1.61261
1.578701 | 95.2 | 1.592933 | 43.49164 |  |  |  |  | 1.612582
1.578662 | 83 | 1.592894 | 41.93705 |  |  |  |  | 1.612555
1.578624 | 83.4 | 1.592855 | 43.4306 |  |  |  |  | 1.612526
1.578588 | 83 | 1.592816 | 38.59273 |  |  |  |  | 1.612498
1.57855 | 82.8 | 1.592778 | 43.68781 |  |  |  |  | 1.612471
1.578512 | 83 | 1.592739 | 41.26167 |  |  |  |  | 1.612442
1.578473 | 83.6 | 1.5927 | 40.76188 |  |  |  |  | 1.612415
1.578435 | 85.4 | 1.592661 | 44.0989 |  |  |  |  | 1.612385
1.578397 | 80.8 | 1.592622 | 41.23663 |  |  |  |  | 1.612358
1.578361 | 74.2 | 1.592583 | 40.95458 |  |  |  |  | 1.612331
1.578323 | 78.8 | 1.592544 | 41.46013 |  |  |  |  | 1.612301
1.578285 | 86.8 | 1.592505 | 41.39592 |  |  |  |  | 1.612274
1.578246 | 81 | 1.592467 | 39.00198 |  |  |  |  | 1.612247
1.578208 | 91.8 | 1.592428 | 41.28425 |  |  |  |  | 1.612217
1.578172 | 73.2 | 1.592389 | 40.91829 |  |  |  |  | 1.61219
1.578134 | 86.4 | 1.59235 | 40.11641 |  |  |  |  | 1.612163
1.578096 | 73.4 | 1.592311 | 42.23157 |  |  |  |  | 1.612134
1.578058 | 82.4 | 1.592272 | 38.73029 |  |  |  |  | 1.612106
1.578019 | 85 | 1.592233 | 42.38825 |  |  |  |  | 1.612077
1.577983 | 79.8 | 1.592195 | 41.03289 |  |  |  |  | 1.61205
1.577945 | 86 | 1.592156 | 42.07542 |  |  |  |  | 1.612023
1.577907 | 86.6 | 1.592117 | 41.3236 |  |  |  |  | 1.611993
1.577869 | 81.8 | 1.592078 | 40.7394 |  |  |  |  | 1.611966
1.577831 | 79.2 | 1.592039 | 42.41951 |  |  |  |  | 1.611939
1.577793 | 81.4 | 1.592 | 42.25466 |  |  |  |  | 1.611909
1.577756 | 65.4 | 1.591962 | 43.63314 |  |  |  |  | 1.611882
1.577718 | 80.2 | 1.591923 | 40.29756 |  |  |  |  | 1.611855
1.57768 | 81 | 1.591886 | 40.6191 |  |  |  |  | 1.611826
1.577642 | 81.4 | 1.591847 | 38.79296 |  |  |  |  | 1.611798
1.577604 | 87.4 | 1.591808 | 39.987 |  |  |  |  | 1.611771
1.577568 | 78.8 | 1.591769 | 43.29564 |  |  |  |  | 1.611742
1.57753 | 80.4 | 1.591731 | 41.98957 |  |  |  |  | 1.611714
1.577491 | 77 | 1.591692 | 40.34765 |  |  |  |  | 1.611685
1.577453 | 72.4 | 1.591653 | 40.43432 |  |  |  |  | 1.611658
1.577415 | 82.2 | 1.591614 | 41.51138 |  |  |  |  | 1.611631
1.577379 | 72.6 | 1.591575 | 42.10176 |  |  |  |  | 1.611601
1.577341 | 75 | 1.591536 | 40.74479 |  |  |  |  | 1.611574
1.577303 | 75.2 | 1.591498 | 40.51252 |  |  |  |  | 1.611547
1.577265 | 71.8 | 1.591459 | 39.49107 |  |  |  |  | 1.611518
1.577226 | 82.6 | 1.59142 | 44.0107 |  |  |  |  | 1.61149
1.57719 | 80.6 | 1.591381 | 42.31764 |  |  |  |  | 1.611463
1.577152 | 81.6 | 1.591342 | 40.2045 |  |  |  |  | 1.611434
1.577114 | 80 | 1.591304 | 39.45147 |  |  |  |  | 1.611407
1.577076 | 73.6 | 1.591265 | 40.81465 |  |  |  |  | 1.611379
1.577038 | 68.4 | 1.591226 | 40.68305 |  |  |  |  | 1.61135
1.577002 | 77.8 | 1.591187 | 42.0633 |  |  |  |  | 1.611323
1.576964 | 79.6 | 1.591148 | 40.25181 |  |  |  |  | 1.611296
1.576926 | 63.6 | 1.59111 | 40.06975 |  |  |  |  | 1.611266
1.576887 | 69 | 1.591071 | 42.17272 |  |  |  |  | 1.611239
1.576849 | 69.2 | 1.591032 | 39.16785 |  |  |  |  | 1.61121
1.576813 | 74.8 | 1.590995 | 39.8595 |  |  |  |  | 1.611182
1.576775 | 78.6 | 1.590956 | 40.71929 |  |  |  |  | 1.611155
1.576737 | 77.8 | 1.590918 | 43.19261 |  |  |  |  | 1.611126
1.576699 | 71.8 | 1.590879 | 39.9685 |  |  |  |  | 1.611099
1.576661 | 62.8 | 1.59084 | 40.60995 |  |  |  |  | 1.611072
1.576625 | 73 | 1.590801 | 40.04119 |  |  |  |  | 1.611042
1.576587 | 72.4 | 1.590763 | 40.3297 |  |  |  |  | 1.611015
1.576549 | 73.6 | 1.590724 | 41.29075 |  |  |  |  | 1.610988
1.576511 | 69.4 | 1.590685 | 40.35201 |  |  |  |  | 1.610958
1.576472 | 68 | 1.590646 | 39.22819 |  |  |  |  | 1.610931
1.576436 | 72.4 | 1.590607 | 39.70171 |  |  |  |  | 1.610904
1.576398 | 62.2 | 1.590569 | 41.18429 |  |  |  |  | 1.610875
1.57636 | 67 | 1.59053 | 41.40573 |  |  |  |  | 1.610848
1.576322 | 70.4 | 1.590491 | 40.44986 |  |  |  |  | 1.61082
1.576284 | 75.6 | 1.590452 | 40.38534 |  |  |  |  | 1.610791
1.576248 | 74.6 | 1.590414 | 39.09284 |  |  |  |  | 1.610764
1.57621 | 78.8 | 1.590375 | 40.42448 |  |  |  |  | 1.610737
1.576172 | 67.6 | 1.590336 | 42.56384 |  |  |  |  | 1.610707
1.576134 | 69.8 | 1.590297 | 40.53094 |  |  |  |  | 1.61068
1.576096 | 70.6 | 1.590261 | 41.15626 |  |  |  |  | 1.610653
1.57606 | 75.8 | 1.590222 | 42.92591 |  |  |  |  | 1.610624
1.576022 | 72 | 1.590183 | 40.20266 |  |  |  |  | 1.610596
1.575983 | 71.6 | 1.590144 | 39.88563 |  |  |  |  | 1.610567
1.575945 | 77.4 | 1.590106 | 40.03983 |  |  |  |  | 1.61054
1.575907 | 68.8 | 1.590067 | 39.28513 |  |  |  |  | 1.610513
1.575871 | 74.2 | 1.590028 | 38.81648 |  |  |  |  | 1.610483
1.575833 | 72.6 | 1.589989 | 42.42159 |  |  |  |  | 1.610456
1.575795 | 68.8 | 1.589951 | 39.66352 |  |  |  |  | 1.610429
1.575757 | 73.4 | 1.589912 | 38.25198 |  |  |  |  | 1.6104
1.575721 | 79.6 | 1.589873 | 40.84754 |  |  |  |  | 1.610373
1.575683 | 64.8 | 1.589834 | 39.41904 |  |  |  |  | 1.610345
1.575645 | 62.4 | 1.589796 | 38.79866 |  |  |  |  | 1.610316
1.575607 | 77.4 | 1.589757 | 39.74438 |  |  |  |  | 1.610289
1.575569 | 70.4 | 1.589718 | 39.76393 |  |  |  |  | 1.610262
1.575533 | 68.8 | 1.58968 | 38.48656 |  |  |  |  | 1.610232
1.575495 | 61.2 | 1.589641 | 40.35889 |  |  |  |  | 1.610205
1.575457 | 72.4 | 1.589604 | 38.50864 |  |  |  |  | 1.610178
1.575419 | 73.6 | 1.589565 | 40.95401 |  |  |  |  | 1.610149
1.575381 | 73 | 1.589527 | 37.04813 |  |  |  |  | 1.610122
1.575345 | 64.6 | 1.589488 | 37.96049 |  |  |  |  | 1.610094
1.575307 | 70.2 | 1.589449 | 38.35062 |  |  |  |  | 1.610065
1.575269 | 76.6 | 1.589411 | 38.6734 |  |  |  |  | 1.610038
1.575231 | 68.6 | 1.589372 | 36.9908 |  |  |  |  | 1.610011
1.575195 | 69.8 | 1.589333 | 39.21797 |  |  |  |  | 1.609982
1.575157 | 75.2 | 1.589294 | 40.95666 |  |  |  |  | 1.609954
1.575119 | 68.8 | 1.589256 | 38.02654 |  |  |  |  | 1.609927
1.575081 | 74.8 | 1.589217 | 41.72079 |  |  |  |  | 1.609898
1.575043 | 68.4 | 1.589178 | 38.77347 |  |  |  |  | 1.609871
1.575007 | 66.6 | 1.58914 | 39.55162 |  |  |  |  | 1.609844
1.574968 | 67.2 | 1.589101 | 39.53745 |  |  |  |  | 1.609814
1.57493 | 67.4 | 1.589062 | 38.54531 |  |  |  |  | 1.609787
1.574892 | 67.6 | 1.589023 | 41.14477 |  |  |  |  | 1.60976
1.574854 | 66.4 | 1.588987 | 37.63991 |  |  |  |  | 1.609731
1.574818 | 72.2 | 1.588948 | 40.37458 |  |  |  |  | 1.609704
1.57478 | 65.6 | 1.588909 | 38.57266 |  |  |  |  | 1.609676
1.574742 | 65.6 | 1.588871 | 38.69335 |  |  |  |  | 1.609647
1.574704 | 65.6 | 1.588832 | 40.90573 |  |  |  |  | 1.60962
1.574668 | 59.2 | 1.588793 | 40.18312 |  |  |  |  | 1.609593
1.57463 | 65 | 1.588755 | 36.52492 |  |  |  |  | 1.609564
1.574592 | 66.2 | 1.588716 | 40.62724 |  |  |  |  | 1.609536
1.574554 | 63.4 | 1.588677 | 37.27229 |  |  |  |  | 1.609509
1.574516 | 63.6 | 1.588639 | 39.51907 |  |  |  |  | 1.60948
1.57448 | 72.2 | 1.5886 | 39.63988 |  |  |  |  | 1.609453
1.574442 | 69 | 1.588561 | 37.87056 |  |  |  |  | 1.609426
1.574405 | 65.4 | 1.588523 | 38.36258 |  |  |  |  | 1.609396
1.574367 | 58.2 | 1.588484 | 39.98553 |  |  |  |  | 1.609369
1.574331 | 67.4 | 1.588447 | 38.23275 |  |  |  |  | 1.609342
1.574293 | 65.4 | 1.588409 | 39.9572 |  |  |  |  | 1.609313
1.574255 | 68.6 | 1.58837 | 37.27566 |  |  |  |  | 1.609286
1.574217 | 64.8 | 1.588331 | 38.40937 |  |  |  |  | 1.609259
1.574179 | 71.8 | 1.588293 | 36.90926 |  |  |  |  | 1.609229
1.574143 | 65.4 | 1.588254 | 39.05623 |  |  |  |  | 1.609202
1.574105 | 66.8 | 1.588215 | 36.69475 |  |  |  |  | 1.609175
1.574067 | 67 | 1.588177 | 37.47408 |  |  |  |  | 1.609146
1.574029 | 70.6 | 1.588138 | 40.22952 |  |  |  |  | 1.609119
1.573993 | 56.8 | 1.588099 | 36.66844 |  |  |  |  | 1.609091
1.573955 | 66 | 1.588061 | 39.9985 |  |  |  |  | 1.609062
1.573917 | 61 | 1.588022 | 37.87277 |  |  |  |  | 1.609035
1.573879 | 59.6 | 1.587983 | 37.7233 |  |  |  |  | 1.609008
1.573841 | 61.8 | 1.587947 | 36.84733 |  |  |  |  | 1.608979
1.573805 | 58.4 | 1.587908 | 36.71467 |  |  |  |  | 1.608952
1.573767 | 60.6 | 1.58787 | 37.6127 |  |  |  |  | 1.608924
1.573729 | 67.6 | 1.587831 | 36.31409 |  |  |  |  | 1.608895
1.573691 | 61.6 | 1.587792 | 34.89701 |  |  |  |  | 1.608868
1.573655 | 61.8 | 1.587754 | 38.61747 |  |  |  |  | 1.608841
1.573617 | 59.8 | 1.587715 | 36.71021 |  |  |  |  | 1.608812
1.573579 | 60 | 1.587676 | 36.56058 |  |  |  |  | 1.608785
1.573541 | 67.2 | 1.587638 | 36.05594 |  |  |  |  | 1.608757
1.573505 | 60.8 | 1.587599 | 36.68387 |  |  |  |  | 1.608728
1.573467 | 67 | 1.587561 | 37.93741 |  |  |  |  | 1.608701
1.573429 | 56.4 | 1.587522 | 36.114 |  |  |  |  | 1.608674
1.573392 | 61.8 | 1.587483 | 35.71064 |  |  |  |  | 1.608645
1.573354 | 57.8 | 1.587447 | 36.03434 |  |  |  |  | 1.608618
1.573318 | 64.8 | 1.587408 | 35.71548 |  |  |  |  | 1.60859
1.57328 | 60 | 1.587369 | 35.4304 |  |  |  |  | 1.608561
1.573242 | 58.4 | 1.587331 | 37.02262 |  |  |  |  | 1.608534
1.573204 | 63.8 | 1.587292 | 35.48594 |  |  |  |  | 1.608507
1.573168 | 60.4 | 1.587254 | 36.85849 |  |  |  |  | 1.60848
1.57313 | 59.4 | 1.587215 | 36.25199 |  |  |  |  | 1.608451
1.573092 | 54.8 | 1.587176 | 35.64541 |  |  |  |  | 1.608423
1.573054 | 64 | 1.587138 | 35.15718 |  |  |  |  | 1.608396
1.573018 | 69.4 | 1.587099 | 34.55045 |  |  |  |  | 1.608367
1.57298 | 62 | 1.587061 | 35.50037 |  |  |  |  | 1.60834
1.572942 | 58 | 1.587022 | 37.70266 |  |  |  |  | 1.608313
1.572905 | 58 | 1.586985 | 35.33594 |  |  |  |  | 1.608284
1.572867 | 59.8 | 1.586947 | 34.61058 |  |  |  |  | 1.608257
1.572831 | 63.4 | 1.586908 | 35.45921 |  |  |  |  | 1.608229
1.572793 | 56.4 | 1.58687 | 34.02283 |  |  |  |  | 1.6082
1.572755 | 63.4 | 1.586831 | 34.49912 |  |  |  |  | 1.608173
1.572717 | 63.8 | 1.586793 | 35.65263 |  |  |  |  | 1.608146
1.572681 | 62.6 | 1.586754 | 33.14937 |  |  |  |  | 1.608117
1.572643 | 57.2 | 1.586715 | 35.58973 |  |  |  |  | 1.60809
1.572605 | 56.4 | 1.586677 | 36.74355 |  |  |  |  | 1.608063
1.572567 | 51 | 1.586638 | 34.9172 |  |  |  |  | 1.608033
1.572531 | 65.6 | 1.5866 | 36.1558 |  |  |  |  | 1.608006
1.572494 | 58 | 1.586563 | 33.09284 |  |  |  |  | 1.607979
1.572456 | 55.4 | 1.586525 | 34.36536 |  |  |  |  | 1.60795
1.572418 | 59.2 | 1.586486 | 31.7592 |  |  |  |  | 1.607923
1.572382 | 56.6 | 1.586447 | 35.60659 |  |  |  |  | 1.607896
1.572344 | 55.6 | 1.586409 | 35.28713 |  |  |  |  | 1.607867
1.572306 | 53 | 1.58637 | 34.56102 |  |  |  |  | 1.607839
1.572268 | 55.8 | 1.586332 | 36.85064 |  |  |  |  | 1.607812
1.572232 | 65.4 | 1.586293 | 35.20957 |  |  |  |  | 1.607785
1.572194 | 51.6 | 1.586255 | 35.27973 |  |  |  |  | 1.607756
1.572157 | 65.4 | 1.586216 | 34.94319 |  |  |  |  | 1.607729
1.572119 | 63.2 | 1.586177 | 34.79303 |  |  |  |  | 1.607702
1.572081 | 58.2 | 1.586141 | 35.62586 |  |  |  |  | 1.607673
1.572045 | 57.6 | 1.586102 | 36.22151 |  |  |  |  | 1.607646
1.572007 | 63.8 | 1.586064 | 33.81694 |  |  |  |  | 1.607618
1.571969 | 51.4 | 1.586025 | 36.88753 |  |  |  |  | 1.607589
1.571931 | 57 | 1.585987 | 32.51612 |  |  |  |  | 1.607562
1.571895 | 58.2 | 1.585948 | 34.68846 |  |  |  |  | 1.607535
1.571858 | 58.4 | 1.58591 | 33.53784 |  |  |  |  | 1.607506
1.57182 | 55.8 | 1.585871 | 34.57446 |  |  |  |  | 1.607479
1.571782 | 52.2 | 1.585833 | 35.1364 |  |  |  |  | 1.607452
1.571746 | 54.6 | 1.585794 | 34.37562 |  |  |  |  | 1.607423
1.571708 | 54.4 | 1.585757 | 34.24226 |  |  |  |  | 1.607395
1.57167 | 54.2 | 1.585719 | 32.02267 |  |  |  |  | 1.607368
1.571632 | 56.8 | 1.58568 | 35.04412 |  |  |  |  | 1.607341
1.571597 | 57.6 | 1.585642 | 32.40019 |  |  |  |  | 1.607312
1.571559 | 56.8 | 1.585603 | 34.38724 |  |  |  |  | 1.607285
1.571521 | 63.2 | 1.585565 | 33.35465 |  |  |  |  | 1.607258
1.571483 | 65 | 1.585526 | 33.96771 |  |  |  |  | 1.607229
1.571447 | 48.8 | 1.585488 | 34.78447 |  |  |  |  | 1.607202
1.571409 | 59.4 | 1.585449 | 32.73355 |  |  |  |  | 1.607175
1.571372 | 64.4 | 1.585411 | 33.66912 |  |  |  |  | 1.607145
1.571334 | 46.6 | 1.585374 | 34.12963 |  |  |  |  | 1.607118
1.571298 | 52.2 | 1.585336 | 34.08101 |  |  |  |  | 1.607091
1.57126 | 58.6 | 1.585297 | 34.932 |  |  |  |  | 1.607062
1.571222 | 54.4 | 1.585259 | 30.46996 |  |  |  |  | 1.607035
1.571184 | 52 | 1.58522 | 33.15423 |  |  |  |  | 1.607008
1.571148 | 63.8 | 1.585182 | 32.93577 |  |  |  |  | 1.606981
1.571111 | 55.4 | 1.585143 | 31.13829 |  |  |  |  | 1.606952
1.571073 | 54.6 | 1.585105 | 35.74183 |  |  |  |  | 1.606925
1.571035 | 54 | 1.585066 | 32.24623 |  |  |  |  | 1.606898
1.570999 | 56.6 | 1.585028 | 33.11448 |  |  |  |  | 1.606868
1.570961 | 57.4 | 1.584991 | 33.50732 |  |  |  |  | 1.606841
1.570924 | 52.8 | 1.584953 | 33.84926 |  |  |  |  | 1.606814
1.570886 | 51.4 | 1.584914 | 30.77722 |  |  |  |  | 1.606785
1.57085 | 56.4 | 1.584876 | 33.1404 |  |  |  |  | 1.606758
1.570812 | 58.4 | 1.584837 | 30.91727 |  |  |  |  | 1.606731
1.570774 | 52.6 | 1.584799 | 31.58192 |  |  |  |  | 1.606702
1.570736 | 53 | 1.58476 | 31.56706 |  |  |  |  | 1.606675
1.570701 | 52.2 | 1.584722 | 31.85803 |  |  |  |  | 1.606648
1.570663 | 60.6 | 1.584683 | 30.41585 |  |  |  |  | 1.606621
1.570625 | 55.6 | 1.584647 | 29.73817 |  |  |  |  | 1.606591
1.570587 | 54.2 | 1.584608 | 31.03175 |  |  |  |  | 1.606564
1.570551 | 49.8 | 1.58457 | 32.39349 |  |  |  |  | 1.606537
1.570514 | 49.6 | 1.584531 | 29.96515 |  |  |  |  | 1.606508
1.570476 | 54.8 | 1.584493 | 32.48285 |  |  |  |  | 1.606481
1.570438 | 50.2 | 1.584454 | 30.87013 |  |  |  |  | 1.606454
1.570402 | 51.4 | 1.584416 | 32.31722 |  |  |  |  | 1.606425
1.570364 | 59 | 1.584377 | 29.88822 |  |  |  |  | 1.606398
1.570327 | 54.4 | 1.584339 | 33.51175 |  |  |  |  | 1.606371
1.570289 | 52.2 | 1.584303 | 31.91567 |  |  |  |  | 1.606344
1.570253 | 55.4 | 1.584264 | 31.32266 |  |  |  |  | 1.606315
1.570215 | 54.4 | 1.584226 | 32.39614 |  |  |  |  | 1.606288
1.570177 | 55.4 | 1.584187 | 30.54456 |  |  |  |  | 1.606261
1.570142 | 54.8 | 1.584149 | 31.60112 |  |  |  |  | 1.606231
1.570104 | 55.8 | 1.58411 | 32.13054 |  |  |  |  | 1.606204
1.570066 | 55.8 | 1.584072 | 32.86415 |  |  |  |  | 1.606177
1.570028 | 51.2 | 1.584033 | 30.05946 |  |  |  |  | 1.606148
1.569993 | 49 | 1.583995 | 31.49055 |  |  |  |  | 1.606121
1.569955 | 59.4 | 1.583958 | 31.35656 |  |  |  |  | 1.606094
1.569917 | 58.2 | 1.58392 | 31.06942 |  |  |  |  | 1.606067
1.569879 | 51.8 | 1.583882 | 32.34772 |  |  |  |  | 1.606038
1.569843 | 49.4 | 1.583843 | 32.28183 |  |  |  |  | 1.606011
1.569806 | 47.4 | 1.583805 | 31.97767 |  |  |  |  | 1.605984
1.569768 | 46.2 | 1.583766 | 32.01386 |  |  |  |  | 1.605955
1.56973 | 49.4 | 1.583728 | 30.6033 |  |  |  |  | 1.605928
1.569694 | 56.6 | 1.583689 | 30.69047 |  |  |  |  | 1.605901
1.569657 | 53.6 | 1.583653 | 29.73924 |  |  |  |  | 1.605874
1.569619 | 53 | 1.583615 | 31.17128 |  |  |  |  | 1.605844
1.569581 | 55.6 | 1.583576 | 31.54793 |  |  |  |  | 1.605817
1.569545 | 48.6 | 1.583538 | 29.42175 |  |  |  |  | 1.60579
1.569508 | 54.8 | 1.583499 | 32.9825 |  |  |  |  | 1.605761
1.56947 | 51 | 1.583461 | 30.02171 |  |  |  |  | 1.605734
1.569432 | 47.2 | 1.583422 | 29.22333 |  |  |  |  | 1.605707
1.569396 | 49.8 | 1.583384 | 29.77029 |  |  |  |  | 1.605678
1.569359 | 47.6 | 1.583346 | 30.16403 |  |  |  |  | 1.605651
1.569321 | 55.6 | 1.583309 | 30.93256 |  |  |  |  | 1.605624
1.569285 | 55.4 | 1.583271 | 29.96368 |  |  |  |  | 1.605597
1.569247 | 45.6 | 1.583232 | 29.43759 |  |  |  |  | 1.605568
1.56921 | 52.6 | 1.583194 | 29.66104 |  |  |  |  | 1.605541
1.569172 | 50.8 | 1.583156 | 29.646 |  |  |  |  | 1.605514
1.569136 | 50.8 | 1.583117 | 30.27844 |  |  |  |  | 1.605485
1.569098 | 51.8 | 1.583079 | 28.20157 |  |  |  |  | 1.605458
1.569061 | 52 | 1.58304 | 29.58382 |  |  |  |  | 1.605431
1.569023 | 51.8 | 1.583004 | 31.10259 |  |  |  |  | 1.605404
1.568987 | 52.6 | 1.582966 | 30.95129 |  |  |  |  | 1.605375
1.56895 | 49.6 | 1.582927 | 31.31131 |  |  |  |  | 1.605347
1.568912 | 45.8 | 1.582889 | 29.74519 |  |  |  |  | 1.60532
1.568876 | 56.4 | 1.58285 | 29.47443 |  |  |  |  | 1.605291
1.568838 | 46.8 | 1.582812 | 29.59575 |  |  |  |  | 1.605264
1.568801 | 54.4 | 1.582774 | 30.723 |  |  |  |  | 1.605237
1.568763 | 52.4 | 1.582735 | 29.63383 |  |  |  |  | 1.60521
1.568727 | 50.6 | 1.582699 | 29.22658 |  |  |  |  | 1.605181
1.568689 | 49.8 | 1.58266 | 30.11529 |  |  |  |  | 1.605154
1.568652 | 47.2 | 1.582622 | 29.72508 |  |  |  |  | 1.605127
1.568614 | 57.8 | 1.582584 | 30.18756 |  |  |  |  | 1.605098
1.568578 | 56 | 1.582545 | 28.96154 |  |  |  |  | 1.605071
1.568541 | 56.4 | 1.582507 | 28.72468 |  |  |  |  | 1.605044
1.568503 | 51.6 | 1.582469 | 28.79485 |  |  |  |  | 1.605017
1.568467 | 47.6 | 1.582432 | 31.16808 |  |  |  |  | 1.604988
1.56843 | 43.8 | 1.582394 | 27.31442 |  |  |  |  | 1.604961
1.568392 | 54.6 | 1.582355 | 29.26132 |  |  |  |  | 1.604934
1.568354 | 50.6 | 1.582317 | 31.20849 |  |  |  |  | 1.604905
1.568318 | 48.4 | 1.582279 | 30.69865 |  |  |  |  | 1.604878
1.568281 | 56.4 | 1.58224 | 28.34568 |  |  |  |  | 1.604851
1.568243 | 45.2 | 1.582202 | 29.88358 |  |  |  |  | 1.604824
1.568205 | 44.2 | 1.582164 | 30.0392 |  |  |  |  | 1.604795
1.56817 | 48.4 | 1.582127 | 29.4438 |  |  |  |  | 1.604768
1.568132 | 45.6 | 1.582089 | 28.60935 |  |  |  |  | 1.604741
1.568094 | 46.2 | 1.582051 | 28.86734 |  |  |  |  | 1.604712
1.568059 | 40.8 | 1.582012 | 28.88635 |  |  |  |  | 1.604685
1.568021 | 49.2 | 1.581974 | 27.55656 |  |  |  |  | 1.604658
1.567983 | 47 | 1.581935 | 28.87315 |  |  |  |  | 1.604631
1.567946 | 46.4 | 1.581897 | 28.85801 |  |  |  |  | 1.604602
1.56791 | 47 | 1.581861 | 27.52795 |  |  |  |  | 1.604575
1.567872 | 45 | 1.581822 | 28.65695 |  |  |  |  | 1.604548
1.567835 | 48.6 | 1.581784 | 28.31729 |  |  |  |  | 1.604519
1.567797 | 49.6 | 1.581746 | 27.56765 |  |  |  |  | 1.604492
1.567761 | 41.8 | 1.581707 | 29.75593 |  |  |  |  | 1.604465
1.567724 | 45.6 | 1.581669 | 28.57923 |  |  |  |  | 1.604438
1.567686 | 41.6 | 1.581631 | 28.49572 |  |  |  |  | 1.604409
1.56765 | 48.2 | 1.581592 | 27.83132 |  |  |  |  | 1.604382
1.567613 | 44.4 | 1.581556 | 28.53372 |  |  |  |  | 1.604355
1.567575 | 46.4 | 1.581518 | 27.27118 |  |  |  |  | 1.604328
1.567537 | 43 | 1.581479 | 29.0502 |  |  |  |  | 1.604298
1.567502 | 50 | 1.581441 | 29.63319 |  |  |  |  | 1.604271
1.567464 | 45.8 | 1.581403 | 28.98573 |  |  |  |  | 1.604245
1.567426 | 45.6 | 1.581364 | 27.17594 |  |  |  |  | 1.604215
1.567391 | 43.6 | 1.581326 | 27.43416 |  |  |  |  | 1.604188
1.567353 | 47 | 1.58129 | 29.14541 |  |  |  |  | 1.604161
1.567315 | 38.4 | 1.581252 | 27.79684 |  |  |  |  | 1.604135
1.567278 | 48.4 | 1.581213 | 27.67903 |  |  |  |  | 1.604105
1.567242 | 44.2 | 1.581175 | 26.68923 |  |  |  |  | 1.604078
1.567204 | 36.6 | 1.581137 | 29.4097 |  |  |  |  | 1.604051
1.567167 | 45.4 | 1.581098 | 28.11209 |  |  |  |  | 1.604022
1.567131 | 46.2 | 1.58106 | 27.05371 |  |  |  |  | 1.603995
1.567093 | 52.8 | 1.581024 | 27.36336 |  |  |  |  | 1.603968
1.567056 | 49.6 | 1.580985 | 26.23638 |  |  |  |  | 1.603942
1.567018 | 50.2 | 1.580947 | 27.50386 |  |  |  |  | 1.603912
1.566982 | 37.6 | 1.580909 | 27.06096 |  |  |  |  | 1.603885
1.566945 | 42.4 | 1.58087 | 27.47334 |  |  |  |  | 1.603859
1.566907 | 41 | 1.580832 | 27.32121 |  |  |  |  | 1.603832
1.566872 | 44 | 1.580796 | 25.66346 |  |  |  |  | 1.603802
1.566834 | 45 | 1.580758 | 27.82106 |  |  |  |  | 1.603776
1.566796 | 43.4 | 1.580719 | 28.59293 |  |  |  |  | 1.603749
1.566759 | 39.4 | 1.580681 | 26.4729 |  |  |  |  | 1.60372
1.566723 | 42.6 | 1.580643 | 28.56253 |  |  |  |  | 1.603693
1.566685 | 39.8 | 1.580604 | 26.21973 |  |  |  |  | 1.603666
1.566648 | 40.6 | 1.580566 | 25.263 |  |  |  |  | 1.603639
1.566612 | 43.4 | 1.58053 | 26.01784 |  |  |  |  | 1.60361
1.566575 | 43.6 | 1.580492 | 25.77992 |  |  |  |  | 1.603583
1.566537 | 42 | 1.580453 | 25.81589 |  |  |  |  | 1.603556
1.566501 | 44 | 1.580415 | 25.35536 |  |  |  |  | 1.603529
1.566464 | 45.4 | 1.580377 | 27.54862 |  |  |  |  | 1.6035
1.566426 | 46.2 | 1.580339 | 26.76282 |  |  |  |  | 1.603473
1.566389 | 43 | 1.5803 | 28.08315 |  |  |  |  | 1.603446
1.566353 | 47.8 | 1.580264 | 26.13552 |  |  |  |  | 1.603417
1.566315 | 40.4 | 1.580226 | 26.34831 |  |  |  |  | 1.60339
1.566278 | 43.2 | 1.580187 | 26.99949 |  |  |  |  | 1.603363
1.566242 | 38.4 | 1.580149 | 27.45592 |  |  |  |  | 1.603336
1.566205 | 43.4 | 1.580111 | 26.66212 |  |  |  |  | 1.603307
1.566167 | 39 | 1.580073 | 28.3852 |  |  |  |  | 1.60328
1.566129 | 38.2 | 1.580036 | 26.99048 |  |  |  |  | 1.603253
1.566094 | 49.2 | 1.579998 | 24.68608 |  |  |  |  | 1.603226
1.566056 | 42.8 | 1.57996 | 26.14951 |  |  |  |  | 1.603197
1.566019 | 47.6 | 1.579922 | 27.75932 |  |  |  |  | 1.60317
1.565983 | 45.2 | 1.579883 | 26.05554 |  |  |  |  | 1.603143
1.565945 | 45.4 | 1.579845 | 24.77391 |  |  |  |  | 1.603116
1.565908 | 47 | 1.579807 | 25.2792 |  |  |  |  | 1.603087
1.565872 | 48 | 1.579771 | 28.14043 |  |  |  |  | 1.60306
1.565835 | 43.8 | 1.579732 | 26.33873 |  |  |  |  | 1.603033
1.565797 | 44.6 | 1.579694 | 28.45293 |  |  |  |  | 1.603006
1.56576 | 48.6 | 1.579656 | 26.52101 |  |  |  |  | 1.602977
1.565724 | 39.2 | 1.579618 | 24.28005 |  |  |  |  | 1.60295
1.565686 | 43.6 | 1.579579 | 25.20808 |  |  |  |  | 1.602923
1.565649 | 39.6 | 1.579543 | 25.24227 |  |  |  |  | 1.602894
1.565613 | 45 | 1.579505 | 26.51185 |  |  |  |  | 1.602867
1.565576 | 42.4 | 1.579467 | 25.94466 |  |  |  |  | 1.60284
1.565538 | 47.6 | 1.579429 | 27.60462 |  |  |  |  | 1.602814
1.565501 | 46.4 | 1.57939 | 25.93187 |  |  |  |  | 1.602785
1.565465 | 42 | 1.579352 | 25.94986 |  |  |  |  | 1.602758
1.565427 | 52.8 | 1.579316 | 26.43941 |  |  |  |  | 1.602731
1.56539 | 43.2 | 1.579278 | 24.9939 |  |  |  |  | 1.602704
1.565354 | 43.8 | 1.579239 | 26.05264 |  |  |  |  | 1.602675
1.565317 | 39.4 | 1.579201 | 24.68823 |  |  |  |  | 1.602648
1.565279 | 42.8 | 1.579163 | 25.74709 |  |  |  |  | 1.602621
1.565244 | 45.6 | 1.579125 | 26.5133 |  |  |  |  | 1.602594
1.565206 | 37.2 | 1.579089 | 27.05188 |  |  |  |  | 1.602565
1.565169 | 39.4 | 1.57905 | 25.50823 |  |  |  |  | 1.602538
1.565133 | 40.4 | 1.579012 | 25.24962 |  |  |  |  | 1.602511
1.565095 | 43 | 1.578974 | 25.85331 |  |  |  |  | 1.602484
1.565058 | 44 | 1.578936 | 25.77368 |  |  |  |  | 1.602455
1.56502 | 42.8 | 1.578898 | 25.71031 |  |  |  |  | 1.602428
1.564985 | 39.6 | 1.578861 | 26.89998 |  |  |  |  | 1.602401
1.564947 | 39 | 1.578823 | 26.47864 |  |  |  |  | 1.602374
1.56491 | 42.2 | 1.578785 | 26.05724 |  |  |  |  | 1.602345
1.564874 | 37 | 1.578747 | 25.86366 |  |  |  |  | 1.602318
1.564837 | 39.8 | 1.578709 | 26.17467 |  |  |  |  | 1.602292
1.564799 | 37.8 | 1.57867 | 24.17411 |  |  |  |  | 1.602263
1.564764 | 39 | 1.578634 | 24.82692 |  |  |  |  | 1.602236
1.564726 | 40.6 | 1.578596 | 24.8123 |  |  |  |  | 1.602209
1.564689 | 42.8 | 1.578558 | 24.66742 |  |  |  |  | 1.602182
1.564653 | 35.4 | 1.57852 | 24.4411 |  |  |  |  | 1.602153
1.564615 | 42.8 | 1.578481 | 24.54043 |  |  |  |  | 1.602126
1.564578 | 41.6 | 1.578443 | 25.7309 |  |  |  |  | 1.602099
1.56454 | 38.6 | 1.578407 | 26.51437 |  |  |  |  | 1.602072
1.564505 | 39.4 | 1.578369 | 27.00476 |  |  |  |  | 1.602043
1.564467 | 33 | 1.578331 | 24.17234 |  |  |  |  | 1.602016
1.56443 | 40.4 | 1.578293 | 24.84183 |  |  |  |  | 1.601989
1.564394 | 37.8 | 1.578254 | 24.89236 |  |  |  |  | 1.601962
1.564357 | 41.2 | 1.578216 | 25.80637 |  |  |  |  | 1.601933
1.564319 | 36.8 | 1.57818 | 24.74905 |  |  |  |  | 1.601906
1.564284 | 38.2 | 1.578142 | 25.85869 |  |  |  |  | 1.60188
1.564246 | 42 | 1.578104 | 26.03966 |  |  |  |  | 1.601853
1.564209 | 46.8 | 1.578066 | 25.56881 |  |  |  |  | 1.601824
1.564173 | 37 | 1.578027 | 24.38081 |  |  |  |  | 1.601797
1.564136 | 34.8 | 1.577989 | 23.60011 |  |  |  |  | 1.60177
1.564098 | 34.8 | 1.577953 | 24.41666 |  |  |  |  | 1.601743
1.564061 | 47.8 | 1.577915 | 25.75493 |  |  |  |  | 1.601714
1.564025 | 34.4 | 1.577877 | 25.69144 |  |  |  |  | 1.601687
1.563988 | 36.6 | 1.577839 | 25.10625 |  |  |  |  | 1.60166
1.56395 | 33 | 1.5778 | 24.47208 |  |  |  |  | 1.601633
1.563915 | 38 | 1.577764 | 23.7889 |  |  |  |  | 1.601604
1.563877 | 41.8 | 1.577726 | 25.86135 |  |  |  |  | 1.601577
1.56384 | 35.6 | 1.577688 | 23.92253 |  |  |  |  | 1.601551
1.563804 | 35.4 | 1.57765 | 24.23398 |  |  |  |  | 1.601524
1.563767 | 37.4 | 1.577612 | 24.54547 |  |  |  |  | 1.601495
1.563729 | 34.6 | 1.577574 | 23.89469 |  |  |  |  | 1.601468
1.563694 | 41.2 | 1.577537 | 27.43586 |  |  |  |  | 1.601441
1.563656 | 41.8 | 1.577499 | 25.51281 |  |  |  |  | 1.601414
1.563619 | 37 | 1.577461 | 24.89459 |  |  |  |  | 1.601385
1.563584 | 39.8 | 1.577423 | 22.5143 |  |  |  |  | 1.601358
1.563546 | 41.2 | 1.577385 | 25.01212 |  |  |  |  | 1.601331
1.563509 | 36.4 | 1.577349 | 24.96483 |  |  |  |  | 1.601304
1.563473 | 42.8 | 1.577311 | 24.37905 |  |  |  |  | 1.601275
1.563436 | 39.2 | 1.577273 | 23.61367 |  |  |  |  | 1.601249
1.563398 | 32.6 | 1.577234 | 23.99061 |  |  |  |  | 1.601222
1.563361 | 35.2 | 1.577196 | 24.30231 |  |  |  |  | 1.601195
1.563325 | 39 | 1.577158 | 24.59773 |  |  |  |  | 1.601166
1.563288 | 35.6 | 1.577122 | 23.45673 |  |  |  |  | 1.601139
1.56325 | 33 | 1.577084 | 25.33561 |  |  |  |  | 1.601112
1.563215 | 44.2 | 1.577046 | 24.47204 |  |  |  |  | 1.601085
1.563177 | 34.2 | 1.577008 | 24.70224 |  |  |  |  | 1.601058
1.56314 | 33 | 1.57697 | 22.69557 |  |  |  |  | 1.601029
1.563104 | 32.4 | 1.576934 | 23.4482 |  |  |  |  | 1.601003
1.563067 | 42.2 | 1.576895 | 22.94354 |  |  |  |  | 1.600976
1.56303 | 36.2 | 1.576857 | 24.10456 |  |  |  |  | 1.600949
1.562994 | 40 | 1.576819 | 24.64513 |  |  |  |  | 1.60092
1.562957 | 32.2 | 1.576781 | 23.27478 |  |  |  |  | 1.600893
1.562919 | 35.8 | 1.576745 | 23.17832 |  |  |  |  | 1.600866
1.562884 | 38 | 1.576707 | 23.73526 |  |  |  |  | 1.600839
1.562846 | 32.2 | 1.576669 | 23.47546 |  |  |  |  | 1.60081
1.562809 | 39.6 | 1.576631 | 22.10467 |  |  |  |  | 1.600783
1.562773 | 40.6 | 1.576593 | 25.03075 |  |  |  |  | 1.600757
1.562736 | 36.4 | 1.576555 | 23.51282 |  |  |  |  | 1.60073
1.562699 | 30.2 | 1.576518 | 23.97193 |  |  |  |  | 1.600701
1.562663 | 39.2 | 1.57648 | 24.26767 |  |  |  |  | 1.600674
1.562626 | 40.2 | 1.576442 | 22.61865 |  |  |  |  | 1.600647
1.562588 | 33.8 | 1.576404 | 24.71219 |  |  |  |  | 1.60062
1.562553 | 37.2 | 1.576366 | 22.93221 |  |  |  |  | 1.600591
1.562515 | 32.2 | 1.57633 | 24.76451 |  |  |  |  | 1.600564
1.562478 | 40.2 | 1.576292 | 23.78532 |  |  |  |  | 1.600538
1.562443 | 35.8 | 1.576254 | 24.65337 |  |  |  |  | 1.600511
1.562405 | 42.2 | 1.576216 | 23.70673 |  |  |  |  | 1.600482
1.562368 | 31.8 | 1.576178 | 24.19883 |  |  |  |  | 1.600455
1.562332 | 36.6 | 1.576142 | 24.13503 |  |  |  |  | 1.600428
1.562295 | 32 | 1.576104 | 22.55042 |  |  |  |  | 1.600401
1.562258 | 31.6 | 1.576066 | 23.86022 |  |  |  |  | 1.600374
1.562222 | 35.4 | 1.576028 | 24.90852 |  |  |  |  | 1.600345
1.562185 | 38.6 | 1.575989 | 22.83296 |  |  |  |  | 1.600319
1.562147 | 35.4 | 1.575953 | 23.21069 |  |  |  |  | 1.600292
1.562112 | 37 | 1.575915 | 22.50883 |  |  |  |  | 1.600265
1.562075 | 29 | 1.575877 | 22.34673 |  |  |  |  | 1.600236
1.562037 | 35.8 | 1.575839 | 22.87175 |  |  |  |  | 1.600209
1.562002 | 36.2 | 1.575801 | 21.71161 |  |  |  |  | 1.600182
1.561964 | 31.6 | 1.575765 | 23.64382 |  |  |  |  | 1.600155
1.561927 | 34.2 | 1.575727 | 22.18903 |  |  |  |  | 1.600126
1.561892 | 37.4 | 1.575689 | 23.45059 |  |  |  |  | 1.6001
1.561854 | 36.8 | 1.575651 | 23.714 |  |  |  |  | 1.600073
1.561817 | 29 | 1.575613 | 23.11 |  |  |  |  | 1.600046
1.561781 | 41.4 | 1.575577 | 23.79898 |  |  |  |  | 1.600017
1.561744 | 33.6 | 1.575539 | 23.04759 |  |  |  |  | 1.59999
1.561707 | 33.6 | 1.575501 | 23.65481 |  |  |  |  | 1.599963
1.561671 | 33.2 | 1.575463 | 23.32896 |  |  |  |  | 1.599936
1.561634 | 33.6 | 1.575425 | 22.47915 |  |  |  |  | 1.59991
1.561596 | 34.2 | 1.575389 | 22.33328 |  |  |  |  | 1.599881
1.561561 | 37 | 1.575351 | 23.00611 |  |  |  |  | 1.599854
1.561524 | 37.2 | 1.575313 | 21.61572 |  |  |  |  | 1.599827
1.561486 | 39.8 | 1.575275 | 23.14018 |  |  |  |  | 1.5998
1.561451 | 28.8 | 1.575237 | 22.89605 |  |  |  |  | 1.599771
1.561414 | 34.4 | 1.575201 | 23.78202 |  |  |  |  | 1.599744
1.561376 | 32.6 | 1.575163 | 23.16116 |  |  |  |  | 1.599718
1.561341 | 30 | 1.575125 | 23.19546 |  |  |  |  | 1.599691
1.561303 | 42.6 | 1.575086 | 20.85436 |  |  |  |  | 1.599662
1.561266 | 34.8 | 1.575048 | 21.93703 |  |  |  |  | 1.599635
1.561231 | 34 | 1.575012 | 21.74188 |  |  |  |  | 1.599608
1.561193 | 34 | 1.574974 | 24.80737 |  |  |  |  | 1.599581
1.561156 | 38.6 | 1.574936 | 23.84222 |  |  |  |  | 1.599555
1.561121 | 34 | 1.574898 | 23.7127 |  |  |  |  | 1.599526
1.561083 | 35.2 | 1.57486 | 23.37011 |  |  |  |  | 1.599499
1.561046 | 33 | 1.574824 | 21.27378 |  |  |  |  | 1.599472
1.561011 | 31.8 | 1.574786 | 21.70135 |  |  |  |  | 1.599445
1.560973 | 32.8 | 1.574748 | 20.86681 |  |  |  |  | 1.599416
1.560936 | 30.2 | 1.57471 | 21.63866 |  |  |  |  | 1.59939
1.5609 | 31.8 | 1.574674 | 21.42697 |  |  |  |  | 1.599363
1.560863 | 30.8 | 1.574636 | 23.75649 |  |  |  |  | 1.599336
1.560826 | 31.2 | 1.574598 | 23.10222 |  |  |  |  | 1.599309
1.56079 | 31.8 | 1.57456 | 22.57904 |  |  |  |  | 1.59928
1.560753 | 38.4 | 1.574522 | 22.08858 |  |  |  |  | 1.599253
1.560716 | 32.6 | 1.574486 | 20.30251 |  |  |  |  | 1.599227
1.56068 | 34.2 | 1.574448 | 22.55073 |  |  |  |  | 1.5992
1.560643 | 36 | 1.57441 | 21.53532 |  |  |  |  | 1.599171
1.560606 | 37.4 | 1.574372 | 22.27487 |  |  |  |  | 1.599144
1.56057 | 30.8 | 1.574334 | 21.91546 |  |  |  |  | 1.599117
1.560533 | 29 | 1.574298 | 20.98183 |  |  |  |  | 1.59909
1.560496 | 30.8 | 1.574261 | 22.64022 |  |  |  |  | 1.599064
1.56046 | 29.8 | 1.574223 | 22.80579 |  |  |  |  | 1.599035
1.560423 | 38.4 | 1.574185 | 21.41261 |  |  |  |  | 1.599008
1.560386 | 32.8 | 1.574149 | 22.00476 |  |  |  |  | 1.598981
1.56035 | 34 | 1.574111 | 20.66057 |  |  |  |  | 1.598954
1.560313 | 31.8 | 1.574073 | 22.17179 |  |  |  |  | 1.598925
1.560278 | 31 | 1.574035 | 21.58241 |  |  |  |  | 1.598899
1.56024 | 35.4 | 1.573997 | 22.40451 |  |  |  |  | 1.598872
1.560203 | 31.4 | 1.573961 | 22.58656 |  |  |  |  | 1.598845
1.560168 | 31 | 1.573923 | 21.4882 |  |  |  |  | 1.598818
1.560131 | 28.2 | 1.573885 | 20.22552 |  |  |  |  | 1.598789
1.560093 | 26.4 | 1.573847 | 23.28059 |  |  |  |  | 1.598763
1.560058 | 37 | 1.573809 | 20.93422 |  |  |  |  | 1.598736
1.560021 | 31.4 | 1.573773 | 21.80587 |  |  |  |  | 1.598709
1.559983 | 30.2 | 1.573735 | 22.75974 |  |  |  |  | 1.59868
1.559948 | 32.6 | 1.573697 | 22.02224 |  |  |  |  | 1.598653
1.559911 | 34.2 | 1.573659 | 20.84122 |  |  |  |  | 1.598627
1.559873 | 28.8 | 1.573623 | 22.56716 |  |  |  |  | 1.5986
1.559838 | 33.2 | 1.573585 | 21.05751 |  |  |  |  | 1.598573
1.559801 | 34.8 | 1.573547 | 21.09175 |  |  |  |  | 1.598544
1.559764 | 28.2 | 1.573509 | 21.96381 |  |  |  |  | 1.598517
1.559728 | 31.2 | 1.573471 | 21.70241 |  |  |  |  | 1.59849
1.559691 | 37.2 | 1.573435 | 21.06308 |  |  |  |  | 1.598464
1.559654 | 33.2 | 1.573397 | 23.34837 |  |  |  |  | 1.598437
1.559618 | 28.2 | 1.57336 | 22.70907 |  |  |  |  | 1.598408
1.559581 | 30.8 | 1.573322 | 22.85846 |  |  |  |  | 1.598381
1.559546 | 38.2 | 1.573286 | 20.70709 |  |  |  |  | 1.598354
1.559508 | 30 | 1.573248 | 21.54666 |  |  |  |  | 1.598328
1.559471 | 35.4 | 1.57321 | 22.35347 |  |  |  |  | 1.598299
1.559436 | 36.2 | 1.573172 | 20.72764 |  |  |  |  | 1.598272
1.559399 | 27.4 | 1.573136 | 20.33448 |  |  |  |  | 1.598245
1.559361 | 30.2 | 1.573098 | 21.70032 |  |  |  |  | 1.598218
1.559326 | 31 | 1.57306 | 21.15921 |  |  |  |  | 1.598192
1.559289 | 33.6 | 1.573022 | 22.68969 |  |  |  |  | 1.598163
1.559252 | 33.8 | 1.572984 | 23.02005 |  |  |  |  | 1.598136
1.559216 | 32.8 | 1.572948 | 22.05138 |  |  |  |  | 1.598109
1.559179 | 30 | 1.57291 | 20.507 |  |  |  |  | 1.598083
1.559142 | 34 | 1.572873 | 23.35354 |  |  |  |  | 1.598056
1.559106 | 35.6 | 1.572835 | 20.19721 |  |  |  |  | 1.598027
1.559069 | 28.8 | 1.572799 | 20.05051 |  |  |  |  | 1.598
1.559034 | 28.2 | 1.572761 | 21.56518 |  |  |  |  | 1.597973
1.558997 | 36 | 1.572723 | 22.02721 |  |  |  |  | 1.597947
1.558959 | 34 | 1.572685 | 22.22609 |  |  |  |  | 1.59792
1.558924 | 32.6 | 1.572647 | 21.553 |  |  |  |  | 1.597891
1.558887 | 29.8 | 1.572611 | 22.45938 |  |  |  |  | 1.597864
1.55885 | 29.6 | 1.572573 | 20.84828 |  |  |  |  | 1.597837
1.558814 | 29.4 | 1.572535 | 21.57372 |  |  |  |  | 1.597811
1.558777 | 28.2 | 1.572497 | 20.80167 |  |  |  |  | 1.597782
1.55874 | 29.6 | 1.572462 | 21.59303 |  |  |  |  | 1.597755
1.558705 | 32.8 | 1.572424 | 20.54107 |  |  |  |  | 1.597728
1.558667 | 32.6 | 1.572386 | 21.7111 |  |  |  |  | 1.597702
1.558632 | 33.6 | 1.572348 | 20.62608 |  |  |  |  | 1.597675
1.558595 | 34.2 | 1.572312 | 22.86634 |  |  |  |  | 1.597646
1.558558 | 26.8 | 1.572274 | 22.14345 |  |  |  |  | 1.597619
1.558522 | 29.6 | 1.572236 | 21.63451 |  |  |  |  | 1.597592
1.558485 | 25.2 | 1.572198 | 20.48334 |  |  |  |  | 1.597566
1.558448 | 25.8 | 1.572162 | 22.5595 |  |  |  |  | 1.597539
1.558413 | 34.2 | 1.572125 | 21.50705 |  |  |  |  | 1.59751
1.558375 | 28.2 | 1.572087 | 21.67316 |  |  |  |  | 1.597483
1.558338 | 30.4 | 1.572049 | 21.46047 |  |  |  |  | 1.597457
1.558303 | 31.8 | 1.572013 | 22.77958 |  |  |  |  | 1.59743
1.558266 | 26.2 | 1.571975 | 21.06797 |  |  |  |  | 1.597403
1.558231 | 26.2 | 1.571937 | 21.76124 |  |  |  |  | 1.597374
1.558193 | 29.2 | 1.571899 | 21.25197 |  |  |  |  | 1.597348
1.558156 | 27.4 | 1.571862 | 21.22042 |  |  |  |  | 1.597321
1.558121 | 34.2 | 1.571826 | 20.41447 |  |  |  |  | 1.597294
1.558084 | 26.6 | 1.571788 | 19.5425 |  |  |  |  | 1.597267
1.558046 | 28.2 | 1.57175 | 21.83433 |  |  |  |  | 1.597238
1.558011 | 32.2 | 1.571712 | 21.73689 |  |  |  |  | 1.597212
1.557974 | 27 | 1.571676 | 22.3646 |  |  |  |  | 1.597185
1.557937 | 33.2 | 1.571638 | 21.31122 |  |  |  |  | 1.597158
1.557902 | 30.6 | 1.571601 | 19.07093 |  |  |  |  | 1.597131
1.557864 | 32.8 | 1.571563 | 21.90746 |  |  |  |  | 1.597103
1.557829 | 25 | 1.571527 | 20.34281 |  |  |  |  | 1.597076
1.557792 | 25.8 | 1.571489 | 20.04739 |  |  |  |  | 1.597049
1.557755 | 27.4 | 1.571451 | 21.07094 |  |  |  |  | 1.597022
1.55772 | 28.8 | 1.571413 | 21.79782 |  |  |  |  | 1.596996
1.557682 | 29.4 | 1.571377 | 20.31519 |  |  |  |  | 1.596967
1.557645 | 30.4 | 1.57134 | 21.94911 |  |  |  |  | 1.59694
1.55761 | 28.6 | 1.571302 | 21.62072 |  |  |  |  | 1.596913
1.557573 | 26.4 | 1.571264 | 20.25323 |  |  |  |  | 1.596887
1.557538 | 29.4 | 1.571228 | 20.41951 |  |  |  |  | 1.59686
1.5575 | 27.2 | 1.57119 | 20.14044 |  |  |  |  | 1.596831
1.557463 | 24.6 | 1.571152 | 20.02629 |  |  |  |  | 1.596804
1.557428 | 30 | 1.571115 | 20.93496 |  |  |  |  | 1.596778
1.557391 | 26.4 | 1.571079 | 21.11781 |  |  |  |  | 1.596751
1.557354 | 28.8 | 1.571041 | 21.43269 |  |  |  |  | 1.596724
1.557318 | 31.8 | 1.571003 | 21.3516 |  |  |  |  | 1.596695
1.557281 | 28.6 | 1.570965 | 20.36291 |  |  |  |  | 1.596669
1.557246 | 27.6 | 1.570929 | 20.79332 |  |  |  |  | 1.596642
1.557209 | 24.8 | 1.570892 | 20.05203 |  |  |  |  | 1.596615
1.557172 | 28.4 | 1.570854 | 21.15917 |  |  |  |  | 1.596588
1.557137 | 26.4 | 1.570816 | 19.50997 |  |  |  |  | 1.59656
1.557099 | 32.2 | 1.57078 | 20.55119 |  |  |  |  | 1.596533
1.557062 | 32.4 | 1.570742 | 19.38047 |  |  |  |  | 1.596506
1.557027 | 26.2 | 1.570705 | 21.6435 |  |  |  |  | 1.59648
1.55699 | 27.4 | 1.570667 | 21.1166 |  |  |  |  | 1.596453
1.556955 | 26.8 | 1.570631 | 20.47405 |  |  |  |  | 1.596424
1.556918 | 27.2 | 1.570593 | 20.85518 |  |  |  |  | 1.596397
1.55688 | 29.8 | 1.570555 | 19.35382 |  |  |  |  | 1.596371
1.556845 | 34.8 | 1.570518 | 19.96614 |  |  |  |  | 1.596344
1.556808 | 29.6 | 1.570482 | 19.22424 |  |  |  |  | 1.596317
1.556771 | 22.8 | 1.570444 | 20.82763 |  |  |  |  | 1.596288
1.556736 | 23.4 | 1.570406 | 21.10981 |  |  |  |  | 1.596262
1.556699 | 29.8 | 1.570368 | 20.78082 |  |  |  |  | 1.596235
1.556663 | 28.2 | 1.570333 | 18.83282 |  |  |  |  | 1.596208
1.556626 | 27 | 1.570295 | 19.75924 |  |  |  |  | 1.596182
1.556589 | 28.8 | 1.570257 | 19.61184 |  |  |  |  | 1.596155
1.556554 | 29.6 | 1.570219 | 21.82725 |  |  |  |  | 1.596126
1.556517 | 25.4 | 1.570183 | 19.69704 |  |  |  |  | 1.596099
1.55648 | 28.6 | 1.570146 | 20.27673 |  |  |  |  | 1.596073
1.556445 | 28 | 1.570108 | 21.07133 |  |  |  |  | 1.596046
1.556407 | 29.8 | 1.570072 | 21.45285 |  |  |  |  | 1.596019
1.556372 | 24.8 | 1.570034 | 19.78486 |  |  |  |  | 1.59599
1.556335 | 30.6 | 1.569996 | 21.40608 |  |  |  |  | 1.595964
1.556298 | 30 | 1.569959 | 19.67175 |  |  |  |  | 1.595937
1.556263 | 29.8 | 1.569923 | 19.88796 |  |  |  |  | 1.59591
1.556226 | 27.2 | 1.569885 | 19.14528 |  |  |  |  | 1.595884
1.556191 | 25.8 | 1.569847 | 18.96466 |  |  |  |  | 1.595855
1.556154 | 26.2 | 1.56981 | 19.61078 |  |  |  |  | 1.595828
1.556116 | 26.2 | 1.569774 | 20.1743 |  |  |  |  | 1.595801
1.556081 | 28 | 1.569736 | 19.36529 |  |  |  |  | 1.595775
1.556044 | 22.6 | 1.569698 | 20.35888 |  |  |  |  | 1.595748
1.556007 | 26.2 | 1.569661 | 19.38438 |  |  |  |  | 1.595721
1.555972 | 28.8 | 1.569625 | 20.75853 |  |  |  |  | 1.595693
1.555935 | 25.6 | 1.569587 | 18.47713 |  |  |  |  | 1.595666
1.5559 | 30.4 | 1.569549 | 19.57017 |  |  |  |  | 1.595639
1.555863 | 22.4 | 1.569512 | 19.83616 |  |  |  |  | 1.595613
1.555825 | 27.6 | 1.569476 | 19.68855 |  |  |  |  | 1.595586
1.55579 | 25.2 | 1.569438 | 18.66399 |  |  |  |  | 1.595557
1.555753 | 28.8 | 1.5694 | 19.42638 |  |  |  |  | 1.59553
1.555718 | 32.4 | 1.569365 | 20.5033 |  |  |  |  | 1.595504
1.555681 | 23.6 | 1.569327 | 18.36978 |  |  |  |  | 1.595477
1.555644 | 23.2 | 1.569289 | 19.28126 |  |  |  |  | 1.59545
1.555609 | 24.2 | 1.569251 | 19.26597 |  |  |  |  | 1.595424
1.555572 | 28.6 | 1.569216 | 20.22729 |  |  |  |  | 1.595395
1.555537 | 30 | 1.569178 | 18.27528 |  |  |  |  | 1.595368
1.555499 | 32.6 | 1.56914 | 20.9418 |  |  |  |  | 1.595341
1.555462 | 25.6 | 1.569102 | 20.79417 |  |  |  |  | 1.595315
1.555427 | 31.4 | 1.569067 | 18.6928 |  |  |  |  | 1.595288
1.55539 | 26.4 | 1.569029 | 20.61476 |  |  |  |  | 1.595259
1.555353 | 27.4 | 1.568991 | 18.2316 |  |  |  |  | 1.595233
1.555318 | 27.4 | 1.568955 | 19.09392 |  |  |  |  | 1.595206
1.555281 | 30.4 | 1.568918 | 19.06205 |  |  |  |  | 1.595179
1.555246 | 29.6 | 1.56888 | 19.8583 |  |  |  |  | 1.595153
1.555209 | 28 | 1.568842 | 18.46827 |  |  |  |  | 1.595126
1.555172 | 27.4 | 1.568807 | 20.75539 |  |  |  |  | 1.595097
1.555137 | 31.2 | 1.568769 | 21.0218 |  |  |  |  | 1.595071
1.5551 | 26.6 | 1.568731 | 19.76411 |  |  |  |  | 1.595044
1.555064 | 27 | 1.568693 | 19.40091 |  |  |  |  | 1.595017
1.555027 | 28 | 1.568658 | 19.51817 |  |  |  |  | 1.594991
1.55499 | 25.6 | 1.56862 | 19.75143 |  |  |  |  | 1.594962
1.554955 | 29.2 | 1.568582 | 18.42703 |  |  |  |  | 1.594935
1.554918 | 28.6 | 1.568547 | 18.34538 |  |  |  |  | 1.594908
1.554883 | 27.2 | 1.568509 | 19.34098 |  |  |  |  | 1.594882
1.554846 | 29.8 | 1.568471 | 20.25383 |  |  |  |  | 1.594855
1.554809 | 22.2 | 1.568433 | 18.92913 |  |  |  |  | 1.594828
1.554774 | 21.6 | 1.568398 | 19.27848 |  |  |  |  | 1.5948
1.554737 | 27.8 | 1.56836 | 20.1252 |  |  |  |  | 1.594773
1.554702 | 25.6 | 1.568322 | 18.76706 |  |  |  |  | 1.594746
1.554665 | 26.2 | 1.568287 | 18.42012 |  |  |  |  | 1.59472
1.554628 | 28.4 | 1.568249 | 19.16746 |  |  |  |  | 1.594693
1.554593 | 27.6 | 1.568211 | 18.4557 |  |  |  |  | 1.594666
1.554556 | 29.2 | 1.568174 | 20.06546 |  |  |  |  | 1.594638
1.55452 | 28 | 1.568138 | 17.81133 |  |  |  |  | 1.594611
1.554483 | 27.8 | 1.5681 | 20.59881 |  |  |  |  | 1.594584
1.554446 | 29 | 1.568063 | 19.37278 |  |  |  |  | 1.594558
1.554411 | 28.4 | 1.568027 | 19.87167 |  |  |  |  | 1.594531
1.554374 | 27 | 1.567989 | 17.94871 |  |  |  |  | 1.594502
1.554339 | 25.6 | 1.567951 | 18.61346 |  |  |  |  | 1.594476
1.554302 | 25.8 | 1.567914 | 18.38241 |  |  |  |  | 1.594449
1.554265 | 27.8 | 1.567878 | 18.33384 |  |  |  |  | 1.594422
1.55423 | 24.2 | 1.56784 | 16.8251 |  |  |  |  | 1.594396
1.554193 | 27 | 1.567803 | 20.32751 |  |  |  |  | 1.594369
1.554158 | 28.4 | 1.567767 | 19.38293 |  |  |  |  | 1.59434
1.554121 | 29 | 1.567729 | 18.47141 |  |  |  |  | 1.594314
1.554084 | 23 | 1.567692 | 18.37304 |  |  |  |  | 1.594287
1.554049 | 27 | 1.567654 | 19.98427 |  |  |  |  | 1.59426
1.554012 | 31 | 1.567618 | 18.22605 |  |  |  |  | 1.594234
1.553977 | 28.4 | 1.567581 | 20.20269 |  |  |  |  | 1.594207
1.55394 | 26.2 | 1.567543 | 18.9091 |  |  |  |  | 1.594178
1.553903 | 27.4 | 1.567507 | 18.97674 |  |  |  |  | 1.594152
1.553868 | 26.8 | 1.56747 | 17.40064 |  |  |  |  | 1.594125
1.553831 | 22.6 | 1.567432 | 19.47737 |  |  |  |  | 1.594098
1.553796 | 24.8 | 1.567394 | 19.17974 |  |  |  |  | 1.594072
1.553759 | 31.6 | 1.567359 | 18.61636 |  |  |  |  | 1.594045
1.553722 | 24.6 | 1.567321 | 17.87022 |  |  |  |  | 1.594017
1.553687 | 23.4 | 1.567284 | 18.10391 |  |  |  |  | 1.59399
1.55365 | 26.6 | 1.567248 | 19.35086 |  |  |  |  | 1.593963
1.553615 | 23.4 | 1.56721 | 19.15279 |  |  |  |  | 1.593937
1.553578 | 22.6 | 1.567173 | 18.77196 |  |  |  |  | 1.59391
1.553543 | 25.6 | 1.567135 | 18.59044 |  |  |  |  | 1.593883
1.553506 | 26.8 | 1.567099 | 18.25936 |  |  |  |  | 1.593855
1.553469 | 24.8 | 1.567062 | 18.79226 |  |  |  |  | 1.593828
1.553434 | 21.8 | 1.567024 | 18.06235 |  |  |  |  | 1.593801
1.553397 | 27.2 | 1.566988 | 18.94427 |  |  |  |  | 1.593775
1.553362 | 26.4 | 1.566951 | 17.53291 |  |  |  |  | 1.593748
1.553325 | 24.8 | 1.566913 | 17.58391 |  |  |  |  | 1.593721
1.553288 | 20.8 | 1.566877 | 19.1142 |  |  |  |  | 1.593693
1.553253 | 24.6 | 1.56684 | 19.3814 |  |  |  |  | 1.593666
1.553216 | 27.6 | 1.566802 | 19.3328 |  |  |  |  | 1.59364
1.553181 | 24.8 | 1.566765 | 17.83788 |  |  |  |  | 1.593613
1.553144 | 24 | 1.566729 | 19.3852 |  |  |  |  | 1.593586
1.553107 | 26.4 | 1.566691 | 19.1537 |  |  |  |  | 1.59356
1.553072 | 27 | 1.566654 | 17.74161 |  |  |  |  | 1.593531
1.553035 | 23.6 | 1.566618 | 19.17283 |  |  |  |  | 1.593504
1.553 | 29.4 | 1.56658 | 18.74171 |  |  |  |  | 1.593478
1.552963 | 27.4 | 1.566543 | 19.02566 |  |  |  |  | 1.593451
|  | 1.566505 | 19.60902 |  |  |  |  | 1.593424
|  | 1.56647 | 18.12996 |  |  |  |  | 1.593398
|  | 1.566432 | 17.84837 |  |  |  |  | 1.593371
|  | 1.566394 | 18.24878 |  |  |  |  | 1.593343
|  | 1.566359 | 17.23516 |  |  |  |  | 1.593316
|  | 1.566321 | 18.65045 |  |  |  |  | 1.593289
|  | 1.566284 | 15.98952 |  |  |  |  | 1.593263
|  | 1.566248 | 18.25354 |  |  |  |  | 1.593236
|  | 1.56621 | 17.67231 |  |  |  |  | 1.593209
|  | 1.566173 | 18.03958 |  |  |  |  | 1.593181
|  | 1.566137 | 18.02412 |  |  |  |  | 1.593154
|  | 1.5661 | 17.49269 |  |  |  |  | 1.593128
|  | 1.566062 | 19.42465 |  |  |  |  | 1.593101
|  | 1.566024 | 18.06094 |  |  |  |  | 1.593074
|  | 1.565989 | 18.77794 |  |  |  |  | 1.593048
|  | 1.565951 | 18.44621 |  |  |  |  | 1.593019
|  | 1.565914 | 19.49631 |  |  |  |  | 1.592992
|  | 1.565878 | 17.49954 |  |  |  |  | 1.592966
|  | 1.565841 | 18.08348 |  |  |  |  | 1.592939
|  | 1.565803 | 18.48432 |  |  |  |  | 1.592913
|  | 1.565767 | 19.0351 |  |  |  |  | 1.592886
|  | 1.56573 | 17.45414 |  |  |  |  | 1.592859
|  | 1.565692 | 17.75509 |  |  |  |  | 1.592831
|  | 1.565657 | 17.7729 |  |  |  |  | 1.592804
|  | 1.565619 | 18.60696 |  |  |  |  | 1.592778
|  | 1.565582 | 17.54199 |  |  |  |  | 1.592751
|  | 1.565544 | 17.74306 |  |  |  |  | 1.592724
|  | 1.565508 | 17.44431 |  |  |  |  | 1.592698
|  | 1.565471 | 17.99531 |  |  |  |  | 1.592669
|  | 1.565433 | 18.24643 |  |  |  |  | 1.592643
|  | 1.565398 | 17.53105 |  |  |  |  | 1.592616
|  | 1.56536 | 17.8655 |  |  |  |  | 1.592589
|  | 1.565323 | 18.25 |  |  |  |  | 1.592563
|  | 1.565287 | 19.33333 |  |  |  |  | 1.592536
|  | 1.565249 | 18.53333 |  |  |  |  | 1.59251
|  | 1.565212 | 18.33333 |  |  |  |  | 1.592481
|  | 1.565176 | 18.63333 |  |  |  |  | 1.592454
|  | 1.565139 | 16.46667 |  |  |  |  | 1.592428
|  | 1.565101 | 17.85 |  |  |  |  | 1.592401
|  | 1.565066 | 17.35 |  |  |  |  | 1.592375
|  | 1.565028 | 18.2 |  |  |  |  | 1.592348
|  | 1.564991 | 16.98333 |  |  |  |  | 1.592319
|  | 1.564955 | 17.63333 |  |  |  |  | 1.592293
|  | 1.564918 | 16.73333 |  |  |  |  | 1.592266
|  | 1.56488 | 17.48333 |  |  |  |  | 1.59224
|  | 1.564843 | 16.98333 |  |  |  |  | 1.592213
|  | 1.564807 | 15.83333 |  |  |  |  | 1.592186
|  | 1.564769 | 19.83333 |  |  |  |  | 1.59216
|  | 1.564732 | 17.16667 |  |  |  |  | 1.592131
|  | 1.564696 | 17.61667 |  |  |  |  | 1.592105
|  | 1.564659 | 17.68333 |  |  |  |  | 1.592078
|  | 1.564621 | 17.7 |  |  |  |  | 1.592052
|  | 1.564586 | 18.8 |  |  |  |  | 1.592025
|  | 1.564548 | 18.43333 |  |  |  |  | 1.591998
|  | 1.564511 | 16.78333 |  |  |  |  | 1.591972
|  | 1.564475 | 17.43333 |  |  |  |  | 1.591943
|  | 1.564438 | 17.26667 |  |  |  |  | 1.591917
|  | 1.5644 | 15.85 |  |  |  |  | 1.59189
|  | 1.564365 | 18.6 |  |  |  |  | 1.591863
|  | 1.564327 | 18.13333 |  |  |  |  | 1.591837
|  | 1.56429 | 17.08333 |  |  |  |  | 1.59181
|  | 1.564254 | 17.41667 |  |  |  |  | 1.591784
|  | 1.564217 | 17.11667 |  |  |  |  | 1.591755
|  | 1.564179 | 16.91667 |  |  |  |  | 1.591729
|  | 1.564144 | 17.16667 |  |  |  |  | 1.591702
|  | 1.564106 | 16.65 |  |  |  |  | 1.591675
|  | 1.564069 | 18.31667 |  |  |  |  | 1.591649
|  | 1.564033 | 17.4 |  |  |  |  | 1.591622
|  | 1.563996 | 18.18333 |  |  |  |  | 1.591596
|  | 1.563958 | 17.53333 |  |  |  |  | 1.591567
|  | 1.563923 | 17.5 |  |  |  |  | 1.591541
|  | 1.563885 | 17.31667 |  |  |  |  | 1.591514
|  | 1.563848 | 17.81667 |  |  |  |  | 1.591488
|  | 1.563812 | 17.1 |  |  |  |  | 1.591461
|  | 1.563775 | 16.08333 |  |  |  |  | 1.591434
|  | 1.563737 | 16.7 |  |  |  |  | 1.591408
|  | 1.563702 | 17.61667 |  |  |  |  | 1.591379
|  | 1.563664 | 16.9 |  |  |  |  | 1.591353
|  | 1.563627 | 16.81667 |  |  |  |  | 1.591326
|  | 1.563591 | 17.15 |  |  |  |  | 1.5913
|  | 1.563554 | 16.55 |  |  |  |  | 1.591273
|  | 1.563516 | 17.01667 |  |  |  |  | 1.591246
|  | 1.563481 | 17.71667 |  |  |  |  | 1.59122
|  | 1.563443 | 16.9 |  |  |  |  | 1.591193
|  | 1.563406 | 17.5 |  |  |  |  | 1.591165
|  | 1.563371 | 15.98333 |  |  |  |  | 1.591138
|  | 1.563333 | 15.73333 |  |  |  |  | 1.591112
|  | 1.563296 | 17.16667 |  |  |  |  | 1.591085
|  | 1.56326 | 18.08333 |  |  |  |  | 1.591059
|  | 1.563223 | 16.16667 |  |  |  |  | 1.591032
|  | 1.563185 | 18.33333 |  |  |  |  | 1.591006
|  | 1.56315 | 16.63333 |  |  |  |  | 1.590977
|  | 1.563112 | 15.85 |  |  |  |  | 1.59095
|  | 1.563075 | 16.28333 |  |  |  |  | 1.590924
|  | 1.563039 | 16.46667 |  |  |  |  | 1.590897
|  | 1.563002 | 17.66667 |  |  |  |  | 1.590871
|  | 1.562965 | 15.31667 |  |  |  |  | 1.590844
|  | 1.562929 | 16.36667 |  |  |  |  | 1.590818
|  | 1.562892 | 17.7 |  |  |  |  | 1.590791
|  | 1.562854 | 16.51667 |  |  |  |  | 1.590763
|  | 1.562819 | 18.53333 |  |  |  |  | 1.590736
|  | 1.562781 | 15.38333 |  |  |  |  | 1.59071
|  | 1.562744 | 18.13333 |  |  |  |  | 1.590683
|  | 1.562708 | 17.85 |  |  |  |  | 1.590656
|  | 1.562671 | 15.98333 |  |  |  |  | 1.59063
|  | 1.562634 | 15.81667 |  |  |  |  | 1.590603
|  | 1.562598 | 17.63333 |  |  |  |  | 1.590575
|  | 1.562561 | 16.33333 |  |  |  |  | 1.590548
|  | 1.562525 | 17.35 |  |  |  |  | 1.590522
|  | 1.562488 | 15.58333 |  |  |  |  | 1.590495
|  | 1.56245 | 16.4 |  |  |  |  | 1.590469
|  | 1.562415 | 17.18333 |  |  |  |  | 1.590442
|  | 1.562378 | 16.11667 |  |  |  |  | 1.590416
|  | 1.56234 | 15.21667 |  |  |  |  | 1.590389
|  | 1.562305 | 18.01667 |  |  |  |  | 1.590361
|  | 1.562267 | 16.66667 |  |  |  |  | 1.590334
|  | 1.56223 | 16.3 |  |  |  |  | 1.590308
|  | 1.562195 | 16.28333 |  |  |  |  | 1.590281
|  | 1.562157 | 17.28333 |  |  |  |  | 1.590255
|  | 1.56212 | 16.16667 |  |  |  |  | 1.590228
|  | 1.562084 | 16.06667 |  |  |  |  | 1.590202
|  | 1.562047 | 16.81667 |  |  |  |  | 1.590175
|  | 1.56201 | 16.68333 |  |  |  |  | 1.590146
|  | 1.561974 | 16.65 |  |  |  |  | 1.59012
|  | 1.561937 | 15.05 |  |  |  |  | 1.590093
|  | 1.561899 | 16.91667 |  |  |  |  | 1.590067
|  | 1.561864 | 16.73333 |  |  |  |  | 1.59004
|  | 1.561827 | 15.88333 |  |  |  |  | 1.590014
|  | 1.561791 | 15.41667 |  |  |  |  | 1.589987
|  | 1.561754 | 16.5 |  |  |  |  | 1.589961
|  | 1.561716 | 15.1 |  |  |  |  | 1.589932
|  | 1.561681 | 15.96667 |  |  |  |  | 1.589906
|  | 1.561644 | 16.7 |  |  |  |  | 1.589879
|  | 1.561606 | 16.43333 |  |  |  |  | 1.589853
|  | 1.561571 | 16.51667 |  |  |  |  | 1.589826
|  | 1.561533 | 16.38333 |  |  |  |  | 1.5898
|  | 1.561496 | 16.83333 |  |  |  |  | 1.589773
|  | 1.561461 | 16.06667 |  |  |  |  | 1.589747
|  | 1.561423 | 15.88333 |  |  |  |  | 1.589718
|  | 1.561386 | 16.63333 |  |  |  |  | 1.589692
|  | 1.561351 | 15.96667 |  |  |  |  | 1.589665
|  | 1.561313 | 16.56667 |  |  |  |  | 1.589639
|  | 1.561278 | 17.66667 |  |  |  |  | 1.589612
|  | 1.56124 | 15.33333 |  |  |  |  | 1.589586
|  | 1.561203 | 16.7 |  |  |  |  | 1.589559
|  | 1.561168 | 15.66667 |  |  |  |  | 1.589533
|  | 1.56113 | 15.51667 |  |  |  |  | 1.589506
|  | 1.561093 | 15.95 |  |  |  |  | 1.589478
|  | 1.561058 | 16.3 |  |  |  |  | 1.589451
|  | 1.56102 | 15.13333 |  |  |  |  | 1.589425
|  | 1.560983 | 15.46667 |  |  |  |  | 1.589398
|  | 1.560948 | 17.9 |  |  |  |  | 1.589372
|  | 1.56091 | 16.6 |  |  |  |  | 1.589345
|  | 1.560875 | 16.96667 |  |  |  |  | 1.589319
|  | 1.560838 | 14.75 |  |  |  |  | 1.589292
|  | 1.5608 | 16.11667 |  |  |  |  | 1.589264
|  | 1.560765 | 16.25 |  |  |  |  | 1.589237
|  | 1.560728 | 15.46667 |  |  |  |  | 1.589211
|  | 1.56069 | 16.75 |  |  |  |  | 1.589184
|  | 1.560655 | 16.78333 |  |  |  |  | 1.589158
|  | 1.560617 | 15.38333 |  |  |  |  | 1.589131
|  | 1.560582 | 14.96667 |  |  |  |  | 1.589105
|  | 1.560545 | 16.25 |  |  |  |  | 1.589079
|  | 1.560507 | 16.05 |  |  |  |  | 1.589052
|  | 1.560472 | 16.71667 |  |  |  |  | 1.589024
|  | 1.560435 | 15.05 |  |  |  |  | 1.588997
|  | 1.560398 | 15.85 |  |  |  |  | 1.588971
|  | 1.560362 | 16.45 |  |  |  |  | 1.588944
|  | 1.560325 | 15.66667 |  |  |  |  | 1.588918
|  | 1.56029 | 15.18333 |  |  |  |  | 1.588891
|  | 1.560252 | 16.26667 |  |  |  |  | 1.588865
|  | 1.560215 | 15.05 |  |  |  |  | 1.588838
|  | 1.56018 | 14.46667 |  |  |  |  | 1.588812
|  | 1.560142 | 15.4 |  |  |  |  | 1.588783
|  | 1.560105 | 14.6 |  |  |  |  | 1.588757
|  | 1.56007 | 14.9 |  |  |  |  | 1.58873
|  | 1.560032 | 15.86667 |  |  |  |  | 1.588704
|  | 1.559997 | 16.5 |  |  |  |  | 1.588677
|  | 1.55996 | 15.81667 |  |  |  |  | 1.588651
|  | 1.559922 | 15.73333 |  |  |  |  | 1.588624
|  | 1.559887 | 14.53333 |  |  |  |  | 1.588598
|  | 1.55985 | 15.7 |  |  |  |  | 1.588572
|  | 1.559813 | 16.05 |  |  |  |  | 1.588545
|  | 1.559777 | 16.25 |  |  |  |  | 1.588517
|  | 1.55974 | 16.15 |  |  |  |  | 1.58849
|  | 1.559705 | 16.05 |  |  |  |  | 1.588464
|  | 1.559667 | 15.51667 |  |  |  |  | 1.588437
|  | 1.55963 | 15.95 |  |  |  |  | 1.588411
|  | 1.559595 | 15.18333 |  |  |  |  | 1.588384
|  | 1.559557 | 16.25 |  |  |  |  | 1.588358
|  | 1.55952 | 15.63333 |  |  |  |  | 1.588331
|  | 1.559485 | 15.55 |  |  |  |  | 1.588305
|  | 1.559448 | 14.5 |  |  |  |  | 1.588276
|  | 1.559412 | 16.91667 |  |  |  |  | 1.58825
|  | 1.559375 | 15.65 |  |  |  |  | 1.588224
|  | 1.559338 | 16.23333 |  |  |  |  | 1.588197
|  | 1.559302 | 15.4 |  |  |  |  | 1.588171
|  | 1.559265 | 15.45 |  |  |  |  | 1.588144
|  | 1.55923 | 16.03333 |  |  |  |  | 1.588118
|  | 1.559193 | 16.58333 |  |  |  |  | 1.588091
|  | 1.559155 | 14.26667 |  |  |  |  | 1.588065
|  | 1.55912 | 15.76667 |  |  |  |  | 1.588038
|  | 1.559083 | 14.65 |  |  |  |  | 1.58801
|  | 1.559048 | 16.1 |  |  |  |  | 1.587984
|  | 1.55901 | 15.45 |  |  |  |  | 1.587957
|  | 1.558973 | 14.5 |  |  |  |  | 1.587931
|  | 1.558938 | 15.16667 |  |  |  |  | 1.587904
|  | 1.558901 | 15.18333 |  |  |  |  | 1.587878
|  | 1.558863 | 16.08333 |  |  |  |  | 1.587851
|  | 1.558828 | 15.33333 |  |  |  |  | 1.587825
|  | 1.558791 | 14.43333 |  |  |  |  | 1.587798
|  | 1.558756 | 15.73333 |  |  |  |  | 1.587772
|  | 1.558718 | 14.88333 |  |  |  |  | 1.587744
|  | 1.558681 | 14.65 |  |  |  |  | 1.587717
|  | 1.558646 | 16.21667 |  |  |  |  | 1.587691
|  | 1.558609 | 16.11667 |  |  |  |  | 1.587664
|  | 1.558573 | 15.3 |  |  |  |  | 1.587638
|  | 1.558536 | 15.21667 |  |  |  |  | 1.587611
|  | 1.558499 | 15.75 |  |  |  |  | 1.587585
|  | 1.558464 | 15.45 |  |  |  |  | 1.587559
|  | 1.558426 | 16.7 |  |  |  |  | 1.587532
|  | 1.558391 | 15.66667 |  |  |  |  | 1.587506
|  | 1.558354 | 15.88333 |  |  |  |  | 1.587477
|  | 1.558317 | 15.25 |  |  |  |  | 1.587451
|  | 1.558281 | 15.03333 |  |  |  |  | 1.587424
|  | 1.558244 | 14.45 |  |  |  |  | 1.587398
|  | 1.558209 | 15.03333 |  |  |  |  | 1.587372
|  | 1.558172 | 14.28333 |  |  |  |  | 1.587345
|  | 1.558135 | 15.41667 |  |  |  |  | 1.587319
|  | 1.558099 | 14.85 |  |  |  |  | 1.587292
|  | 1.558062 | 14.76667 |  |  |  |  | 1.587266
|  | 1.558027 | 14.41667 |  |  |  |  | 1.587239
|  | 1.55799 | 15.65 |  |  |  |  | 1.587213
|  | 1.557952 | 14.3 |  |  |  |  | 1.587185
|  | 1.557917 | 15.63333 |  |  |  |  | 1.587158
|  | 1.55788 | 15.45 |  |  |  |  | 1.587132
|  | 1.557845 | 15.13333 |  |  |  |  | 1.587105
|  | 1.557808 | 14.86667 |  |  |  |  | 1.587079
|  | 1.55777 | 15.35 |  |  |  |  | 1.587053
|  | 1.557735 | 13.43333 |  |  |  |  | 1.587026
|  | 1.557698 | 15.11667 |  |  |  |  | 1.587
|  | 1.557663 | 13.96667 |  |  |  |  | 1.586973
|  | 1.557626 | 15.16667 |  |  |  |  | 1.586947
|  | 1.557588 | 13.98333 |  |  |  |  | 1.586921
|  | 1.557553 | 14.26667 |  |  |  |  | 1.586892
|  | 1.557516 | 15.06667 |  |  |  |  | 1.586866
|  | 1.557481 | 14.05 |  |  |  |  | 1.586839
|  | 1.557444 | 15.21667 |  |  |  |  | 1.586813
|  | 1.557406 | 14.2 |  |  |  |  | 1.586786
|  | 1.557371 | 16.11667 |  |  |  |  | 1.58676
|  | 1.557334 | 14.21667 |  |  |  |  | 1.586734
|  | 1.557299 | 13.2 |  |  |  |  | 1.586707
|  | 1.557262 | 14.68333 |  |  |  |  | 1.586681
|  | 1.557226 | 15.58333 |  |  |  |  | 1.586655
|  | 1.557189 | 14.55 |  |  |  |  | 1.586628
|  | 1.557152 | 13.78333 |  |  |  |  | 1.5866
|  | 1.557117 | 13.4 |  |  |  |  | 1.586573
|  | 1.55708 | 14.53333 |  |  |  |  | 1.586547
|  | 1.557045 | 13.76667 |  |  |  |  | 1.586521
|  | 1.557007 | 16.11667 |  |  |  |  | 1.586494
|  | 1.55697 | 14.18333 |  |  |  |  | 1.586468
|  | 1.556935 | 14.4 |  |  |  |  | 1.586441
|  | 1.556898 | 15.63333 |  |  |  |  | 1.586415
|  | 1.556863 | 14.51667 |  |  |  |  | 1.586389
|  | 1.556826 | 13.21667 |  |  |  |  | 1.586362
|  | 1.55679 | 14.25 |  |  |  |  | 1.586336
|  | 1.556753 | 14.3 |  |  |  |  | 1.586309
|  | 1.556716 | 14.03333 |  |  |  |  | 1.586281
|  | 1.556681 | 14.16667 |  |  |  |  | 1.586255
|  | 1.556644 | 15.6 |  |  |  |  | 1.586228
|  | 1.556609 | 15.71667 |  |  |  |  | 1.586202
|  | 1.556572 | 13.86667 |  |  |  |  | 1.586175
|  | 1.556534 | 14.3 |  |  |  |  | 1.586149
|  | 1.556499 | 14.91667 |  |  |  |  | 1.586123
|  | 1.556462 | 13.65 |  |  |  |  | 1.586096
|  | 1.556427 | 14.51667 |  |  |  |  | 1.58607
|  | 1.55639 | 14.33333 |  |  |  |  | 1.586044
|  | 1.556355 | 14.56667 |  |  |  |  | 1.586017
|  | 1.556318 | 14.31667 |  |  |  |  | 1.585991
|  | 1.55628 | 13.88333 |  |  |  |  | 1.585964
|  | 1.556245 | 14.8 |  |  |  |  | 1.585936
|  | 1.556208 | 15.51667 |  |  |  |  | 1.58591
|  | 1.556173 | 14.11667 |  |  |  |  | 1.585883
|  | 1.556136 | 13.5 |  |  |  |  | 1.585857
|  | 1.556101 | 14.63333 |  |  |  |  | 1.585831
|  | 1.556064 | 14.23333 |  |  |  |  | 1.585804
|  | 1.556027 | 14.18333 |  |  |  |  | 1.585778
|  | 1.555991 | 14.85 |  |  |  |  | 1.585751
|  | 1.555954 | 14.15 |  |  |  |  | 1.585725
|  | 1.555919 | 15.01667 |  |  |  |  | 1.585699
|  | 1.555882 | 14.63333 |  |  |  |  | 1.585672
|  | 1.555847 | 14.76667 |  |  |  |  | 1.585646
|  | 1.55581 | 12.86667 |  |  |  |  | 1.58562
|  | 1.555773 | 15.21667 |  |  |  |  | 1.585591
|  | 1.555738 | 14.43333 |  |  |  |  | 1.585565
|  | 1.5557 | 14.51667 |  |  |  |  | 1.585539
|  | 1.555665 | 14.25 |  |  |  |  | 1.585512
|  | 1.555628 | 14.66667 |  |  |  |  | 1.585486
|  | 1.555593 | 13.8 |  |  |  |  | 1.585459
|  | 1.555556 | 13.81667 |  |  |  |  | 1.585433
|  | 1.555519 | 15.11667 |  |  |  |  | 1.585407
|  | 1.555484 | 14.01667 |  |  |  |  | 1.58538
|  | 1.555447 | 14.16667 |  |  |  |  | 1.585354
|  | 1.555412 | 14.2 |  |  |  |  | 1.585328
|  | 1.555375 | 14.78333 |  |  |  |  | 1.585301
|  | 1.555339 | 13.83333 |  |  |  |  | 1.585275
|  | 1.555302 | 13.25 |  |  |  |  | 1.585249
|  | 1.555265 | 13.75 |  |  |  |  | 1.58522
|  | 1.55523 | 13.38333 |  |  |  |  | 1.585194
|  | 1.555193 | 13.71667 |  |  |  |  | 1.585168
|  | 1.555158 | 13.76667 |  |  |  |  | 1.585141
|  | 1.555121 | 14.3 |  |  |  |  | 1.585115
|  | 1.555086 | 13.86667 |  |  |  |  | 1.585089
|  | 1.555049 | 13.21667 |  |  |  |  | 1.585062
|  | 1.555014 | 13.75 |  |  |  |  | 1.585036
|  | 1.554977 | 13.42916 |  |  |  |  | 1.585009
|  | 1.55494 | 14.59092 |  |  |  |  | 1.584983
|  | 1.554904 | 13.88704 |  |  |  |  | 1.584957
|  | 1.554867 | 14.18235 |  |  |  |  | 1.58493
|  | 1.554832 | 13.5123 |  |  |  |  | 1.584904
|  | 1.554795 | 13.7909 |  |  |  |  | 1.584878
|  | 1.55476 | 13.454 |  |  |  |  | 1.584849
|  | 1.554723 | 14.31432 |  |  |  |  | 1.584823
|  | 1.554686 | 13.5952 |  |  |  |  | 1.584797
|  | 1.554651 | 13.69065 |  |  |  |  | 1.58477
|  | 1.554614 | 13.15487 |  |  |  |  | 1.584744
|  | 1.554579 | 12.75226 |  |  |  |  | 1.584718
|  | 1.554542 | 13.82723 |  |  |  |  | 1.584691
|  | 1.554507 | 12.82727 |  |  |  |  | 1.584665
|  | 1.55447 | 14.10062 |  |  |  |  | 1.584639
|  | 1.554435 | 13.16752 |  |  |  |  | 1.584612
|  | 1.554398 | 13.69392 |  |  |  |  | 1.584586
|  | 1.554363 | 13.32503 |  |  |  |  | 1.58456
|  | 1.554325 | 13.68537 |  |  |  |  | 1.584533
|  | 1.554288 | 13.15107 |  |  |  |  | 1.584507
|  | 1.554253 | 14.10731 |  |  |  |  | 1.584481
|  | 1.554216 | 13.507 |  |  |  |  | 1.584454
|  | 1.554181 | 12.75814 |  |  |  |  | 1.584426
|  | 1.554144 | 13.1677 |  |  |  |  | 1.5844
|  | 1.554109 | 13.85814 |  |  |  |  | 1.584373
|  | 1.554072 | 14.03565 |  |  |  |  | 1.584347
|  | 1.554037 | 12.2133 |  |  |  |  | 1.584321
|  | 1.554 | 12.95295 |  |  |  |  | 1.584295
|  | 1.553963 | 14.10504 |  |  |  |  | 1.584268
|  | 1.553928 | 13.58876 |  |  |  |  | 1.584242
|  | 1.553891 | 13.8651 |  |  |  |  | 1.584216
|  | 1.553856 | 13.38222 |  |  |  |  | 1.584189
|  | 1.553819 | 13.29554 |  |  |  |  | 1.584163
|  | 1.553784 | 13.47277 |  |  |  |  | 1.584137
|  | 1.553747 | 13.18828 |  |  |  |  | 1.58411
|  | 1.553712 | 14.25535 |  |  |  |  | 1.584084
|  | 1.553675 | 13.03172 |  |  |  |  | 1.584058
|  | 1.55364 | 12.69822 |  |  |  |  | 1.584031
|  | 1.553603 | 12.3814 |  |  |  |  | 1.584005
|  | 1.553566 | 12.52564 |  |  |  |  | 1.583977
|  | 1.553531 | 12.66979 |  |  |  |  | 1.58395
|  | 1.553494 | 13.12637 |  |  |  |  | 1.583924
|  | 1.553459 | 12.18494 |  |  |  |  | 1.583898
|  | 1.553422 | 12.477 |  |  |  |  | 1.583872
|  | 1.553387 | 13.37691 |  |  |  |  | 1.583845
|  | 1.55335 | 11.97628 |  |  |  |  | 1.583819
|  | 1.553315 | 12.33381 |  |  |  |  | 1.583793
|  | 1.553278 | 12.55978 |  |  |  |  | 1.583766
|  | 1.553243 | 13.13026 |  |  |  |  | 1.58374
|  | 1.553206 | 12.20729 |  |  |  |  | 1.583714
|  | 1.553171 | 12.74472 |  |  |  |  | 1.583687
|  | 1.553134 | 12.24877 |  |  |  |  | 1.583661
|  | 1.553097 | 14.04803 |  |  |  |  | 1.583635
|  | 1.553062 | 13.2898 |  |  |  |  | 1.583609
|  | 1.553025 | 12.77776 |  |  |  |  | 1.583582
|  | 1.55299 | 12.92111 |  |  |  |  | 1.583556
|  | 1.552953 | 12.50774 |  |  |  |  | 1.58353
|  | 1.552918 | 10.32707 |  |  |  |  | 1.583503
|  | 1.552881 | 12.67979 |  |  |  |  | 1.583475
|  | 1.552846 | 12.70849 |  |  |  |  | 1.583449
|  | 1.552809 | 12.80257 |  |  |  |  | 1.583422
|  | 1.552774 | 12.16104 |  |  |  |  | 1.583396
|  | 1.552737 | 12.43497 |  |  |  |  | 1.58337
|  | 1.552702 | 12.62705 |  |  |  |  | 1.583344
|  | 1.552665 | 12.42708 |  |  |  |  | 1.583317
|  | 1.55263 | 11.96605 |  |  |  |  | 1.583291
|  | 1.552593 | 12.04385 |  |  |  |  | 1.583265
|  | 1.552558 | 13.13309 |  |  |  |  | 1.583238
|  | 1.552521 | 12.85166 |  |  |  |  | 1.583212
|  | 1.552484 | 13.51605 |  |  |  |  | 1.583186
|  | 1.552449 | 12.58272 |  |  |  |  | 1.58316
|  | 1.552412 | 11.50334 |  |  |  |  | 1.583133
|  | 1.552377 | 12.47699 |  |  |  |  | 1.583107
|  | 1.55234 | 12.79869 |  |  |  |  | 1.583081
|  | 1.552306 | 11.99699 |  |  |  |  | 1.583055
|  | 1.552269 | 12.35117 |  |  |  |  | 1.583028
|  | 1.552234 | 13.59986 |  |  |  |  | 1.583002
|  | 1.552197 | 11.3025 |  |  |  |  | 1.582976
|  | 1.552162 | 13.85132 |  |  |  |  | 1.582949
|  | 1.552125 | 12.20543 |  |  |  |  | 1.582921
|  | 1.55209 | 12.429 |  |  |  |  | 1.582895
|  | 1.552053 | 11.88905 |  |  |  |  | 1.582869
|  | 1.552018 | 11.47934 |  |  |  |  | 1.582842
|  | 1.551981 | 12.69304 |  |  |  |  | 1.582816
|  | 1.551946 | 12.2022 |  |  |  |  | 1.58279
|  | 1.551909 | 12.60384 |  |  |  |  | 1.582764
|  | 1.551874 | 10.79984 |  |  |  |  | 1.582737
|  | 1.551837 | 12.75789 |  |  |  |  | 1.582711
|  | 1.551802 | 12.38109 |  |  |  |  | 1.582685
|  | 1.551765 | 11.76151 |  |  |  |  | 1.582658
|  | 1.551728 | 12.77805 |  |  |  |  | 1.582632
|  | 1.551694 | 11.96446 |  |  |  |  | 1.582606
|  | 1.551657 | 11.63694 |  |  |  |  | 1.58258
|  | 1.551622 | 12.29658 |  |  |  |  | 1.582553
|  | 1.551585 | 11.83975 |  |  |  |  | 1.582527
|  | 1.55155 | 11.57725 |  |  |  |  | 1.582501
|  | 1.551513 | 12.75353 |  |  |  |  | 1.582475
|  | 1.551478 | 12.10308 |  |  |  |  | 1.582448
|  | 1.551441 | 10.43536 |  |  |  |  | 1.582422
|  | 1.551406 | 11.80465 |  |  |  |  | 1.582396
|  | 1.551369 | 11.94615 |  |  |  |  | 1.58237
|  | 1.551334 | 11.26451 |  |  |  |  | 1.582343
|  | 1.551297 | 11.89008 |  |  |  |  | 1.582317
|  | 1.551263 | 11.59596 |  |  |  |  | 1.582289
|  | 1.551226 | 12.28552 |  |  |  |  | 1.582263
|  | 1.551191 | 10.76652 |  |  |  |  | 1.582236
|  | 1.551154 | 11.16587 |  |  |  |  | 1.58221
|  | 1.551119 | 12.04817 |  |  |  |  | 1.582184
|  | 1.551082 | 12.38244 |  |  |  |  | 1.582158
|  | 1.551047 | 11.95994 |  |  |  |  | 1.582131
|  | 1.55101 | 11.66644 |  |  |  |  | 1.582105
|  | 1.550975 | 12.85308 |  |  |  |  | 1.582079
|  | 1.550938 | 12.15745 |  |  |  |  | 1.582053
|  | 1.550904 | 10.93175 |  |  |  |  | 1.582026
|  | 1.550867 | 11.50678 |  |  |  |  | 1.582
|  | 1.550832 | 11.64766 |  |  |  |  | 1.581974
|  | 1.550795 | 12.38269 |  |  |  |  | 1.581948
|  | 1.55076 | 12.00942 |  |  |  |  | 1.581921
|  | 1.550723 | 11.55614 |  |  |  |  | 1.581895
|  | 1.550688 | 10.9427 |  |  |  |  | 1.581869
|  | 1.550651 | 11.09957 |  |  |  |  | 1.581843
|  | 1.550616 | 11.80151 |  |  |  |  | 1.581816
|  | 1.55058 | 11.12446 |  |  |  |  | 1.58179
|  | 1.550545 | 10.99267 |  |  |  |  | 1.581764
|  | 1.550508 | 10.87698 |  |  |  |  | 1.581738
|  | 1.550473 | 11.06563 |  |  |  |  | 1.581712
|  | 1.550436 | 12.08661 |  |  |  |  | 1.581685
|  | 1.550401 | 11.47456 |  |  |  |  | 1.581659
|  | 1.550364 | 11.90281 |  |  |  |  | 1.581633
|  | 1.55033 | 12.33077 |  |  |  |  | 1.581607
|  | 1.550293 | 12.56659 |  |  |  |  | 1.58158
|  | 1.550258 | 11.85928 |  |  |  |  | 1.581554
|  | 1.550221 | 11.58381 |  |  |  |  | 1.581528
|  | 1.550186 | 12.66619 |  |  |  |  | 1.5815
|  | 1.550149 | 11.08131 |  |  |  |  | 1.581473
|  | 1.550114 | 11.52466 |  |  |  |  | 1.581447
|  | 1.550078 | 11.34539 |  |  |  |  | 1.581421
|  | 1.550043 | 11.42147 |  |  |  |  | 1.581395
|  | 1.550006 | 11.89616 |  |  |  |  | 1.581369
|  | 1.549971 | 11.87635 |  |  |  |  | 1.581342
|  | 1.549934 | 10.83664 |  |  |  |  | 1.581316
|  | 1.549899 | 11.29511 |  |  |  |  | 1.58129
|  | 1.549862 | 10.76589 |  |  |  |  | 1.581264
|  | 1.549828 | 11.30369 |  |  |  |  | 1.581237
|  | 1.549791 | 11.53874 |  |  |  |  | 1.581211
|  | 1.549756 | 11.18496 |  |  |  |  | 1.581185
|  | 1.549719 | 10.72007 |  |  |  |  | 1.581159
|  | 1.549684 | 11.82958 |  |  |  |  | 1.581133
|  | 1.549647 | 10.79256 |  |  |  |  | 1.581106
|  | 1.549613 | 11.12272 |  |  |  |  | 1.58108
|  | 1.549576 | 11.50032 |  |  |  |  | 1.581054
|  | 1.549541 | 10.9408 |  |  |  |  | 1.581028
|  | 1.549504 | 11.8103 |  |  |  |  | 1.581002
|  | 1.549469 | 11.15583 |  |  |  |  | 1.580975
|  | 1.549432 | 11.21564 |  |  |  |  | 1.580949
|  | 1.549398 | 10.46663 |  |  |  |  | 1.580923
|  | 1.549361 | 10.84369 |  |  |  |  | 1.580897
|  | 1.549326 | 11.04617 |  |  |  |  | 1.580871
|  | 1.549289 | 10.78907 |  |  |  |  | 1.580844
|  | 1.549254 | 10.75387 |  |  |  |  | 1.580818
|  | 1.549218 | 11.43115 |  |  |  |  | 1.580792
|  | 1.549183 | 10.87345 |  |  |  |  | 1.580766
|  | 1.549146 | 9.920558 |  |  |  |  | 1.58074
|  | 1.549111 | 11.16686 |  |  |  |  | 1.580713
|  | 1.549074 | 9.044407 |  |  |  |  | 1.580687
|  | 1.54904 | 11.00148 |  |  |  |  | 1.580661
|  | 1.549005 | 11.93016 |  |  |  |  | 1.580635
|  | 1.548968 | 11.15223 |  |  |  |  | 1.580609
|  | 1.548933 | 11.49598 |  |  |  |  | 1.580582
|  | 1.548896 | 10.97127 |  |  |  |  | 1.580556
|  | 1.548861 | 11.07813 |  |  |  |  | 1.58053
|  | 1.548825 | 10.88519 |  |  |  |  | 1.580504
|  | 1.54879 | 11.18125 |  |  |  |  | 1.580478
|  | 1.548753 | 10.43661 |  |  |  |  | 1.580451
|  | 1.548718 | 10.93751 |  |  |  |  | 1.580425
|  | 1.548682 | 11.26476 |  |  |  |  | 1.580399
|  | 1.548647 | 10.04833 |  |  |  |  | 1.580373
|  | 1.54861 | 11.21012 |  |  |  |  | 1.580347
|  | 1.548575 | 10.87591 |  |  |  |  | 1.58032
|  | 1.548538 | 11.37582 |  |  |  |  | 1.580292
|  | 1.548504 | 9.783447 |  |  |  |  | 1.580266
|  | 1.548467 | 11.43123 |  |  |  |  | 1.58024
|  | 1.548432 | 10.68868 |  |  |  |  | 1.580214
|  | 1.548395 | 10.79516 |  |  |  |  | 1.580187
|  | 1.548361 | 9.896224 |  |  |  |  | 1.580161
|  | 1.548324 | 10.72523 |  |  |  |  | 1.580135
|  | 1.548289 | 11.25542 |  |  |  |  | 1.580109
|  | 1.548254 | 10.96923 |  |  |  |  | 1.580083
|  | 1.548217 | 9.961607 |  |  |  |  | 1.580057
|  | 1.548183 | 10.28765 |  |  |  |  | 1.58003
|  | 1.548146 | 10.51941 |  |  |  |  | 1.580004
|  | 1.548111 | 9.544266 |  |  |  |  | 1.579978
|  | 1.548074 | 10.74746 |  |  |  |  | 1.579952
|  | 1.54804 | 10.72824 |  |  |  |  | 1.579926
|  | 1.548003 | 10.38025 |  |  |  |  | 1.5799
|  | 1.547968 | 10.1577 |  |  |  |  | 1.579873
|  | 1.547931 | 10.73324 |  |  |  |  | 1.579847
|  | 1.547897 | 10.43251 |  |  |  |  | 1.579821
|  | 1.54786 | 11.00758 |  |  |  |  | 1.579795
|  | 1.547825 | 9.894161 |  |  |  |  | 1.579769
|  | 1.547788 | 10.6409 |  |  |  |  | 1.579743
|  | 1.547754 | 9.090971 |  |  |  |  | 1.579716
|  | 1.547717 | 9.603253 |  |  |  |  | 1.57969
|  | 1.547682 | 9.881044 |  |  |  |  | 1.579664
|  | 1.547647 | 9.940184 |  |  |  |  | 1.579638
|  | 1.547611 | 10.90405 |  |  |  |  | 1.579612
|  | 1.547576 | 9.55932 |  |  |  |  | 1.579586
|  | 1.547539 | 10.14853 |  |  |  |  | 1.579559
|  | 1.547504 | 9.521801 |  |  |  |  | 1.579533
|  | 1.547468 | 9.830212 |  |  |  |  | 1.579507
|  | 1.547433 | 10.79251 |  |  |  |  | 1.579481
|  | 1.547396 | 9.590148 |  |  |  |  | 1.579455
|  | 1.547361 | 10.73864 |  |  |  |  | 1.579429
|  | 1.547325 | 10.4239 |  |  |  |  | 1.579402
|  | 1.54729 | 9.565021 |  |  |  |  | 1.579376
|  | 1.547255 | 10.19929 |  |  |  |  | 1.57935
|  | 1.547219 | 9.99384 |  |  |  |  | 1.579324
|  | 1.547184 | 9.260254 |  |  |  |  | 1.579298
|  | 1.547147 | 9.707599 |  |  |  |  | 1.579272
|  | 1.547112 | 10.24781 |  |  |  |  | 1.579246
|  | 1.547076 | 9.375166 |  |  |  |  | 1.579219
|  | 1.547041 | 9.728919 |  |  |  |  | 1.579193
|  | 1.547004 | 10.06692 |  |  |  |  | 1.579167
|  | 1.54697 | 10.45122 |  |  |  |  | 1.579141
|  | 1.546933 | 10.0447 |  |  |  |  | 1.579115
|  | 1.546898 | 10.42874 |  |  |  |  | 1.579089
|  | 1.546863 | 11.0139 |  |  |  |  | 1.579062
|  | 1.546827 | 9.430691 |  |  |  |  | 1.579036
|  | 1.546792 | 10.10867 |  |  |  |  | 1.57901
|  | 1.546755 | 10.04339 |  |  |  |  | 1.578984
|  | 1.546721 | 9.529516 |  |  |  |  | 1.578958
|  | 1.546684 | 10.0212 |  |  |  |  | 1.578932
|  | 1.546649 | 10.35795 |  |  |  |  | 1.578906
|  | 1.546613 | 10.91084 |  |  |  |  | 1.57888
|  | 1.546578 | 9.76394 |  |  |  |  | 1.578853
|  | 1.546541 | 9.637113 |  |  |  |  | 1.578827
|  | 1.546506 | 8.800179 |  |  |  |  | 1.578801
|  | 1.546472 | 9.090467 |  |  |  |  | 1.578775
|  | 1.546435 | 9.442273 |  |  |  |  | 1.578749
|  | 1.5464 | 8.945555 |  |  |  |  | 1.578723
|  | 1.546364 | 9.405096 |  |  |  |  | 1.578697
|  | 1.546329 | 8.908719 |  |  |  |  | 1.57867
|  | 1.546292 | 9.275513 |  |  |  |  | 1.578644
|  | 1.546258 | 9.749876 |  |  |  |  | 1.578618
|  | 1.546221 | 8.915134 |  |  |  |  | 1.578592
|  | 1.546186 | 10.00499 |  |  |  |  | 1.578566
|  | 1.546152 | 9.109167 |  |  |  |  | 1.57854
|  | 1.546115 | 8.829226 |  |  |  |  | 1.578514
|  | 1.54608 | 10.68684 |  |  |  |  | 1.578488
|  | 1.546044 | 9.745573 |  |  |  |  | 1.578461
|  | 1.546009 | 10.06498 |  |  |  |  | 1.578435
|  | 1.545972 | 9.662198 |  |  |  |  | 1.578409
|  | 1.545938 | 9.781788 |  |  |  |  | 1.578383
|  | 1.545901 | 10.0548 |  |  |  |  | 1.578357
|  | 1.545866 | 9.545003 |  |  |  |  | 1.578331
|  | 1.545832 | 8.958842 |  |  |  |  | 1.578305
|  | 1.545795 | 9.139841 |  |  |  |  | 1.578279
|  | 1.54576 | 9.734628 |  |  |  |  | 1.578252
|  | 1.545724 | 8.290794 |  |  |  |  | 1.578226
|  | 1.545689 | 9.452293 |  |  |  |  | 1.5782
|  | 1.545652 | 9.755388 |  |  |  |  | 1.578174
|  | 1.545618 | 9.905183 |  |  |  |  | 1.578148
|  | 1.545583 | 9.794701 |  |  |  |  | 1.578122
|  | 1.545546 | 9.24062 |  |  |  |  | 1.578096
|  | 1.545512 | 9.757483 |  |  |  |  | 1.57807
|  | 1.545475 | 9.157919 |  |  |  |  | 1.578044
|  | 1.54544 | 9.643888 |  |  |  |  | 1.578017
|  | 1.545404 | 9.258661 |  |  |  |  | 1.577991
|  | 1.545369 | 9.087517 |  |  |  |  | 1.577965
|  | 1.545334 | 9.191311 |  |  |  |  | 1.577939
|  | 1.545298 | 9.172929 |  |  |  |  | 1.577913
|  | 1.545263 | 9.124043 |  |  |  |  | 1.577887
|  | 1.545227 | 9.639527 |  |  |  |  | 1.577861
|  | 1.545192 | 10.24614 |  |  |  |  | 1.577835
|  | 1.545155 | 10.10548 |  |  |  |  | 1.577809
|  | 1.545121 | 8.944046 |  |  |  |  | 1.577782
|  | 1.545086 | 8.651603 |  |  |  |  | 1.577756
|  | 1.545049 | 9.272947 |  |  |  |  | 1.57773
|  | 1.545015 | 8.645718 |  |  |  |  | 1.577704
|  | 1.544978 | 9.09926 |  |  |  |  | 1.577678
|  | 1.544944 | 9.080951 |  |  |  |  | 1.577652
|  | 1.544907 | 9.153887 |  |  |  |  | 1.577626
|  | 1.544872 | 9.393979 |  |  |  |  | 1.577602
|  | 1.544838 | 8.843742 |  |  |  |  | 1.577576
|  | 1.544801 | 8.825536 |  |  |  |  | 1.57755
|  | 1.544766 | 8.609936 |  |  |  |  | 1.577523
|  | 1.54473 | 9.517792 |  |  |  |  | 1.577497
|  | 1.544695 | 8.877206 |  |  |  |  | 1.577471
|  | 1.544659 | 8.783158 |  |  |  |  | 1.577445
|  | 1.544624 | 9.401897 |  |  |  |  | 1.577419
|  | 1.544589 | 9.777664 |  |  |  |  | 1.577393
|  | 1.544553 | 9.865247 |  |  |  |  | 1.577367
|  | 1.544518 | 8.816607 |  |  |  |  | 1.577341
|  | 1.544482 | 9.646491 |  |  |  |  | 1.577315
|  | 1.544447 | 9.083069 |  |  |  |  | 1.577289
|  | 1.54441 | 8.414097 |  |  |  |  | 1.577263
|  | 1.544376 | 9.40967 |  |  |  |  | 1.577237
|  | 1.544341 | 10.11722 |  |  |  |  | 1.57721
|  | 1.544305 | 9.236931 |  |  |  |  | 1.577184
|  | 1.54427 | 9.20354 |  |  |  |  | 1.577158
|  | 1.544234 | 8.505447 |  |  |  |  | 1.577132
|  | 1.544199 | 8.532735 |  |  |  |  | 1.577106
|  | 1.544164 | 9.118591 |  |  |  |  | 1.57708
|  | 1.544128 | 9.341839 |  |  |  |  | 1.577054
|  | 1.544093 | 8.99164 |  |  |  |  | 1.577028
|  | 1.544057 | 8.415457 |  |  |  |  | 1.577002
|  | 1.544022 | 9.226685 |  |  |  |  | 1.576976
|  | 1.543987 | 8.590529 |  |  |  |  | 1.57695
|  | 1.543951 | 8.57251 |  |  |  |  | 1.576924
|  | 1.543916 | 10.27143 |  |  |  |  | 1.576898
|  | 1.54388 | 9.063448 |  |  |  |  | 1.576871
|  | 1.543845 | 9.135581 |  |  |  |  | 1.576845
|  | 1.543809 | 8.154499 |  |  |  |  | 1.576819
|  | 1.543774 | 9.234572 |  |  |  |  | 1.576793
|  | 1.543739 | 8.91566 |  |  |  |  | 1.576767
|  | 1.543703 | 8.611995 |  |  |  |  | 1.576741
|  | 1.543668 | 7.812729 |  |  |  |  | 1.576715
|  | 1.543632 | 9.056637 |  |  |  |  | 1.576689
|  | 1.543597 | 8.317822 |  |  |  |  | 1.576663
|  | 1.543563 | 8.945327 |  |  |  |  | 1.576637
|  | 1.543526 | 8.222059 |  |  |  |  | 1.576611
|  | 1.543491 | 8.594185 |  |  |  |  | 1.576585
|  | 1.543455 | 8.591216 |  |  |  |  | 1.576559
|  | 1.54342 | 8.708154 |  |  |  |  | 1.576533
|  | 1.543386 | 8.210704 |  |  |  |  | 1.576507
|  | 1.543349 | 8.911824 |  |  |  |  | 1.57648
|  | 1.543315 | 7.8906 |  |  |  |  | 1.576454
|  | 1.543278 | 8.262057 |  |  |  |  | 1.57643
|  | 1.543244 | 8.648218 |  |  |  |  | 1.576404
|  | 1.543209 | 8.630266 |  |  |  |  | 1.576378
|  | 1.543173 | 8.34319 |  |  |  |  | 1.576352
|  | 1.543138 | 8.713969 |  |  |  |  | 1.576326
|  | 1.543101 | 9.353437 |  |  |  |  | 1.5763
|  | 1.543067 | 8.394264 |  |  |  |  | 1.576274
|  | 1.543032 | 8.047934 |  |  |  |  | 1.576248
|  | 1.542996 | 9.060113 |  |  |  |  | 1.576222
|  | 1.542961 | 8.042349 |  |  |  |  | 1.576196
|  | 1.542925 | 8.740595 |  |  |  |  | 1.57617
|  | 1.54289 | 8.305154 |  |  |  |  | 1.576144
|  | 1.542856 | 7.706055 |  |  |  |  | 1.576118
|  | 1.542819 | 7.867279 |  |  |  |  | 1.576092
|  | 1.542785 | 8.132653 |  |  |  |  | 1.576066
|  | 1.542748 | 8.278722 |  |  |  |  | 1.57604
|  | 1.542714 | 8.037688 |  |  |  |  | 1.576014
|  | 1.542679 | 8.58543 |  |  |  |  | 1.575987
|  | 1.542643 | 8.939423 |  |  |  |  | 1.575961
|  | 1.542608 | 8.222594 |  |  |  |  | 1.575935
|  | 1.542572 | 7.729221 |  |  |  |  | 1.575909
|  | 1.542537 | 8.202006 |  |  |  |  | 1.575883
|  | 1.542503 | 8.852701 |  |  |  |  | 1.575857
|  | 1.542466 | 7.914168 |  |  |  |  | 1.575831
|  | 1.542432 | 8.371545 |  |  |  |  | 1.575805
|  | 1.542397 | 8.828601 |  |  |  |  | 1.575779
|  | 1.542361 | 8.558528 |  |  |  |  | 1.575753
|  | 1.542326 | 8.273814 |  |  |  |  | 1.575727
|  | 1.54229 | 8.508082 |  |  |  |  | 1.575701
|  | 1.542255 | 8.28285 |  |  |  |  | 1.575675
|  | 1.54222 | 8.265142 |  |  |  |  | 1.575651
|  | 1.542184 | 8.247444 |  |  |  |  | 1.575625
|  | 1.542149 | 8.333369 |  |  |  |  | 1.575599
|  | 1.542113 | 7.960539 |  |  |  |  | 1.575573
|  | 1.542079 | 8.135249 |  |  |  |  | 1.575547
|  | 1.542044 | 8.694274 |  |  |  |  | 1.575521
|  | 1.542008 | 7.774806 |  |  |  |  | 1.575495
|  | 1.541973 | 8.244907 |  |  |  |  | 1.575469
|  | 1.541937 | 7.887521 |  |  |  |  | 1.575443
|  | 1.541902 | 7.41226 |  |  |  |  | 1.575417
|  | 1.541868 | 8.546201 |  |  |  |  | 1.575391
|  | 1.541831 | 7.436569 |  |  |  |  | 1.575365
|  | 1.541797 | 8.363203 |  |  |  |  | 1.575339
|  | 1.541762 | 7.87369 |  |  |  |  | 1.575313
|  | 1.541726 | 7.870923 |  |  |  |  | 1.575287
|  | 1.541691 | 8.030235 |  |  |  |  | 1.575261
|  | 1.541655 | 7.762286 |  |  |  |  | 1.575235
|  | 1.54162 | 7.597592 |  |  |  |  | 1.575209
|  | 1.541586 | 7.256386 |  |  |  |  | 1.575183
|  | 1.541549 | 8.298501 |  |  |  |  | 1.575157
|  | 1.541515 | 7.971993 |  |  |  |  | 1.575131
|  | 1.54148 | 8.674944 |  |  |  |  | 1.575105
|  | 1.541444 | 7.378453 |  |  |  |  | 1.575079
|  | 1.541409 | 7.170151 |  |  |  |  | 1.575053
|  | 1.541373 | 7.57888 |  |  |  |  | 1.575027
|  | 1.541339 | 6.753983 |  |  |  |  | 1.575003
|  | 1.541304 | 8.395468 |  |  |  |  | 1.574976
|  | 1.541268 | 7.336106 |  |  |  |  | 1.57495
|  | 1.541233 | 7.964198 |  |  |  |  | 1.574924
|  | 1.541199 | 8.020032 |  |  |  |  | 1.574898
|  | 1.541162 | 7.899945 |  |  |  |  | 1.574872
|  | 1.541128 | 7.252488 |  |  |  |  | 1.574846
|  | 1.541091 | 8.070117 |  |  |  |  | 1.57482
|  | 1.541057 | 7.657311 |  |  |  |  | 1.574794
|  | 1.541022 | 7.669237 |  |  |  |  | 1.574768
|  | 1.540986 | 7.783569 |  |  |  |  | 1.574742
|  | 1.540952 | 6.903278 |  |  |  |  | 1.574716
|  | 1.540917 | 8.552938 |  |  |  |  | 1.57469
|  | 1.540881 | 7.775301 |  |  |  |  | 1.574664
|  | 1.540846 | 7.904035 |  |  |  |  | 1.574638
|  | 1.540812 | 8.16412 |  |  |  |  | 1.574612
|  | 1.540775 | 4.832496 |  |  |  |  | 1.574586
|  | 1.540741 | 6.9119 |  |  |  |  | 1.57456
|  | 1.540705 | 8.578583 |  |  |  |  | 1.574534
|  | 1.54067 | 7.78007 |  |  |  |  | 1.574508
|  | 1.540636 | 7.001516 |  |  |  |  | 1.574482
|  | 1.540599 | 6.90209 |  |  |  |  | 1.574458
|  | 1.540565 | 6.977161 |  |  |  |  | 1.574432
|  | 1.54053 | 6.974681 |  |  |  |  | 1.574407
|  | 1.540494 | 6.759161 |  |  |  |  | 1.574381
|  | 1.54046 | 7.589251 |  |  |  |  | 1.574355
|  | 1.540425 | 7.625258 |  |  |  |  | 1.574329
|  | 1.540389 | 7.816009 |  |  |  |  | 1.574303
|  | 1.540354 | 6.38209 |  |  |  |  | 1.574277
|  | 1.540318 | 6.74714 |  |  |  |  | 1.574251
|  | 1.540283 | 7.150579 |  |  |  |  | 1.574225
|  | 1.540249 | 7.379858 |  |  |  |  | 1.574199
|  | 1.540213 | 6.894424 |  |  |  |  | 1.574173
|  | 1.540178 | 6.969185 |  |  |  |  | 1.574147
|  | 1.540144 | 7.043891 |  |  |  |  | 1.574121
|  | 1.540107 | 7.388623 |  |  |  |  | 1.574095
|  | 1.540073 | 6.768879 |  |  |  |  | 1.574069
|  | 1.540039 | 6.978515 |  |  |  |  | 1.574043
|  | 1.540002 | 7.168729 |  |  |  |  | 1.574017
|  | 1.539968 | 6.973527 |  |  |  |  | 1.573993
|  | 1.539933 | 6.297038 |  |  |  |  | 1.573967
|  | 1.539897 | 6.968539 |  |  |  |  | 1.573941
|  | 1.539863 | 6.75437 |  |  |  |  | 1.573915
|  | 1.539826 | 5.886317 |  |  |  |  | 1.573889
|  | 1.539792 | 7.076434 |  |  |  |  | 1.573863
|  | 1.539757 | 7.112344 |  |  |  |  | 1.573837
|  | 1.539721 | 6.898423 |  |  |  |  | 1.573811
|  | 1.539687 | 6.319686 |  |  |  |  | 1.573785
|  | 1.539652 | 6.509439 |  |  |  |  | 1.573759
|  | 1.539616 | 6.814223 |  |  |  |  | 1.573733
|  | 1.539582 | 6.965282 |  |  |  |  | 1.573707
|  | 1.539547 | 6.847694 |  |  |  |  | 1.573681
|  | 1.539511 | 7.036978 |  |  |  |  | 1.573655
|  | 1.539476 | 6.440259 |  |  |  |  | 1.573629
|  | 1.539442 | 7.204367 |  |  |  |  | 1.573603
|  | 1.539406 | 6.588859 |  |  |  |  | 1.573577
|  | 1.539371 | 6.395021 |  |  |  |  | 1.573553
|  | 1.539337 | 7.081756 |  |  |  |  | 1.573527
|  | 1.539301 | 7.28967 |  |  |  |  | 1.573501
|  | 1.539266 | 6.732388 |  |  |  |  | 1.573475
|  | 1.539232 | 6.500533 |  |  |  |  | 1.573449
|  | 1.539195 | 6.402629 |  |  |  |  | 1.573423
|  | 1.539161 | 7.260066 |  |  |  |  | 1.573398
|  | 1.539127 | 6.474407 |  |  |  |  | 1.573372
|  | 1.53909 | 6.79663 |  |  |  |  | 1.573346
|  | 1.539056 | 6.870517 |  |  |  |  | 1.57332
|  | 1.539022 | 6.352934 |  |  |  |  | 1.573294
|  | 1.538985 | 6.312498 |  |  |  |  | 1.573268
|  | 1.538951 | 6.405538 |  |  |  |  | 1.573242
|  | 1.538917 | 6.574738 |  |  |  |  | 1.573216
|  | 1.53888 | 6.381858 |  |  |  |  | 1.57319
|  | 1.538846 | 6.760419 |  |  |  |  | 1.573164
|  | 1.538811 | 6.320133 |  |  |  |  | 1.57314
|  | 1.538775 | 6.374934 |  |  |  |  | 1.573114
|  | 1.538741 | 6.410672 |  |  |  |  | 1.573088
|  | 1.538706 | 5.894922 |  |  |  |  | 1.573062
|  | 1.53867 | 5.455579 |  |  |  |  | 1.573036
|  | 1.538636 | 6.213686 |  |  |  |  | 1.57301
|  | 1.538601 | 6.85727 |  |  |  |  | 1.572984
|  | 1.538565 | 6.057274 |  |  |  |  | 1.572958
|  | 1.538531 | 5.884243 |  |  |  |  | 1.572932
|  | 1.538496 | 6.925708 |  |  |  |  | 1.572906
|  | 1.53846 | 6.467969 |  |  |  |  | 1.572881
|  | 1.538426 | 6.579385 |  |  |  |  | 1.572855
|  | 1.538391 | 6.975026 |  |  |  |  | 1.572829
|  | 1.538355 | 6.34724 |  |  |  |  | 1.572803
|  | 1.538321 | 7.367697 |  |  |  |  | 1.572777
|  | 1.538286 | 6.91062 |  |  |  |  | 1.572753
|  | 1.53825 | 6.491727 |  |  |  |  | 1.572727
|  | 1.538216 | 6.262331 |  |  |  |  | 1.572701
|  | 1.538181 | 6.751776 |  |  |  |  | 1.572675
|  | 1.538145 | 7.467732 |  |  |  |  | 1.572649
|  | 1.538111 | 6.368882 |  |  |  |  | 1.572623
|  | 1.538077 | 6.045399 |  |  |  |  | 1.572597
|  | 1.53804 | 6.477549 |  |  |  |  | 1.572571
|  | 1.538006 | 6.475186 |  |  |  |  | 1.572545
|  | 1.537972 | 6.019914 |  |  |  |  | 1.572519
|  | 1.537935 | 6.979796 |  |  |  |  | 1.572494
|  | 1.537901 | 5.280079 |  |  |  |  | 1.572468
|  | 1.537867 | 6.729641 |  |  |  |  | 1.572442
|  | 1.53783 | 5.709625 |  |  |  |  | 1.572418
|  | 1.537796 | 6.988437 |  |  |  |  | 1.572392
|  | 1.537762 | 6.402155 |  |  |  |  | 1.572366
|  | 1.537726 | 6.908033 |  |  |  |  | 1.57234
|  | 1.537691 | 6.096413 |  |  |  |  | 1.572314
|  | 1.537657 | 6.338701 |  |  |  |  | 1.572288
|  | 1.537621 | 6.242368 |  |  |  |  | 1.572262
|  | 1.537586 | 6.089717 |  |  |  |  | 1.572236
|  | 1.537552 | 5.974754 |  |  |  |  | 1.57221
|  | 1.537516 | 6.498449 |  |  |  |  | 1.572184
|  | 1.537481 | 5.857724 |  |  |  |  | 1.572159
|  | 1.537447 | 6.005717 |  |  |  |  | 1.572133
|  | 1.537411 | 6.9228 |  |  |  |  | 1.572107
|  | 1.537377 | 6.807734 |  |  |  |  | 1.572083
|  | 1.537342 | 6.130334 |  |  |  |  | 1.572057
|  | 1.537308 | 6.427926 |  |  |  |  | 1.572031
|  | 1.537272 | 5.863561 |  |  |  |  | 1.572005
|  | 1.537237 | 6.348294 |  |  |  |  | 1.571979
|  | 1.537203 | 6.645473 |  |  |  |  | 1.571953
|  | 1.537167 | 5.426698 |  |  |  |  | 1.571927
|  | 1.537133 | 6.696699 |  |  |  |  | 1.571901
|  | 1.537098 | 6.058468 |  |  |  |  | 1.571876
|  | 1.537062 | 6.710459 |  |  |  |  | 1.57185
|  | 1.537028 | 5.512133 |  |  |  |  | 1.571824
|  | 1.536993 | 5.5101 |  |  |  |  | 1.571798
|  | 1.536957 | 6.703039 |  |  |  |  | 1.571772
|  | 1.536923 | 5.114081 |  |  |  |  | 1.571748
|  | 1.536889 | 5.559976 |  |  |  |  | 1.571722
|  | 1.536854 | 5.669828 |  |  |  |  | 1.571696
|  | 1.536818 | 5.966035 |  |  |  |  | 1.57167
|  | 1.536784 | 6.355207 |  |  |  |  | 1.571644
|  | 1.53675 | 5.775326 |  |  |  |  | 1.571618
|  | 1.536713 | 6.201523 |  |  |  |  | 1.571593
|  | 1.536679 | 6.329543 |  |  |  |  | 1.571567
|  | 1.536645 | 6.215545 |  |  |  |  | 1.571541
|  | 1.536609 | 5.822591 |  |  |  |  | 1.571515
|  | 1.536574 | 6.452686 |  |  |  |  | 1.571489
|  | 1.53654 | 6.097109 |  |  |  |  | 1.571463
|  | 1.536504 | 5.463066 |  |  |  |  | 1.571439
|  | 1.53647 | 6.148315 |  |  |  |  | 1.571413
|  | 1.536435 | 6.833053 |  |  |  |  | 1.571387
|  | 1.536401 | 6.867641 |  |  |  |  | 1.571362
|  | 1.536365 | 6.160028 |  |  |  |  | 1.571336
|  | 1.536331 | 6.065004 |  |  |  |  | 1.57131
|  | 1.536296 | 5.877346 |  |  |  |  | 1.571284
|  | 1.53626 | 5.949297 |  |  |  |  | 1.571258
|  | 1.536226 | 6.002665 |  |  |  |  | 1.571232
|  | 1.536192 | 6.296751 |  |  |  |  | 1.571206
|  | 1.536156 | 5.590916 |  |  |  |  | 1.57118
|  | 1.536121 | 5.459293 |  |  |  |  | 1.571156
|  | 1.536087 | 6.289724 |  |  |  |  | 1.571131
|  | 1.536053 | 6.083966 |  |  |  |  | 1.571105
|  | 1.536017 | 7.20931 |  |  |  |  | 1.571079
|  | 1.535982 | 6.11639 |  |  |  |  | 1.571053
|  | 1.535948 | 5.744677 |  |  |  |  | 1.571027
|  | 1.535912 | 6.924278 |  |  |  |  | 1.571001
|  | 1.535878 | 6.146465 |  |  |  |  | 1.570975
|  | 1.535844 | 6.734602 |  |  |  |  | 1.570949
|  | 1.535809 | 6.400094 |  |  |  |  | 1.570924
|  | 1.535773 | 5.475844 |  |  |  |  | 1.570898
|  | 1.535739 | 5.879265 |  |  |  |  | 1.570874
|  | 1.535705 | 5.379635 |  |  |  |  | 1.570848
|  | 1.535669 | 5.727537 |  |  |  |  | 1.570822
|  | 1.535634 | 6.167226 |  |  |  |  | 1.570796
|  | 1.5356 | 6.31214 |  |  |  |  | 1.57077
|  | 1.535566 | 6.217797 |  |  |  |  | 1.570744
|  | 1.53553 | 5.387966 |  |  |  |  | 1.570719
|  | 1.535495 | 5.937409 |  |  |  |  | 1.570693
|  | 1.535461 | 6.449689 |  |  |  |  | 1.570667
|  | 1.535425 | 5.896222 |  |  |  |  | 1.570641
|  | 1.535391 | 5.692035 |  |  |  |  | 1.570615
|  | 1.535357 | 5.653191 |  |  |  |  | 1.570591
|  | 1.535322 | 5.79785 |  |  |  |  | 1.570565
|  | 1.535286 | 5.080384 |  |  |  |  | 1.570539
|  | 1.535252 | 5.848497 |  |  |  |  | 1.570514
|  | 1.535218 | 6.432762 |  |  |  |  | 1.570488
|  | 1.535182 | 5.550981 |  |  |  |  | 1.570462
|  | 1.535148 | 5.347449 |  |  |  |  | 1.570436
|  | 1.535113 | 5.766482 |  |  |  |  | 1.57041
|  | 1.535079 | 5.453222 |  |  |  |  | 1.570384
|  | 1.535043 | 5.688971 |  |  |  |  | 1.570358
|  | 1.535009 | 5.869685 |  |  |  |  | 1.570335
|  | 1.534975 | 5.465342 |  |  |  |  | 1.570309
|  | 1.534938 | 6.13934 |  |  |  |  | 1.570283
|  | 1.534904 | 6.30141 |  |  |  |  | 1.570257
|  | 1.53487 | 5.806065 |  |  |  |  | 1.570231
|  | 1.534836 | 6.114145 |  |  |  |  | 1.570205
|  | 1.5348 | 5.965882 |  |  |  |  | 1.570179
|  | 1.534766 | 4.97881 |  |  |  |  | 1.570154
|  | 1.534731 | 5.323309 |  |  |  |  | 1.570128
|  | 1.534697 | 6.032019 |  |  |  |  | 1.570102
|  | 1.534661 | 5.228202 |  |  |  |  | 1.570078
|  | 1.534627 | 6.391655 |  |  |  |  | 1.570052
|  | 1.534593 | 5.442683 |  |  |  |  | 1.570026
|  | 1.534557 | 5.258663 |  |  |  |  | 1.570001
|  | 1.534522 | 5.438563 |  |  |  |  | 1.569975
|  | 1.534488 | 4.872853 |  |  |  |  | 1.569949
|  | 1.534454 | 6.016056 |  |  |  |  | 1.569923
|  | 1.534418 | 5.832091 |  |  |  |  | 1.569897
|  | 1.534384 | 4.958122 |  |  |  |  | 1.569871
|  | 1.53435 | 5.68243 |  |  |  |  | 1.569845
|  | 1.534315 | 6.025083 |  |  |  |  | 1.569822
|  | 1.534279 | 5.968373 |  |  |  |  | 1.569796
|  | 1.534245 | 5.712229 |  |  |  |  | 1.56977
|  | 1.534211 | 6.072603 |  |  |  |  | 1.569744
|  | 1.534175 | 5.671649 |  |  |  |  | 1.569718
|  | 1.534141 | 5.289111 |  |  |  |  | 1.569692
|  | 1.534107 | 5.250886 |  |  |  |  | 1.569667
|  | 1.534072 | 5.719479 |  |  |  |  | 1.569641
|  | 1.534036 | 5.825858 |  |  |  |  | 1.569615
|  | 1.534002 | 5.38958 |  |  |  |  | 1.569591
|  | 1.533968 | 5.749106 |  |  |  |  | 1.569565
|  | 1.533934 | 5.62041 |  |  |  |  | 1.569539
|  | 1.533898 | 6.142158 |  |  |  |  | 1.569514
|  | 1.533864 | 5.742533 |  |  |  |  | 1.569488
|  | 1.533829 | 4.368437 |  |  |  |  | 1.569462
|  | 1.533795 | 5.25095 |  |  |  |  | 1.569436
|  | 1.533759 | 5.483434 |  |  |  |  | 1.56941
|  | 1.533725 | 6.112415 |  |  |  |  | 1.569384
|  | 1.533691 | 6.092056 |  |  |  |  | 1.569359
|  | 1.533657 | 6.01766 |  |  |  |  | 1.569335
|  | 1.533621 | 5.150876 |  |  |  |  | 1.569309
|  | 1.533587 | 5.616988 |  |  |  |  | 1.569283
|  | 1.533553 | 5.686824 |  |  |  |  | 1.569257
|  | 1.533518 | 5.666658 |  |  |  |  | 1.569232
|  | 1.533482 | 5.988172 |  |  |  |  | 1.569206
|  | 1.533448 | 6.273488 |  |  |  |  | 1.56918
|  | 1.533414 | 5.965616 |  |  |  |  | 1.569154
|  | 1.53338 | 5.38855 |  |  |  |  | 1.569128
|  | 1.533344 | 5.422393 |  |  |  |  | 1.569104
|  | 1.53331 | 5.886962 |  |  |  |  | 1.569079
|  | 1.533276 | 5.974408 |  |  |  |  | 1.569053
|  | 1.533241 | 6.079719 |  |  |  |  | 1.569027
|  | 1.533205 | 4.3205 |  |  |  |  | 1.569001
|  | 1.533171 | 5.824162 |  |  |  |  | 1.568975
|  | 1.533137 | 5.284514 |  |  |  |  | 1.56895
|  | 1.533103 | 5.83759 |  |  |  |  | 1.568924
|  | 1.533067 | 5.674246 |  |  |  |  | 1.5689
|  | 1.533033 | 6.029921 |  |  |  |  | 1.568874
|  | 1.532999 | 5.562562 |  |  |  |  | 1.568848
|  | 1.532965 | 5.11344 |  |  |  |  | 1.568822
|  | 1.532929 | 6.273168 |  |  |  |  | 1.568797
|  | 1.532895 | 5.949173 |  |  |  |  | 1.568771
|  | 1.53286 | 5.804011 |  |  |  |  | 1.568745
|  | 1.532826 | 4.730675 |  |  |  |  | 1.568719
|  | 1.53279 | 5.246347 |  |  |  |  | 1.568693
|  | 1.532756 | 5.422699 |  |  |  |  | 1.56867
|  | 1.532722 | 6.062519 |  |  |  |  | 1.568644
|  | 1.532688 | 5.739344 |  |  |  |  | 1.568618
|  | 1.532652 | 6.164737 |  |  |  |  | 1.568592
|  | 1.532618 | 5.467753 |  |  |  |  | 1.568566
|  | 1.532584 | 5.216391 |  |  |  |  | 1.568541
|  | 1.53255 | 5.819453 |  |  |  |  | 1.568515
|  | 1.532514 | 5.746042 |  |  |  |  | 1.568489
|  | 1.53248 | 4.641288 |  |  |  |  | 1.568465
|  | 1.532446 | 5.172765 |  |  |  |  | 1.568439
|  | 1.532411 | 5.348449 |  |  |  |  | 1.568414
|  | 1.532375 | 5.452948 |  |  |  |  | 1.568388
|  | 1.532341 | 5.13124 |  |  |  |  | 1.568362
|  | 1.532307 | 5.076005 |  |  |  |  | 1.568336
|  | 1.532273 | 5.393379 |  |  |  |  | 1.56831
|  | 1.532239 | 5.21394 |  |  |  |  | 1.568285
|  | 1.532203 | 5.353735 |  |  |  |  | 1.568259
|  | 1.532169 | 4.908637 |  |  |  |  | 1.568235
|  | 1.532135 | 6.040413 |  |  |  |  | 1.568209
|  | 1.532101 | 5.489149 |  |  |  |  | 1.568184
|  | 1.532065 | 4.619711 |  |  |  |  | 1.568158
|  | 1.532031 | 4.847924 |  |  |  |  | 1.568132
|  | 1.531997 | 4.863723 |  |  |  |  | 1.568106
|  | 1.531963 | 4.861828 |  |  |  |  | 1.56808
|  | 1.531927 | 4.842261 |  |  |  |  | 1.568055
|  | 1.531893 | 5.405673 |  |  |  |  | 1.568031
|  | 1.531859 | 5.438882 |  |  |  |  | 1.568005
|  | 1.531825 | 4.607125 |  |  |  |  | 1.567979
|  | 1.53179 | 4.97587 |  |  |  |  | 1.567953
|  | 1.531755 | 5.714725 |  |  |  |  | 1.567928
|  | 1.53172 | 5.377501 |  |  |  |  | 1.567902
|  | 1.531686 | 5.886504 |  |  |  |  | 1.567876
|  | 1.531652 | 5.373299 |  |  |  |  | 1.56785
|  | 1.531616 | 5.230314 |  |  |  |  | 1.567827
|  | 1.531582 | 4.893799 |  |  |  |  | 1.567801
|  | 1.531548 | 6.053267 |  |  |  |  | 1.567775
|  | 1.531514 | 5.382484 |  |  |  |  | 1.567749
|  | 1.531478 | 5.521039 |  |  |  |  | 1.567724
|  | 1.531444 | 4.833411 |  |  |  |  | 1.567698
|  | 1.53141 | 6.043787 |  |  |  |  | 1.567672
|  | 1.531376 | 4.759372 |  |  |  |  | 1.567648
|  | 1.531342 | 5.775717 |  |  |  |  | 1.567622
|  | 1.531306 | 5.31719 |  |  |  |  | 1.567597
|  | 1.531272 | 4.753772 |  |  |  |  | 1.567571
|  | 1.531238 | 4.874647 |  |  |  |  | 1.567545
|  | 1.531204 | 6.047096 |  |  |  |  | 1.567519
|  | 1.53117 | 4.993464 |  |  |  |  | 1.567494
|  | 1.531134 | 5.044042 |  |  |  |  | 1.567468
|  | 1.5311 | 4.919508 |  |  |  |  | 1.567444
|  | 1.531066 | 5.302578 |  |  |  |  | 1.567418
|  | 1.531032 | 5.265504 |  |  |  |  | 1.567393
|  | 1.530996 | 4.66889 |  |  |  |  | 1.567367
|  | 1.530962 | 5.331275 |  |  |  |  | 1.567341
|  | 1.530928 | 4.839938 |  |  |  |  | 1.567315
|  | 1.530894 | 5.641457 |  |  |  |  | 1.56729
|  | 1.53086 | 5.115464 |  |  |  |  | 1.567264
|  | 1.530824 | 4.816761 |  |  |  |  | 1.56724
|  | 1.53079 | 4.902085 |  |  |  |  | 1.567214
|  | 1.530756 | 5.266353 |  |  |  |  | 1.567188
|  | 1.530722 | 4.7239 |  |  |  |  | 1.567163
|  | 1.530688 | 4.9834 |  |  |  |  | 1.567137
|  | 1.530652 | 5.225276 |  |  |  |  | 1.567111
|  | 1.530618 | 5.153567 |  |  |  |  | 1.567085
|  | 1.530584 | 4.89047 |  |  |  |  | 1.567062
|  | 1.53055 | 5.149488 |  |  |  |  | 1.567036
|  | 1.530514 | 4.921379 |  |  |  |  | 1.56701
|  | 1.53048 | 5.510456 |  |  |  |  | 1.566984
|  | 1.530446 | 5.073866 |  |  |  |  | 1.566959
|  | 1.530412 | 5.158701 |  |  |  |  | 1.566933
|  | 1.530378 | 5.555992 |  |  |  |  | 1.566907
|  | 1.530342 | 5.171964 |  |  |  |  | 1.566883
|  | 1.530308 | 5.239306 |  |  |  |  | 1.566858
|  | 1.530274 | 5.219884 |  |  |  |  | 1.566832
|  | 1.53024 | 4.645758 |  |  |  |  | 1.566806
|  | 1.530206 | 5.250392 |  |  |  |  | 1.56678
|  | 1.53017 | 5.196342 |  |  |  |  | 1.566755
|  | 1.530136 | 5.679074 |  |  |  |  | 1.566729
|  | 1.530102 | 4.499914 |  |  |  |  | 1.566705
|  | 1.530068 | 5.605353 |  |  |  |  | 1.56668
|  | 1.530034 | 5.049726 |  |  |  |  | 1.566654
|  | 1.529998 | 5.635462 |  |  |  |  | 1.566628
|  | 1.529965 | 5.201221 |  |  |  |  | 1.566602
|  | 1.529759 | 5.378402 |  |  |  |  | 1.566577
|  | 1.529725 | 5.720884 |  |  |  |  | 1.566551
|  | 1.529691 | 5.494676 |  |  |  |  | 1.566527
|  | 1.529657 | 4.166708 |  |  |  |  | 1.566501
|  | 1.529621 | 6.006608 |  |  |  |  | 1.566476
|  | 1.529587 | 4.971963 |  |  |  |  | 1.56645
|  | 1.529553 | 4.368072 |  |  |  |  | 1.566424
|  | 1.529519 | 4.967981 |  |  |  |  | 1.566398
|  | 1.529485 | 5.137823 |  |  |  |  | 1.566373
|  | 1.529449 | 5.032704 |  |  |  |  | 1.566349
|  | 1.529415 | 5.013516 |  |  |  |  | 1.566323
|  | 1.529381 | 4.805553 |  |  |  |  | 1.566298
|  | 1.529347 | 4.975182 |  |  |  |  | 1.566272
|  | 1.529313 | 5.590544 |  |  |  |  | 1.566246
|  | 1.529278 | 4.508351 |  |  |  |  | 1.56622
|  | 1.529244 | 4.489404 |  |  |  |  | 1.566195
|  | 1.52921 | 4.727395 |  |  |  |  | 1.566171
|  | 1.529176 | 4.965192 |  |  |  |  | 1.566145
|  | 1.529142 | 4.94608 |  |  |  |  | 1.566119
|  | 1.529106 | 4.58483 |  |  |  |  | 1.566094
|  | 1.529072 | 4.018661 |  |  |  |  | 1.566068
|  | 1.529038 | 5.025576 |  |  |  |  | 1.566042
|  | 1.529004 | 5.348202 |  |  |  |  | 1.566017
|  | 1.52897 | 4.594525 |  |  |  |  | 1.565993
|  | 1.528936 | 4.575598 |  |  |  |  | 1.565967
|  | 1.5289 | 5.154004 |  |  |  |  | 1.565941
|  | 1.528866 | 4.298956 |  |  |  |  | 1.565916
|  | 1.528833 | 5.26921 |  |  |  |  | 1.56589
|  | 1.528799 | 4.670487 |  |  |  |  | 1.565864
|  | 1.528765 | 5.128643 |  |  |  |  | 1.565839
|  | 1.528731 | 4.717807 |  |  |  |  | 1.565815
|  | 1.528695 | 5.124496 |  |  |  |  | 1.565789
|  | 1.528661 | 4.390648 |  |  |  |  | 1.565763
|  | 1.528627 | 3.997615 |  |  |  |  | 1.565738
|  | 1.528593 | 4.948233 |  |  |  |  | 1.565712
|  | 1.528559 | 4.963225 |  |  |  |  | 1.565686
|  | 1.528523 | 4.944223 |  |  |  |  | 1.565663
|  | 1.52849 | 4.636514 |  |  |  |  | 1.565637
|  | 1.528456 | 4.532773 |  |  |  |  | 1.565611
|  | 1.528422 | 5.107907 |  |  |  |  | 1.565586
|  | 1.528388 | 5.190648 |  |  |  |  | 1.56556
|  | 1.528354 | 4.849419 |  |  |  |  | 1.565534
|  | 1.528318 | 4.406772 |  |  |  |  | 1.565508
|  | 1.528284 | 5.014901 |  |  |  |  | 1.565485
|  | 1.52825 | 4.758832 |  |  |  |  | 1.565459
|  | 1.528216 | 5.230893 |  |  |  |  | 1.565433
|  | 1.528182 | 4.924176 |  |  |  |  | 1.565408
|  | 1.528149 | 4.533133 |  |  |  |  | 1.565382
|  | 1.528113 | 4.463656 |  |  |  |  | 1.565356
|  | 1.528079 | 4.580144 |  |  |  |  | 1.565333
|  | 1.528045 | 5.355401 |  |  |  |  | 1.565307
|  | 1.528011 | 4.255554 |  |  |  |  | 1.565281
|  | 1.527977 | 5.334153 |  |  |  |  | 1.565255
|  | 1.527943 | 5.180116 |  |  |  |  | 1.56523
|  | 1.527907 | 5.110535 |  |  |  |  | 1.565204
|  | 1.527874 | 4.821835 |  |  |  |  | 1.56518
|  | 1.527533 | 5.99427 |  |  |  |  | 1.565155
|  | 1.527499 | 5.10227 |  |  |  |  | 1.565129
|  | 1.527463 | 5.284721 |  |  |  |  | 1.565103
|  | 1.527429 | 4.963921 |  |  |  |  | 1.565078
|  | 1.527396 | 4.291357 |  |  |  |  | 1.565052
|  | 1.527362 | 4.976599 |  |  |  |  | 1.565026
|  | 1.527328 | 4.756812 |  |  |  |  | 1.565003
|  | 1.527294 | 4.955764 |  |  |  |  | 1.564977
|  | 1.527258 | 4.418187 |  |  |  |  | 1.564951
|  | 1.527224 | 5.453546 |  |  |  |  | 1.564926
|  | 1.52719 | 4.682098 |  |  |  |  | 1.5649
|  | 1.527157 | 3.944714 |  |  |  |  | 1.564874
|  | 1.527123 | 4.544576 |  |  |  |  | 1.56485
|  | 1.527089 | 4.976932 |  |  |  |  | 1.564825
|  | 1.527055 | 4.524135 |  |  |  |  | 1.564799
|  | 1.527019 | 4.488893 |  |  |  |  | 1.564773
|  | 1.526985 | 4.837329 |  |  |  |  | 1.564748
|  | 1.526952 | 4.385145 |  |  |  |  | 1.564722
|  | 1.526918 | 4.9 |  |  |  |  | 1.564698
|  | 1.526884 | 4.75 |  |  |  |  | 1.564673
|  | 1.52685 | 4.483333 |  |  |  |  | 1.564647
|  | 1.526816 | 4.55 |  |  |  |  | 1.564621
|  | 1.52678 | 4.283333 |  |  |  |  | 1.564596
|  | 1.526747 | 4.466667 |  |  |  |  | 1.56457
|  | 1.526713 | 4.616667 |  |  |  |  | 1.564546
|  | 1.526679 | 4.25 |  |  |  |  | 1.564521
|  | 1.526645 | 4.383333 |  |  |  |  | 1.564495
|  | 1.526611 | 4.65 |  |  |  |  | 1.564469
|  | 1.526577 | 4.433333 |  |  |  |  | 1.564444
|  | 1.526542 | 3.95 |  |  |  |  | 1.564418
|  | 1.526508 | 4.75 |  |  |  |  | 1.564394
|  | 1.526474 | 4.55 |  |  |  |  | 1.564369
|  | 1.52644 | 4.666667 |  |  |  |  | 1.564343
|  | 1.526406 | 4.4 |  |  |  |  | 1.564317
|  | 1.526373 | 4.183333 |  |  |  |  | 1.564292
|  | 1.526339 | 4.233333 |  |  |  |  | 1.564266
|  | 1.526303 | 4.4 |  |  |  |  | 1.564242
|  | 1.526269 | 4.233333 |  |  |  |  | 1.564217
|  | 1.526235 | 4.666667 |  |  |  |  | 1.564191
|  | 1.526202 | 4.7 |  |  |  |  | 1.564165
|  | 1.526168 | 4.866667 |  |  |  |  | 1.56414
|  | 1.526134 | 4.4 |  |  |  |  | 1.564114
|  | 1.5261 | 3.983333 |  |  |  |  | 1.56409
|  | 1.526064 | 4.633333 |  |  |  |  | 1.564065
|  | 1.526031 | 5.066667 |  |  |  |  | 1.564039
|  | 1.525997 | 5.033333 |  |  |  |  | 1.564013
|  | 1.525963 | 4.35 |  |  |  |  | 1.563988
|  | 1.525929 | 4.05 |  |  |  |  | 1.563962
|  | 1.525895 | 4.7 |  |  |  |  | 1.563939
|  | 1.525862 | 4.7 |  |  |  |  | 1.563913
|  | 1.525828 | 5.05 |  |  |  |  | 1.563887
|  | 1.525792 | 4.366667 |  |  |  |  | 1.563862
|  | 1.525758 | 3.933333 |  |  |  |  | 1.563836
|  | 1.525725 | 3.966667 |  |  |  |  | 1.56381
|  | 1.525691 | 4.083333 |  |  |  |  | 1.563787
|  | 1.525657 | 4.3 |  |  |  |  | 1.563761
|  | 1.525623 | 4.866667 |  |  |  |  | 1.563735
|  | 1.525589 | 5.066667 |  |  |  |  | 1.56371
|  | 1.525556 | 4.666667 |  |  |  |  | 1.563684
|  | 1.52552 | 4.266667 |  |  |  |  | 1.56366
|  | 1.525486 | 5.15 |  |  |  |  | 1.563635
|  | 1.525452 | 4.233333 |  |  |  |  | 1.563609
|  | 1.525419 | 4.183333 |  |  |  |  | 1.563584
|  | 1.525385 | 4.233333 |  |  |  |  | 1.563558
|  | 1.525351 | 4.316667 |  |  |  |  | 1.563532
|  | 1.525317 | 4.483333 |  |  |  |  | 1.563509
|  | 1.525283 | 4.816667 |  |  |  |  | 1.563483
|  | 1.525248 | 4.633333 |  |  |  |  | 1.563457
|  | 1.525214 | 4.4 |  |  |  |  | 1.563432
|  | 1.52518 | 4.683333 |  |  |  |  | 1.563406
|  | 1.525147 | 4.55 |  |  |  |  | 1.563382
|  | 1.525113 | 4.65 |  |  |  |  | 1.563357
|  | 1.525079 | 4.183333 |  |  |  |  | 1.563331
|  | 1.525045 | 4.516667 |  |  |  |  | 1.563306
|  | 1.525011 | 4.583333 |  |  |  |  | 1.56328
|  | 1.524978 | 4.366667 |  |  |  |  | 1.563254
|  | 1.524942 | 3.683333 |  |  |  |  | 1.563231
|  | 1.524908 | 4.716667 |  |  |  |  | 1.563205
|  | 1.524875 | 4.783333 |  |  |  |  | 1.563179
|  | 1.524841 | 4.95 |  |  |  |  | 1.563154
|  | 1.524807 | 4.116667 |  |  |  |  | 1.563128
|  | 1.524773 | 4.2 |  |  |  |  | 1.563104
|  | 1.52474 | 4.533333 |  |  |  |  | 1.563079
|  | 1.524706 | 4 |  |  |  |  | 1.563053
|  | 1.524672 | 4.466667 |  |  |  |  | 1.563028
|  | 1.524636 | 4.533333 |  |  |  |  | 1.563002
|  | 1.524603 | 3.983333 |  |  |  |  | 1.562976
|  | 1.524569 | 4.433333 |  |  |  |  | 1.562953
|  | 1.524535 | 4.566667 |  |  |  |  | 1.562927
|  | 1.524501 | 4.366667 |  |  |  |  | 1.562902
|  | 1.524468 | 4.75 |  |  |  |  | 1.562876
|  | 1.524434 | 3.983333 |  |  |  |  | 1.56285
|  | 1.5244 | 3.8 |  |  |  |  | 1.562827
|  | 1.524366 | 4.433333 |  |  |  |  | 1.562801
|  | 1.524331 | 3.8 |  |  |  |  | 1.562775
|  | 1.524297 | 4.65 |  |  |  |  | 1.56275
|  | 1.524263 | 4.683333 |  |  |  |  | 1.562724
|  | 1.52423 | 4.116667 |  |  |  |  | 1.562699
|  | 1.524196 | 4.133333 |  |  |  |  | 1.562675
|  | 1.524162 | 3.383333 |  |  |  |  | 1.562649
|  | 1.524128 | 4.016667 |  |  |  |  | 1.562624
|  | 1.524095 | 4.333333 |  |  |  |  | 1.562598
|  | 1.524061 | 4.2 |  |  |  |  | 1.562573
|  | 1.524027 | 4.016667 |  |  |  |  | 1.562549
|  | 1.523992 | 4.35 |  |  |  |  | 1.562523
|  | 1.523958 | 4.416667 |  |  |  |  | 1.562498
|  | 1.523924 | 4.533333 |  |  |  |  | 1.562472
|  | 1.523891 | 4.816667 |  |  |  |  | 1.562447
|  | 1.523857 | 4.1 |  |  |  |  | 1.562423
|  | 1.523823 | 4.75 |  |  |  |  | 1.562397
|  | 1.523789 | 4.833333 |  |  |  |  | 1.562372
|  | 1.523756 | 4.116667 |  |  |  |  | 1.562346
|  | 1.523722 | 4.3 |  |  |  |  | 1.562321
|  | 1.523688 | 4.083333 |  |  |  |  | 1.562297
|  | 1.523655 | 4.166667 |  |  |  |  | 1.562271
|  | 1.523619 | 4.6 |  |  |  |  | 1.562246
|  | 1.523585 | 4.15 |  |  |  |  | 1.56222
|  | 1.523552 | 4.083333 |  |  |  |  | 1.562195
|  | 1.523518 | 3.916667 |  |  |  |  | 1.562169
|  | 1.523484 | 4.533333 |  |  |  |  | 1.562145
|  | 1.523451 | 4.4 |  |  |  |  | 1.56212
|  | 1.523417 | 4.55 |  |  |  |  | 1.562094
|  | 1.523383 | 4.533333 |  |  |  |  | 1.562069
|  | 1.523349 | 4.75 |  |  |  |  | 1.562043
|  | 1.523316 | 4.1 |  |  |  |  | 1.562019
|  | 1.523282 | 4.1 |  |  |  |  | 1.561994
|  | 1.523248 | 4.966667 |  |  |  |  | 1.561968
|  | 1.523213 | 3.866667 |  |  |  |  | 1.561943
|  | 1.523179 | 4.25 |  |  |  |  | 1.561917
|  | 1.523145 | 3.733333 |  |  |  |  | 1.561893
|  | 1.523112 | 4.9 |  |  |  |  | 1.561868
|  | 1.523078 | 4.25 |  |  |  |  | 1.561842
|  | 1.523044 | 5.1 |  |  |  |  | 1.561817
|  | 1.523011 | 4.083333 |  |  |  |  | 1.561791
|  | 1.522977 | 4.166667 |  |  |  |  | 1.561768
|  | 1.522943 | 4.516667 |  |  |  |  | 1.561742
|  | 1.52291 | 4.016667 |  |  |  |  | 1.561716
|  | 1.522876 | 4.516667 |  |  |  |  | 1.561691
|  | 1.522842 | 3.933333 |  |  |  |  | 1.561665
|  | 1.522807 | 4.783333 |  |  |  |  | 1.561642
|  | 1.522773 | 4.45 |  |  |  |  | 1.561616
|  | 1.52274 | 4.333333 |  |  |  |  | 1.561591
|  | 1.522706 | 4.333333 |  |  |  |  | 1.561565
|  | 1.522672 | 4.45 |  |  |  |  | 1.561539
|  | 1.522639 | 4.216667 |  |  |  |  | 1.561516
|  | 1.522605 | 4.266667 |  |  |  |  | 1.56149
|  | 1.522571 | 4.066667 |  |  |  |  | 1.561465
|  | 1.522538 | 4 |  |  |  |  | 1.561439
|  | 1.522504 | 4.733333 |  |  |  |  | 1.561414
|  | 1.52247 | 4.316667 |  |  |  |  | 1.56139
|  | 1.522437 | 4.083333 |  |  |  |  | 1.561364
|  | 1.522403 | 3.966667 |  |  |  |  | 1.561339
|  | 1.522369 | 4.6 |  |  |  |  | 1.561313
|  | 1.522334 | 4.783333 |  |  |  |  | 1.561288
|  | 1.5223 | 4.35 |  |  |  |  | 1.561264
|  | 1.522267 | 4.316667 |  |  |  |  | 1.561239
|  | 1.522233 | 4.583333 |  |  |  |  | 1.561213
|  | 1.522199 | 4.4 |  |  |  |  | 1.561187
|  | 1.522166 | 4.4 |  |  |  |  | 1.561162
|  | 1.522132 | 3.966667 |  |  |  |  | 1.561138
|  | 1.522098 | 4.2 |  |  |  |  | 1.561113
|  | 1.522065 | 4.333333 |  |  |  |  | 1.561087
|  | 1.522031 | 4.15 |  |  |  |  | 1.561062
|  | 1.521997 | 4.5 |  |  |  |  | 1.561038
|  | 1.521964 | 4.05 |  |  |  |  | 1.561012
|  | 1.52193 | 4.366667 |  |  |  |  | 1.560987
|  | 1.521897 | 4.033333 |  |  |  |  | 1.560961
|  | 1.521863 | 3.75 |  |  |  |  | 1.560936
|  | 1.521829 | 3.716667 |  |  |  |  | 1.560912
|  | 1.521796 | 4.283333 |  |  |  |  | 1.560887
|  | 1.52176 | 4.216667 |  |  |  |  | 1.560861
|  | 1.521727 | 3.9 |  |  |  |  | 1.560836
|  | 1.521693 | 3.933333 |  |  |  |  | 1.56081
|  | 1.521659 | 5.1 |  |  |  |  | 1.560787
|  | 1.521626 | 4.2 |  |  |  |  | 1.560761
|  | 1.521592 | 4.466667 |  |  |  |  | 1.560735
|  | 1.521558 | 4.3 |  |  |  |  | 1.56071
|  | 1.521525 | 4.483333 |  |  |  |  | 1.560684
|  | 1.521491 | 3.966667 |  |  |  |  | 1.560661
|  | 1.521458 | 4.266667 |  |  |  |  | 1.560635
|  | 1.521424 | 3.916667 |  |  |  |  | 1.56061
|  | 1.52139 | 4.233333 |  |  |  |  | 1.560584
|  | 1.521357 | 4.716667 |  |  |  |  | 1.560561
|  | 1.521323 | 4.266667 |  |  |  |  | 1.560535
|  | 1.52129 | 3.95 |  |  |  |  | 1.56051
|  | 1.521256 | 4.383333 |  |  |  |  | 1.560484
|  | 1.521222 | 3.95 |  |  |  |  | 1.560458
|  | 1.521189 | 4.316667 |  |  |  |  | 1.560435
|  | 1.521155 | 3.916667 |  |  |  |  | 1.560409
|  | 1.52112 | 4.083333 |  |  |  |  | 1.560384
|  | 1.521086 | 4.1 |  |  |  |  | 1.560358
|  | 1.521053 | 4.633333 |  |  |  |  | 1.560333
|  | 1.521019 | 4.166667 |  |  |  |  | 1.560309
|  | 1.520985 | 4.05 |  |  |  |  | 1.560284
|  | 1.520952 | 4.183333 |  |  |  |  | 1.560258
|  | 1.520918 | 3.7 |  |  |  |  | 1.560233
|  | 1.520885 | 4.216667 |  |  |  |  | 1.560209
|  | 1.520851 | 4.1 |  |  |  |  | 1.560184
|  | 1.520818 | 4.1 |  |  |  |  | 1.560158
|  | 1.520784 | 3.75 |  |  |  |  | 1.560132
|  | 1.52075 | 4.366667 |  |  |  |  | 1.560107
|  | 1.520717 | 4.1 |  |  |  |  | 1.560083
|  | 1.520683 | 3.766667 |  |  |  |  | 1.560058
|  | 1.52065 | 4.133333 |  |  |  |  | 1.560032
|  | 1.520616 | 3.366667 |  |  |  |  | 1.560007
|  | 1.520583 | 4.016667 |  |  |  |  | 1.559981
|  | 1.520549 | 4.833333 |  |  |  |  | 1.559958
|  | 1.520515 | 3.783333 |  |  |  |  | 1.559932
|  | 1.520482 | 4.35 |  |  |  |  | 1.559907
|  | 1.520448 | 3.633333 |  |  |  |  | 1.559881
|  | 1.520415 | 4.783333 |  |  |  |  | 1.559858
|  | 1.520381 | 4 |  |  |  |  | 1.559832
|  | 1.520348 | 4.416667 |  |  |  |  | 1.559807
|  | 1.520314 | 4.066667 |  |  |  |  | 1.559781
|  | 1.52028 | 3.983333 |  |  |  |  | 1.559756
|  | 1.520247 | 3.833333 |  |  |  |  | 1.559732
|  | 1.520211 | 3.8 |  |  |  |  | 1.559707
|  | 1.520178 | 3.916667 |  |  |  |  | 1.559681
|  | 1.520144 | 3.783333 |  |  |  |  | 1.559656
|  | 1.520111 | 3.983333 |  |  |  |  | 1.559632
|  | 1.520077 | 4.35 |  |  |  |  | 1.559607
|  | 1.520044 | 4.7 |  |  |  |  | 1.559581
|  | 1.52001 | 4.083333 |  |  |  |  | 1.559556
|  | 1.519977 | 4.4 |  |  |  |  | 1.55953
|  | 1.519943 | 4.05 |  |  |  |  | 1.559506
|  | 1.51991 | 4.216667 |  |  |  |  | 1.559481
|  | 1.519876 | 4.316667 |  |  |  |  | 1.559455
|  | 1.519843 | 4.266667 |  |  |  |  | 1.55943
|  | 1.519809 | 3.6 |  |  |  |  | 1.559406
|  | 1.519775 | 4.35 |  |  |  |  | 1.559381
|  | 1.519742 | 3.683333 |  |  |  |  | 1.559355
|  | 1.519708 | 3.916667 |  |  |  |  | 1.55933
|  | 1.519675 | 3.833333 |  |  |  |  | 1.559306
|  | 1.519641 | 3.766667 |  |  |  |  | 1.559281
|  | 1.519608 | 4.25 |  |  |  |  | 1.559255
|  | 1.519574 | 4.233333 |  |  |  |  | 1.55923
|  | 1.519541 | 3.866667 |  |  |  |  | 1.559204
|  | 1.519507 | 4.116667 |  |  |  |  | 1.559181
|  | 1.519474 | 3.766667 |  |  |  |  | 1.559155
|  | 1.51944 | 4.133333 |  |  |  |  | 1.55913
|  | 1.519407 | 4.166667 |  |  |  |  | 1.559104
|  | 1.519373 | 4.233333 |  |  |  |  | 1.559081
|  | 1.51934 | 4.183333 |  |  |  |  | 1.559055
|  | 1.519306 | 4.083333 |  |  |  |  | 1.55903
|  | 1.519273 | 3.9 |  |  |  |  | 1.559004
|  | 1.519239 | 4.216667 |  |  |  |  | 1.558981
|  | 1.519206 | 3.883333 |  |  |  |  | 1.558955
|  | 1.519172 | 4.15 |  |  |  |  | 1.55893
|  | 1.519139 | 4.133333 |  |  |  |  | 1.558905
|  | 1.519105 | 3.7 |  |  |  |  | 1.558879
|  | 1.519072 | 3.466667 |  |  |  |  | 1.558856
|  | 1.519038 | 3.916667 |  |  |  |  | 1.55883
|  | 1.519005 | 4.25 |  |  |  |  | 1.558805
|  | 1.518971 | 4.033333 |  |  |  |  | 1.558779
|  | 1.518938 | 3.866667 |  |  |  |  | 1.558756
|  | 1.518904 | 4.083333 |  |  |  |  | 1.55873
|  | 1.518871 | 3.9 |  |  |  |  | 1.558705
|  | 1.518837 | 4.066667 |  |  |  |  | 1.558679
|  | 1.518804 | 3.55 |  |  |  |  | 1.558656
|  | 1.51877 | 3.916667 |  |  |  |  | 1.55863
|  | 1.518737 | 3.766667 |  |  |  |  | 1.558605
|  | 1.518703 | 4.183333 |  |  |  |  | 1.558579
|  | 1.51867 | 4.316667 |  |  |  |  | 1.558556
|  | 1.518636 | 3.7 |  |  |  |  | 1.55853
|  | 1.518603 | 4.083333 |  |  |  |  | 1.558505
|  | 1.518569 | 4.033333 |  |  |  |  | 1.558479
|  | 1.518536 | 3.7 |  |  |  |  | 1.558454
|  | 1.518502 | 4.166667 |  |  |  |  | 1.55843
|  | 1.518469 | 3.716667 |  |  |  |  | 1.558405
|  | 1.518435 | 4.483333 |  |  |  |  | 1.558379
|  | 1.518402 | 3.9 |  |  |  |  | 1.558354
|  | 1.518368 | 4.2 |  |  |  |  | 1.55833
|  | 1.518335 | 3.783333 |  |  |  |  | 1.558305
|  | 1.518301 | 4.45 |  |  |  |  | 1.55828
|  | 1.518268 | 4.133333 |  |  |  |  | 1.558254
|  | 1.518235 | 3.9 |  |  |  |  | 1.558231
|  | 1.518201 | 4.166667 |  |  |  |  | 1.558205
|  | 1.518168 | 4.45 |  |  |  |  | 1.55818
|  | 1.518134 | 4.683333 |  |  |  |  | 1.558154
|  | 1.518101 | 3.783333 |  |  |  |  | 1.558131
|  | 1.518067 | 4.05 |  |  |  |  | 1.558105
|  | 1.518034 | 4.083333 |  |  |  |  | 1.55808
|  | 1.518 | 3.5 |  |  |  |  | 1.558054
|  | 1.517967 | 4.616667 |  |  |  |  | 1.558031
|  | 1.517933 | 4.016667 |  |  |  |  | 1.558005
|  | 1.5179 | 3.216667 |  |  |  |  | 1.55798
|  | 1.517867 | 3.65 |  |  |  |  | 1.557954
|  | 1.517833 | 3.766667 |  |  |  |  | 1.557931
|  | 1.5178 | 4.3 |  |  |  |  | 1.557906
|  | 1.517766 | 4.166667 |  |  |  |  | 1.55788
|  | 1.517733 | 3.95 |  |  |  |  | 1.557855
|  | 1.517699 | 4.35 |  |  |  |  | 1.557831
|  | 1.517666 | 3.533333 |  |  |  |  | 1.557806
|  | 1.517632 | 3.833333 |  |  |  |  | 1.55778
|  | 1.517599 | 3.916667 |  |  |  |  | 1.557755
|  | 1.517566 | 4.15 |  |  |  |  | 1.557731
|  | 1.517532 | 3.866667 |  |  |  |  | 1.557706
|  | 1.517499 | 4.616667 |  |  |  |  | 1.55768
|  | 1.517465 | 4.133333 |  |  |  |  | 1.557655
|  | 1.517432 | 3.916667 |  |  |  |  | 1.55763
|  | 1.517398 | 4.183333 |  |  |  |  | 1.557606
|  | 1.517365 | 3.983333 |  |  |  |  | 1.557581
|  | 1.517332 | 4.15 |  |  |  |  | 1.557555
|  | 1.517298 | 3.75 |  |  |  |  | 1.55753
|  | 1.517265 | 4.3 |  |  |  |  | 1.557506
|  | 1.517231 | 3.85 |  |  |  |  | 1.557481
|  | 1.517198 | 4.2 |  |  |  |  | 1.557455
|  | 1.517164 | 4.683333 |  |  |  |  | 1.55743
|  | 1.517131 | 4.65 |  |  |  |  | 1.557407
|  | 1.517098 | 4.483333 |  |  |  |  | 1.557381
|  | 1.517066 | 3.55 |  |  |  |  | 1.557356
|  | 1.517033 | 4.566667 |  |  |  |  | 1.55733
|  | 1.516999 | 3.85 |  |  |  |  | 1.557307
|  | 1.516966 | 3.916667 |  |  |  |  | 1.557281
|  | 1.516932 | 4.65 |  |  |  |  | 1.557256
|  | 1.516899 | 3.9 |  |  |  |  | 1.55723
|  | 1.516866 | 4.15 |  |  |  |  | 1.557207
|  | 1.516832 | 4.366667 |  |  |  |  | 1.557182
|  | 1.516799 | 4.233333 |  |  |  |  | 1.557156
|  | 1.516765 | 3.45 |  |  |  |  | 1.557133
|  | 1.516732 | 4.6 |  |  |  |  | 1.557107
|  | 1.516699 | 4.466667 |  |  |  |  | 1.557082
|  | 1.516665 | 4.283333 |  |  |  |  | 1.557056
|  | 1.516632 | 4.333333 |  |  |  |  | 1.557033
|  | 1.516598 | 4.833333 |  |  |  |  | 1.557008
|  | 1.516565 | 3.716667 |  |  |  |  | 1.556982
|  | 1.516532 | 3.916667 |  |  |  |  | 1.556957
|  | 1.516498 | 4.366667 |  |  |  |  | 1.556933
|  | 1.516465 | 4.166667 |  |  |  |  | 1.556908
|  | 1.516431 | 4.183333 |  |  |  |  | 1.556882
|  | 1.516398 | 3.833333 |  |  |  |  | 1.556857
|  | 1.516365 | 4.5 |  |  |  |  | 1.556834
|  | 1.516331 | 3.683333 |  |  |  |  | 1.556808
|  | 1.516298 | 3.816667 |  |  |  |  | 1.556783
|  | 1.516265 | 3.683333 |  |  |  |  | 1.556757
|  | 1.516231 | 3.833333 |  |  |  |  | 1.556734
|  | 1.5162 | 4.4 |  |  |  |  | 1.556708
|  | 1.516166 | 4.166667 |  |  |  |  | 1.556683
|  | 1.516133 | 4.183333 |  |  |  |  | 1.556658
|  | 1.5161 | 3.8 |  |  |  |  | 1.556634
|  | 1.516066 | 3.85 |  |  |  |  | 1.556609
|  | 1.516033 | 3.716667 |  |  |  |  | 1.556583
|  | 1.515999 | 3.45 |  |  |  |  | 1.556558
|  | 1.515966 | 3.716667 |  |  |  |  | 1.556534
|  | 1.515933 | 3.683333 |  |  |  |  | 1.556509
|  | 1.515899 | 4.083333 |  |  |  |  | 1.556484
|  | 1.515866 | 3.8 |  |  |  |  | 1.556458
|  | 1.515833 | 4.266667 |  |  |  |  | 1.556435
|  | 1.515799 | 3.65 |  |  |  |  | 1.556409
|  | 1.515766 | 3.666667 |  |  |  |  | 1.556384
|  | 1.515733 | 3.633333 |  |  |  |  | 1.556361
|  | 1.515699 | 3.6 |  |  |  |  | 1.556335
|  | 1.515666 | 3.95 |  |  |  |  | 1.55631
|  | 1.515632 | 3.383333 |  |  |  |  | 1.556284
|  | 1.515599 | 4.05 |  |  |  |  | 1.556261
|  | 1.515568 | 3.933333 |  |  |  |  | 1.556236
|  | 1.515534 | 4.1 |  |  |  |  | 1.55621
|  | 1.515501 | 3.766667 |  |  |  |  | 1.556185
|  | 1.515468 | 4.1 |  |  |  |  | 1.556161
|  | 1.515434 | 3.616667 |  |  |  |  | 1.556136
|  | 1.515401 | 3.266667 |  |  |  |  | 1.556111
|  | 1.515368 | 4.083333 |  |  |  |  | 1.556085
|  | 1.515334 | 4.116667 |  |  |  |  | 1.556062
|  | 1.515301 | 4 |  |  |  |  | 1.556036
|  | 1.515268 | 4.116667 |  |  |  |  | 1.556011
|  | 1.515234 | 4.183333 |  |  |  |  | 1.555988
|  | 1.515201 | 3.45 |  |  |  |  | 1.555962
|  | 1.515168 | 3.933333 |  |  |  |  | 1.555937
|  | 1.515134 | 4.4 |  |  |  |  | 1.555911
|  | 1.515101 | 3.333333 |  |  |  |  | 1.555888
|  | 1.515068 | 3.9 |  |  |  |  | 1.555863
|  | 1.515036 | 4.183333 |  |  |  |  | 1.555837
|  | 1.515003 | 3.783333 |  |  |  |  | 1.555812
|  | 1.514969 | 3.85 |  |  |  |  | 1.555788
|  | 1.514936 | 4.016667 |  |  |  |  | 1.555763
|  | 1.514903 | 4.666667 |  |  |  |  | 1.555738
|  | 1.51487 | 3.583333 |  |  |  |  | 1.555712
|  | 1.514836 | 4.2 |  |  |  |  | 1.555689
|  | 1.514803 | 4.266667 |  |  |  |  | 1.555663
|  | 1.51477 | 4.15 |  |  |  |  | 1.555638
|  | 1.514736 | 4.133333 |  |  |  |  | 1.555615
|  | 1.514703 | 3.516667 |  |  |  |  | 1.555589
|  | 1.51467 | 3.3 |  |  |  |  | 1.555564
|  | 1.514636 | 3.983333 |  |  |  |  | 1.555539
|  | 1.514603 | 3.916667 |  |  |  |  | 1.555515
|  | 1.514572 | 3.516667 |  |  |  |  | 1.55549
1.555464
1.555439
1.555416
1.55539
1.555365
1.555341
1.555316
1.555291
1.555265
1.555242
1.555217
1.555191
1.555168
1.555142
1.555117
1.555092
1.555068
1.555043
1.555018
1.554992
1.554969
1.554943
1.554918
1.554895
1.554869
1.554844
1.554819
1.554795
1.55477
1.554745
1.554721
1.554696
1.554671
1.554645
1.554622
1.554596
1.554571
1.554548
1.554522
1.554497
1.554472
1.554448
1.554423
1.554398
1.554374
1.554349
1.554324
1.554298
1.554275
1.55425
1.554224
1.554201
1.554176
1.55415
1.554125
1.554102
1.554076
1.554051
1.554027
1.554002
1.553977
1.553952
1.553928
1.553903
1.553878
1.553854
1.553829
1.553804
1.55378
1.553755
1.55373
1.553704
1.553681
1.553656
1.55363
1.553607
1.553582
1.553556
1.553533
1.553508
1.553482
1.553457
1.553434
1.553408
1.553383
1.55336
1.553334
1.553309
1.553284
1.55326
1.553235
1.55321
1.553186
1.553161
1.553136
1.553113
1.553087
1.553062
1.553039
1.553013
1.552988
1.552963
1.552939
1.552914
1.552889
1.552865
1.55284
1.552815
1.552792
1.552766
1.552741
1.552716
1.552692
1.552667
1.552642
1.552619
1.552593
1.552568
1.552545
1.552519
1.552494
1.552471
1.552446
1.55242
1.552397
1.552372
1.552346
1.552321
1.552298
1.552273
1.552247
1.552224
1.552199
1.552173
1.55215
1.552125
1.5521
1.552076
1.552051
1.552026
1.552002
1.551977
1.551952
1.551927
1.551903
1.551878
1.551853
1.55183
1.551804
1.551779
1.551756
1.55173
1.551705
1.551682
1.551657
1.551631
1.551608
1.551583
1.551558
1.551534
1.551509
1.551484
1.551461
1.551435
1.55141
1.551387
1.551362
1.551336
1.551313
1.551288
1.551263
1.551237
1.551214
1.551189
1.551164
1.55114
1.551115
1.55109
1.551067
1.551041
1.551016
1.550993
1.550968
1.550942
1.550919
1.550894
1.550869
1.550845
1.55082
1.550795
1.550772
1.550746
1.550721
1.550698
1.550673
1.550648
1.550624
1.550599
1.550574
1.550551
1.550525
1.5505
1.550477
1.550452
1.550427
1.550403
1.550378
1.550353
1.55033
1.550304
1.550279
1.550256
1.550231
1.550206
1.550182
1.550157
1.550132
1.550109
1.550083
1.550058
1.550035
1.55001
1.549985
1.549961
1.549936
1.549913
1.549888
1.549863
1.549839
1.549814
1.549789
1.549766
1.54974
1.549715
1.549692
1.549667
1.549642
1.549618
1.549593
1.549568
1.549545
1.54952
1.549495
1.549471
1.549446
1.549421
1.549398
1.549373
1.549347
1.549324
1.549299
1.549274
1.549251
1.549225
1.549202
1.549177
1.549152
1.549129
1.549103
1.549078
1.549055
1.54903
1.549005
1.548982
1.548956
1.548931
1.548908
1.548883
1.548858
1.548834
1.548809
1.548786
1.548761
1.548736
1.548713
1.548687
1.548662
1.548639
1.548614
1.548589
1.548566
1.54854
1.548515
1.548492
1.548467
1.548444
1.548419
1.548393
1.54837
1.548345
1.54832
1.548297
1.548272
1.548246
1.548223
1.548198
1.548175
1.54815
1.548125
1.548101
1.548076
1.548051
1.548028
1.548003
1.547978
1.547955
1.547929
1.547906
1.547881
1.547856
1.547833
1.547808
1.547783
1.547759
1.547734
1.547709
1.547686
1.547661
1.547638
1.547613
1.547587
1.547564
1.547539
1.547514
1.547491
1.547466
1.547443
1.547418
1.547392
1.547369
1.547344
1.547319
1.547296
1.547271
1.547248
1.547222
1.547197
1.547174
1.547149
1.547124
1.547101
1.547076
1.547053
1.547027
1.547002
1.546979
1.546954
1.546929
1.546906
1.546881
1.546858
1.546833
1.546807
1.546784
1.546759
1.546734
1.546711
1.546686
1.546663
1.546638
1.546613
1.546589
1.546564
1.546541
1.546516
1.546491
1.546468
1.546443
1.546418
1.546395
1.54637
1.546346
1.546321
1.546296
1.546273
1.546248
1.546225
1.5462
1.546175
1.546152
1.546127
1.546101
1.546078
1.546053
1.54603
1.546005
1.54598
1.545957
1.545932
1.545909
1.545884
1.545859
1.545835
1.54581
1.545787
1.545762
1.545737
1.545714
1.545689
1.545666
1.545641
1.545616
1.545593
1.545568
1.545544
1.545519
1.545494
1.545471
1.545446
1.545423
1.545398
1.545373
1.54535
1.545325
1.5453
1.545277
1.545252
1.545229
1.545204
1.545179
1.545155
1.54513
1.545107
1.545082
1.545059
1.545034
1.545009
1.544986
1.544961
1.544938
1.544913
1.544888
1.544865
1.54484
1.544817
1.544792
1.544767
1.544743
1.544718
1.544695
1.54467
1.544645
1.544622
1.544597
1.544574
1.544549
1.544524
1.544501
1.544476
1.544453
1.544428
1.544403
1.54438
1.544355
1.544332
1.544307
1.544284
1.544259
1.544234
1.54421
1.544185
1.544162
1.544137
1.544112
1.544089
1.544064
1.544041
1.544016
1.543991
1.543968
1.543943
1.54392
1.543895
1.543872
1.543847
1.543822
1.543799
1.543774
1.543751
1.543726
1.543701
1.543678
1.543653
1.54363
1.543605
1.543582
1.543557
1.543532
1.543509
1.543484
1.543461
1.543436
1.543413
1.543388
1.543363
1.54334
1.543315
1.543292
1.543267
1.543244
1.543219
1.543194
1.543171
1.543146
1.543123
1.543098
1.543073
1.54305
1.543025
1.543002
1.542977
1.542954
1.542929
1.542904
1.542881
1.542856
1.542833
1.542808
1.542785
1.54276
1.542735
1.542712
1.542687
1.542664
1.542639
1.542616
1.542591
1.542568
1.542543
1.542518
1.542495
1.54247
1.542447
1.542422
1.542399
1.542374
1.542349
1.542326
1.542301
1.542278
1.542253
1.54223
1.542205
1.54218
1.542157
1.542132
1.542109
1.542084
1.542061
1.542036
1.542013
1.541988
1.541964
1.54194
1.541916
1.541893
1.541868
1.541845
1.54182
1.541797
1.541772
1.541747
1.541724
1.541699
1.541676
1.541651
1.541628
1.541603
1.54158
1.541555
1.54153
1.541507
1.541482
1.541459
1.541434
1.541411
1.541386
1.541364
1.541339
1.541314
1.541291
1.541266
1.541243
1.541218
1.541195
1.54117
1.541147
1.541122
1.541099
1.541074
1.541049
1.541026
1.541001
1.540978
1.540954
1.540931
1.540906
1.540883
1.540858
1.540833
1.54081
1.540785
1.540762
1.540737
1.540714
1.540689
1.540666
1.540641
1.540618
1.540594
1.540571
1.540546
1.540521
1.540498
1.540473
1.54045
1.540425
1.540402
1.540377
1.540354
1.540329
1.540306
1.540282
1.540259
1.540234
1.540209
1.540186
1.540161
1.540138
1.540113
1.54009
1.540065
1.540042
1.540018
1.539995
1.53997
1.539947
1.539922
1.539897
1.539874
1.539849
1.539826
1.539801
1.539779
1.539754
1.539731
1.539706
1.539683
1.539658
1.539635
1.53961
1.539587
1.539562
1.53954
1.539515
1.53949
1.539467
1.539442
1.539419
1.539394
1.539371
1.539346
1.539324
1.539299
1.539276
1.539251
1.539228
1.539203
1.53918
1.539155
1.539132
1.539108
1.539085
1.53906
1.539035
1.539012
1.538987
1.538964
1.538939
1.538917
1.538892
1.538869
1.538844
1.538821
1.538796
1.538773
1.538748
1.538726
1.538701
1.538678
1.538653
1.53863
1.538605
1.538582
1.538558
1.538535
1.53851
1.538487
1.538462
1.538439
1.538414
1.538391
1.538367
1.538342
1.538319
1.538294
1.538271
1.538246
1.538223
1.538199
1.538176
1.538151
1.538128
1.538103
1.53808
1.538056
1.538033
1.538008
1.537985
1.53796
1.537937
1.537912
1.53789
1.537865
1.537842
1.537817
1.537794
1.537769
1.537747
1.537722
1.537699
1.537674
1.537651
1.537626
1.537604
1.537579
1.537556
1.537531
1.537508
1.537483
1.537461
1.537436
1.537413
1.537388
1.537365
1.53734
1.537318
1.537293
1.53727
1.537245
1.537222
1.537197
1.537175
1.53715
1.537127
1.537102
1.537079
1.537055
1.537032
1.537007
1.536984
1.536959
1.536936
1.536912
1.536889
1.536864
1.536841
1.536816
1.536794
1.536769
1.536746
1.536721
1.536698
1.536674
1.536651
1.536626
1.536603
1.536578
1.536555
1.536531
1.536508
1.536483
1.53646
1.536435
1.536413
1.536388
1.536365
1.53634
1.536317
1.536293
1.53627
1.536247
1.536222
1.536199
1.536175
1.536152
1.536127
1.536104
1.53608
1.536057
1.536032
1.536009
1.535984
1.535962
1.535937
1.535914
1.535889
1.535866
1.535842
1.535819
1.535794
1.535771
1.535747
1.535724
1.535699
1.535676
1.535651
1.535629
1.535604
1.535581
1.535558
1.535534
1.535511
1.535486
1.535463
1.535438
1.535416
1.535391
1.535368
1.535343
1.535321
1.535296
1.535273
1.535248
1.535226
1.535201
1.535178
1.535153
1.53513
1.535108
1.535083
1.53506
1.535035
1.535013
1.534988
1.534965
1.53494
1.534918
1.534893
1.53487
1.534845
1.534823
1.534798
1.534775
1.53475
1.534728
1.534705
1.53468
1.534657
1.534633
1.53461
1.534585
1.534562
1.534538
1.534515
1.53449
1.534467
1.534443
1.53442
1.534397
1.534372
1.53435
1.534325
1.534302
1.534277
1.534255
1.53423
1.534207
1.534183
1.53416
1.534135
1.534112
1.53409
1.534065
1.534042
1.534017
1.533995
1.53397
1.533947
1.533923
1.5339
1.533875
1.533852
1.53383
1.533805
1.533782
1.533757
1.533735
1.53371
1.533687
1.533663
1.53364
1.533615
1.533592
1.53357
1.533545
1.533522
1.533498
1.533475
1.53345
1.533427
1.533403
1.53338
1.533355
1.533333
1.53331
1.533285
1.533262
1.533238
1.533215
1.53319
1.533168
1.533143
1.53312
1.533097
1.533073
1.53305
1.533025
1.533003
1.532978
1.532955
1.532931
1.532908
1.532885
1.532861
1.532838
1.532813
1.53279
1.532766
1.532743
1.532718
1.532696
1.532673
1.532648
1.532626
1.532601
1.532578
1.532554
1.532531
1.532508
1.532483
1.532461
1.532436
1.532413
1.532389
1.532366
1.532341
1.532319
1.532296
1.532271
1.532249
1.532224
1.532201
1.532177
1.532154
1.532131
1.532107
1.532084
1.532059
1.532037
1.532012
1.531989
1.531967
1.531942
1.531919
1.531895
1.531872
1.531847
1.531825
1.531802
1.531777
1.531755
1.53173
1.531707
1.531683
1.53166
1.531637
1.531613
1.53159
1.531565
1.531543
1.531518
1.531495
1.531473
1.531448
1.531425
1.531401
1.531378
1.531353
1.531331
1.531308
1.531284
1.531261
1.531236
1.531214
1.531191
1.531166
1.531144
1.531119
1.531096
1.531072
1.531049
1.531026
1.531002
1.530979
1.530955
1.530932
1.530907
1.530885
1.530862
1.530837
1.530815
1.53079
1.530767
1.530745
1.53072
1.530697
1.530673
1.53065
1.530628
1.530603
1.53058
1.530556
1.530533
1.530508
1.530486
1.530463
1.530439
1.530416
1.530391
1.530369
1.530346
1.530321
1.530299
1.530274
1.530252
1.530229
1.530204
1.530182
1.530157
1.530135
1.53011
1.530087
1.530065
1.53004
1.530017
1.529993
1.52997
1.529948
1.529923
1.5299
1.529876
1.529853
1.529831
1.529806
1.529783
1.529759
1.529736
1.529714
1.529689
1.529666
1.529642
1.529619
1.529596
1.529572
1.529549
1.529525
1.529502
1.52948
1.529455
1.529432
1.529408
1.529385
1.529363
1.529338
1.529315
1.529291
1.529268
1.529246
1.529221
1.529198
1.529174
1.529151
1.529129
1.529104
1.529082
1.529059
1.529034
1.529012
1.528987
1.528965
1.528942
1.528917
1.528895
1.52887
1.528848
1.528825
1.528801
1.528778
1.528753
1.528731
1.528708
1.528684
1.528661
1.528638
1.528614
1.528591
1.528567
1.528544
1.528522
1.528497
1.528475
1.52845
1.528427
1.528405
1.52838
1.528358
1.528335
1.528311
1.528288
1.528264
1.528241
1.528218
1.528194
1.528171
1.528147
1.528124
1.528102
1.528077
1.528054
1.528032
1.528007
1.527985
1.52796
1.527938
1.527915
1.527891
1.527868
1.527845
1.527821
1.527798
1.527774
1.527751
1.527729
1.527704
1.527682
1.527659
1.527635
1.527612
1.527588
1.527565
1.527542
1.527518
1.527495
1.527473
1.527448
1.527426
1.527401
1.527379
1.527356
1.527332
1.527309
1.527286
1.527262
1.527239
1.527217
1.527192
1.52717
1.527145
1.527123
1.5271
1.527076
1.527053
1.527031
1.527006
1.526984
1.526959
1.526937
1.526914
1.52689
1.526867
1.526844
1.52682
1.526797
1.526775
1.52675
1.526728
1.526705
1.526681
1.526658
1.526634
1.526611
1.526589
1.526564
1.526542
1.526519
1.526495
1.526472
1.52645
1.526425
1.526403
1.526378
1.526356
1.526333
1.526309
1.526286
1.526264
1.526239
1.526217
1.526194
1.52617
1.526147
1.526125
1.5261
1.526078
1.526055
1.526031
1.526008
1.525984
1.525961
1.525939
1.525914
1.525892
1.525869
1.525845
1.525822
1.5258
1.525775
1.525753
1.52573
1.525706
1.525683
1.525661
1.525636
1.525614
1.525591
1.525567
1.525544
1.525522
1.525497
1.525475
1.525451
1.525428
1.525406
1.525381
1.525359
1.525336
1.525312
1.525289
1.525267
1.525242
1.52522
1.525197
1.525173
1.52515
1.525128
1.525103
1.525081
1.525058
1.525034
1.525011
1.524989
1.524965
1.524942
1.52492
1.524895
1.524873
1.52485
1.524826
1.524803
1.524781
1.524756
1.524734
1.524711
1.524687
1.524665
1.524642
1.524618
1.524595
1.524573
1.524548
1.524526
1.524503
1.524479
1.524456
1.524434
1.52441
1.524387
1.524365
1.52434
1.524318
1.524295
1.524271
1.524248
1.524226
1.524202
1.524179
1.524157
1.524132
1.52411
1.524087
1.524063
1.52404
1.524018
1.523994
1.523971
1.523949
1.523924
1.523902
1.523879
1.523855
1.523833
1.52381
1.523788
1.523763
1.523741
1.523718
1.523694
1.523672
1.523649
1.523625
1.523602
1.52358
1.523555
1.523533
1.52351
1.523486
1.523464
1.523441
1.523417
1.523394
1.523372
1.523348
1.523325
1.523303
1.52328
1.523256
1.523233
1.523211
1.523187
1.523164
1.523142
1.523117
1.523095
1.523073
1.523048
1.523026
1.523003
1.522979
1.522957
1.522934
1.522912
1.522887
1.522865
1.522842
1.522818
1.522796
1.522773
1.522749
1.522726
1.522704
1.52268
1.522657
1.522635
1.522612
1.522588
1.522566
1.522543
1.522519
1.522496
1.522474
1.52245
1.522427
1.522405
1.522381
1.522358
1.522336
1.522313
1.522289
1.522267
1.522244
1.52222
1.522197
1.522175
1.522151
1.522128
1.522106
1.522083
1.522059
1.522037
1.522014
1.52199
1.521968
1.521945
1.521921
1.521898
1.521876
1.521854
1.521829
1.521807
1.521785
1.52176
1.521738
1.521715
1.521693
1.521669
1.521646
1.521624
1.5216
1.521577
1.521555
1.521531
1.521508
1.521486
1.521463
1.521439
1.521417
1.521394
1.52137
1.521348
1.521325
1.521303
1.521278
1.521256
1.521234
1.521209
1.521187
1.521165
1.521142
1.521118
1.521096
1.521073
1.521049
1.521027
1.521004
1.520982
1.520958
1.520935
1.520913
1.520888
1.520866
1.520844
1.520821
1.520797
1.520775
1.520752
1.520728
1.520706
1.520683
1.520661
1.520637
1.520614
1.520592
1.52057
1.520545
1.520523
1.520501
1.520476
1.520454
1.520432
1.520409
1.520385
1.520363
1.52034
1.520318
1.520294
1.520271
1.520249
1.520225
1.520202
1.52018
1.520157
1.520133
1.520111
1.520089
1.520066
1.520042
1.52002
1.519997
1.519973
1.519951
1.519928
1.519906
1.519882
1.519859
1.519837
1.519815
1.51979
1.519768
1.519746
1.519721
1.519699
1.519677
1.519654
1.51963
1.519608
1.519586
1.519563
1.519539
1.519517
1.519494
1.519472
1.519448
1.519425
1.519403
1.519381
1.519356
1.519334
1.519312
1.519288
1.519265
1.519243
1.519221
1.519196
1.519174
1.519152
1.519129
1.519105
1.519083
1.51906
1.519038
1.519014
1.518992
1.518969
1.518947
1.518923
1.5189
1.518878
1.518856
1.518832
1.518809
1.518787
1.518765
1.51874
1.518718
1.518696
1.518673
1.518649
1.518627
1.518605
1.518582
1.518558
1.518536
1.518513
1.518491
1.518467
1.518445
1.518422
1.5184
1.518376
1.518354
1.518331
1.518309
1.518285
1.518262
1.51824
1.518218
1.518194
1.518171
1.518149
1.518127
1.518103
1.51808
1.518058
1.518036
1.518012
1.517989
1.517967
1.517945
1.51792
1.517898
1.517876
1.517854
1.517829
1.517807
1.517785
1.517763
1.51774
1.517716
1.517694
1.517671
1.517649
1.517625
1.517603
1.51758
1.517558
1.517534
1.517512
1.517489
1.517467
1.517443
1.517421
1.517398
1.517376
1.517354
1.51733
1.517307
1.517285
1.517263
1.517239
1.517216
1.517194
1.517172
1.517148
1.517125
1.517103
1.517081
1.517057
1.517035
1.517012
1.51699
1.516968
1.516944
1.516921
1.516899
1.516877
1.516853
1.51683
1.516808
1.516786
1.516764
1.516739
1.516717
1.516695
1.516673
1.516649
1.516626
1.516604
1.516582
1.516559
1.516535
1.516513
1.516491
1.516469
1.516444
1.516422
1.5164
1.516378
1.516355
1.516331
1.516309
1.516287
1.516265
1.51624
1.516218
1.516196
1.516174
1.516151
1.516127
1.516105
1.516083
1.516061
1.516037
1.516014
1.515992
1.51597
1.515948
1.515923
1.515901
1.515879
1.515857
1.515835
1.51581
1.515788
1.515766
1.515744
1.515721
1.515697
1.515675
1.515653
1.515631
1.515607
1.515584
1.515562
1.51554
1.515518
1.515494
1.515471
1.515449
1.515427
1.515405
1.515381
1.515358
1.515336
1.515314
1.515292
1.515268
1.515245
1.515223
1.515201
1.515179
1.515155
1.515132
1.51511
1.515088
1.515066
1.515042
1.51502
1.514997
1.514975
1.514953
1.514929
1.514907
1.514884
1.514862
1.51484
1.514816
1.514794
1.514771
1.514749
1.514727
1.514703
1.514681
1.514659
1.514636
1.514614
1.51459
1.514568
1.514546
1.514524
1.514501
1.514477
1.514455
1.514433
1.514411
1.514388
1.514364
1.514342
1.51432
1.514298
1.514276
1.514252
1.514229
1.514207
1.514185
1.514163
1.514141
1.514117
1.514094
1.514072
1.51405
1.514028
1.514004
1.513982
1.513959
1.513937
1.513915
1.513893
1.513869
1.513847
1.513825
1.513802
1.51378
1.513756
1.513734
1.513712
1.51369
1.513667
1.513643
1.513621
1.513599
1.513577
1.513555
1.513533
1.513509
1.513486
1.513464
1.513442
1.51342
1.513398
1.513374
1.513352
1.513329
1.513307
1.513285
1.513261
1.513239
1.513217
1.513195
1.513172
1.51315
1.513126
1.513104
1.513082
1.51306
1.513038
1.513015
1.512991
1.512969
1.512947
1.512925
1.512903
1.512881
1.512857
1.512834
1.512812
1.51279
1.512768
1.512744
1.512722
1.5127
1.512678
1.512655
1.512633
1.512609
1.512587
1.512565
1.512543
1.512521
1.512499
1.512475
1.512452
1.51243
1.512408
1.512386
1.512364
1.51234
1.512318
1.512296
1.512274
1.512251
1.512229
1.512207
1.512183
1.512161
1.512139
1.512117
1.512095
1.512072
1.512049
1.512026
1.512004
1.511982
1.51196
1.511938
1.511914
1.511892
1.51187
1.511848
1.511825
1.511803
1.511781
1.511757
1.511735
1.511713
1.511691
1.511669
1.511647
1.511623
1.511601
1.511578
1.511556
1.511534
1.511512
1.51149
1.511466
1.511444
1.511422
1.5114
1.511378
1.511355
1.511332
1.511309
1.511287
1.511265
1.511243
1.511221
1.511199
1.511175
1.511153
1.511131
1.511109
1.511087
1.511064
1.511042
1.511018
1.510996
1.510974
1.510952
1.51093
1.510908
1.510886
1.510862
1.51084
1.510818
1.510796
1.510774
1.510751
1.510729
1.510705
1.510683
1.510661
1.510639
1.510617
1.510595
1.510573
1.510549
1.510527
1.510505
1.510483
1.510461
1.510439
1.510416
1.510394
1.51037
1.510348
1.510326
1.510304
1.510282
1.51026
1.510238
1.510214
1.510192
1.51017
1.510148
1.510126
1.510104
1.510082
1.51006
1.510036
1.510014
1.509992
1.509969
1.509947
1.509925
1.509903
1.509881
1.509857
1.509835
1.509813
1.509791
1.509769
1.509747
1.509725
1.509701
1.509679
1.509657
1.509635
1.509613
1.509591
1.509569
1.509547
1.509525
1.509501
1.509479
1.509457
1.509435
1.509412
1.50939
1.509368
1.509346
1.509322
1.5093
1.509278
1.509256
1.509234
1.509212
1.50919
1.509168
1.509144
1.509122
1.5091
1.509078
1.509056
1.509034
1.509012
1.50899
1.508968
1.508944
1.508922
1.5089
1.508878
1.508856
1.508834
1.508812
1.50879
1.508768
1.508744
1.508722
1.5087
1.508678
1.508656
1.508634
1.508612
1.50859
1.508568
1.508544
1.508522
1.5085
1.508478
1.508456
1.508434
1.508412
1.50839
1.508368
1.508344
1.508322
1.5083
1.508278
1.508256
1.508234
1.508212
1.50819
1.508168
1.508146
1.508122
1.5081
1.508078
1.508056
1.508034
1.508012
1.50799
1.507968
1.507946
1.507924
1.5079
1.507878
1.507856
1.507834
1.507812
1.50779
1.507768
1.507746
1.507724
1.507702
1.507678
1.507656
1.507634
1.507612
1.50759
1.507568
1.507546
1.507524
1.507502
1.50748
1.507456
1.507434
1.507412
1.50739
1.507368
1.507346
1.507324
1.507302
1.50728
1.507258
1.507236
1.507212
1.50719
1.507168
1.507146
1.507124
1.507102
1.507081
1.507059
1.507037
1.507015
1.506993
1.506971
1.506947
1.506925
1.506903
1.506881
1.506859
1.506837
1.506815
1.506793
1.506771
1.506749
1.506727
1.506705
1.506681
1.506659
1.506637
1.506615
1.506593
1.506571
1.506549
1.506527
1.506505
1.506484
1.506462
1.50644
1.506416
1.506394
1.506372
1.50635
1.506328
1.506306
1.506284
1.506262
1.50624
1.506218
1.506196
1.506174
1.506152
1.50613
1.506107
1.506085
1.506063
1.506041
1.506019
1.505997
1.505975
1.505953
1.505931
1.505909
1.505887
1.505865
1.505843
1.505821
1.505797
1.505775
1.505754
1.505732
1.50571
1.505688
1.505666
1.505644
1.505622
1.5056
1.505578
1.505556
1.505534
1.505512
1.50549
1.505466
1.505445
1.505423
1.505401
1.505379
1.505357
1.505335
1.505313
1.505291
1.505269
1.505247
1.505225
1.505203
1.505181
1.505159
1.505138
1.505114
1.505092
1.50507
1.505048
1.505026
1.505004
1.504982
1.50496
1.504938
1.504916
1.504895
1.504873
1.504851
1.504829
1.504807
1.504785
1.504763
1.504741
1.504717
1.504695
1.504674
1.504652
1.50463
1.504608
1.504586
1.504564
1.504542
1.50452
1.504498
1.504476
1.504454
1.504433
1.504411
1.504389
1.504367
1.504345
1.504323
1.504301
1.504277
1.504255
1.504234
1.504212
1.50419
1.504168
1.504146
1.504124
1.504102
1.50408
1.504058
1.504037
1.504015
1.503993
1.503971
1.503949
1.503927
1.503905
1.503883
1.503861
1.503839
1.503818
1.503796
1.503772
1.50375
1.503728
1.503706
1.503684
1.503663
1.503641
1.503619
1.503597
1.503575
1.503553
1.503531
1.503509
1.503488
1.503466
1.503444
1.503422
1.5034
1.503378
1.503356
1.503334
1.503313
1.503291
1.503269
1.503247
1.503225
1.503203
1.503181
1.503159
1.503138
1.503114
1.503092
1.50307
1.503048
1.503026
1.503005
1.502983
1.502961
1.502939
1.502917
1.502895
1.502873
1.502852
1.50283
1.502808
1.502786
1.502764
1.502742
1.50272
1.502699
1.502677
1.502655
1.502633
1.502611
1.502589
1.502567
1.502546
1.502524
1.502502
1.50248
1.502458
1.502436
1.502414
1.502393
1.502371
1.502349
1.502327
1.502305
1.502283
1.502262
1.50224
1.502218
1.502196
1.502174
1.502152
1.502129
1.502107
1.502085
1.502063
1.502041
1.502019
1.501998
1.501976
1.501954
1.501932
1.50191
1.501888
1.501867
1.501845
1.501823
1.501801
1.501779
1.501757
1.501736
1.501714
1.501692
1.50167
1.501648
1.501627
1.501605
1.501583
1.501561
1.501539
1.501517
1.501496
1.501474
1.501452
1.50143
1.501408
1.501387
1.501365
1.501343
1.501321
1.501299
1.501277
1.501256
1.501234
1.501212
1.50119
1.501168
1.501147
1.501125
1.501103
1.501081
1.501059
1.501038
1.501016
1.500994
1.500972
1.50095
1.500928
1.500907
1.500885
1.500863
1.500841
1.500819
1.500798
1.500776
1.500754
1.500732
1.50071
1.500689
1.500667
1.500645
1.500623
1.500601
1.50058
1.500558
1.500536
1.500514
1.500493
1.500471
1.500449
1.500427
1.500405
1.500384
1.500362
1.50034
1.500318
1.500296
1.500275
1.500253
1.500231
1.500209
1.500189
1.500168
1.500146
1.500124
1.500102
1.50008
1.500059
1.500037
1.500015
1.499993
1.499972
1.49995
1.499928
1.499906
1.499884
1.499863
1.499841
1.499819
1.499797
1.499776
1.499754
1.499732
1.49971
1.499689
1.499667
1.499645
1.499623
1.499601
1.49958
1.499558
1.499536
1.499514
1.499493
1.499471
1.499449
1.499427
1.499406
1.499384
1.499362
1.49934
1.499319
1.499297
1.499275
1.499253
1.499232
1.49921
1.49919
1.499168
1.499146
1.499125
1.499103
1.499081
1.499059
1.499038
1.499016
1.498994
1.498972
1.498951
1.498929
1.498907
1.498885
1.498864
1.498842
1.49882
1.498798
1.498777
1.498755
1.498733
1.498711
1.49869
1.498668
1.498646
1.498624
1.498603
1.498581
1.498561
1.498539
1.498518
1.498496
1.498474
1.498452
1.498431
1.498409
1.498387
1.498365
1.498344
1.498322
1.4983
1.498279
1.498257
1.498235
1.498213
1.498192
1.49817
1.498148
1.498126
1.498105
1.498083
1.498063
1.498041
1.49802
1.497998
1.497976
1.497955
1.497933
1.497911
1.497889
1.497868
1.497846
1.497824
1.497803
1.497781
1.497759
1.497737
1.497716
1.497694
1.497672
1.497651
1.497631
1.497609
1.497587
1.497566
1.497544
1.497522
1.4975
1.497479
1.497457
1.497435
1.497414
1.497392
1.49737
1.497348
1.497327
1.497305
1.497283
1.497262
1.497242
1.49722
1.497198
1.497177
1.497155
1.497133
1.497112
1.49709
1.497068
1.497047
1.497025
1.497003
1.496981
1.49696
1.496938
1.496916
1.496897
1.496875
1.496853
1.496831
1.49681
1.496788
1.496766
1.496745
1.496723
1.496701
1.49668
1.496658
1.496636
1.496615
1.496593
1.496573
1.496551
1.49653
1.496508
1.496486
1.496465
1.496443
1.496421
1.4964
1.496378
1.496356
1.496335
1.496313
1.496291
1.496271
1.49625
1.496228
1.496206
1.496185
1.496163
1.496141
1.49612
1.496098
1.496076
1.496055
1.496033
1.496012
1.495992
1.49597
1.495948
1.495927
1.495905
1.495883
1.495862
1.49584
1.495818
1.495797
1.495775
1.495753
1.495732
1.495712
1.49569
1.495669
1.495647
1.495625
1.495604
1.495582
1.49556
1.495539
1.495517
1.495495
1.495474
1.495454
1.495432
1.495411
1.495389
1.495367
1.495346
1.495324
1.495302
1.495281
1.495259
1.495238
1.495218
1.495196
1.495174
1.495153
1.495131
1.495109
1.495088
1.495066
1.495045
1.495023
1.495001
1.494981
1.49496
1.494938
1.494917
1.494895
1.494873
1.494852
1.49483
1.494808
1.494787
1.494767
1.494745
1.494724
1.494702
1.494681
1.494659
1.494637
1.494616
1.494594
1.494572
1.494553
1.494531
1.494509
1.494488
1.494466
1.494445
1.494423
1.494401
1.49438
1.494358
1.494338
1.494317
1.494295
1.494273
1.494252
1.49423
1.494209
1.494187
1.494165
1.494144
1.494124
1.494102
1.494081
1.494059
1.494038
1.494016
1.493994
1.493973
1.493951
1.493931
1.49391
1.493888
1.493867
1.493845
1.493823
1.493802
1.49378
1.493759
1.493739
1.493717
1.493696
1.493674
1.493652
1.493631
1.493609
1.493588
1.493566
1.493546
1.493525
1.493503
1.493481
1.49346
1.493438
1.493417
1.493395
1.493375
1.493354
1.493332
1.493311
1.493289
1.493267
1.493246
1.493224
1.493204
1.493183
1.493161
1.49314
1.493118
1.493097
1.493075
1.493053
1.493032
1.493012
1.49299
1.492969
1.492947
1.492926
1.492904
1.492883
1.492861
1.492841
1.49282
1.492798
1.492777
1.492755
1.492733
1.492712
1.492692
1.492671
1.492649
1.492627
1.492606
1.492584
1.492563
1.492541
1.492521
1.4925
1.492478
1.492457
1.492435
1.492414
1.492392
1.49237
1.492351
1.492329
1.492308
1.492286
1.492264
1.492243
1.492221
1.492202
1.49218
1.492159
1.492137
1.492115
1.492094
1.492072
1.492053
1.492031
1.492009
1.491988
1.491966
1.491945
1.491923
1.491904
1.491882
1.49186
1.491839
1.491817
1.491796
1.491774
1.491755
1.491733
1.491711
1.49169
1.491668
1.491647
1.491625
1.491606
1.491584
1.491563
1.491541
1.491519
1.491498
1.491476
1.491457
1.491435
1.491414
1.491392
1.491371
1.491349
1.491328
1.491308
1.491286
1.491265
1.491243
1.491222
1.4912
1.49118
1.491159
1.491137
1.491116
1.491094
1.491073
1.491051
1.491032
1.49101
1.490989
1.490967
1.490946
1.490924
1.490904
1.490883
1.490861
1.49084
1.490818
1.490797
1.490777
1.490756
1.490734
1.490712
1.490691
1.490669
1.490648
1.490628
1.490607
1.490585
1.490564
1.490542
1.490521
1.490501
1.49048
1.490458
1.490437
1.490415
1.490394
1.490374
1.490352
1.490331
1.490309
1.490288
1.490266
1.490247
1.490225
1.490204
1.490182
1.490161
1.490139
1.490119
1.490098
1.490076
1.490055
1.490033
1.490012
1.489992
1.489971
1.489949
1.489928
1.489906
1.489887
1.489865
1.489844
1.489822
1.489801
1.489779
1.48976
1.489738
1.489717
1.489695
1.489674
1.489652
1.489632
1.489611
1.48959
1.489568
1.489547
1.489527
1.489505
1.489484
1.489462
1.489441
1.48942
1.4894
1.489378
1.489357
1.489335
1.489314
1.489293
1.489273
1.489251
1.48923
1.489208
1.489187
1.489167
1.489146
1.489124
1.489103
1.489081
1.489062
1.48904
1.489019
1.488997
1.488976
1.488954
1.488935
1.488913
1.488892
1.48887
1.488849
1.488829
1.488808
1.488786
1.488765
1.488744
1.488724
1.488702
1.488681
1.48866
1.488638
1.488618
1.488597
1.488575
1.488554
1.488533
1.488511
1.488492
1.48847
1.488449
1.488427
1.488406
1.488386
1.488365
1.488343
1.488322
1.4883
1.488281
1.488259
1.488238
1.488216
1.488195
1.488175
1.488154
1.488132
1.488111
1.48809
1.48807
1.488048
1.488027
1.488006
1.487984
1.487965
1.487943
1.487922
1.4879
1.487881
1.487859
1.487838
1.487816
1.487795
1.487775
1.487754
1.487732
1.487711
1.48769
1.48767
1.487649
1.487627
1.487606
1.487584
1.487565
1.487543
1.487522
1.4875
1.487479
1.487459
1.487438
1.487417
1.487395
1.487375
1.487354
1.487333
1.487311
1.48729
1.48727
1.487249
1.487227
1.487206
1.487185
1.487165
1.487144
1.487122
1.487101
1.487081
1.48706
1.487038
1.487017
1.486995
1.486976
1.486954
1.486933
1.486912
1.486892
1.486871
1.486849
1.486828
1.486806
1.486787
1.486765
1.486744
1.486723
1.486703
1.486682
1.48666
1.486639
1.486618
1.486598
1.486577
1.486555
1.486534
1.486514
1.486493
1.486471
1.48645
1.486429
1.486409
1.486388
1.486366
1.486345
1.486325
1.486304
1.486282
1.486261
1.486241
1.48622
1.486199
1.486177
1.486156
1.486136
1.486115
1.486094
1.486072
1.486053
1.486031
1.48601
1.485989
1.485969
1.485948
1.485926
1.485905
1.485885
1.485864
1.485843
1.485821
1.4858
1.48578
1.485759
1.485737
1.485716
1.485697
1.485675
1.485654
1.485632
1.485613
1.485591
1.48557
1.485549
1.485529
1.485508
1.485486
1.485465
1.485446
1.485424
1.485403
1.485381
1.485362
1.485341
1.485319
1.485298
1.485278
1.485257
1.485236
1.485214
1.485195
1.485173
1.485152
1.485131
1.485111
1.48509
1.485068
1.485047
1.485027
1.485006
1.484985
1.484963
1.484944
1.484922
1.484901
1.48488
1.48486
1.484839
1.484818
1.484796
1.484777
1.484755
1.484734
1.484713
1.484693
1.484672
1.48465
1.484629
1.48461
1.484588
1.484567
1.484546
1.484526
1.484505
1.484483
1.484462
1.484442
1.484421
1.4844
1.48438
1.484359
1.484338
1.484316
1.484297
1.484275
1.484254
1.484233
1.484213
1.484192
1.484171
1.484149
1.48413
1.484108
1.484087
1.484066
1.484046
1.484025
1.484004
1.483984
1.483963
1.483941
1.48392
1.483901
1.483879
1.483858
1.483837
1.483817
1.483796
1.483775
1.483755
1.483734
1.483712
1.483691
1.483672
1.48365
1.483629
1.483608
1.483588
1.483567
1.483545
1.483526
1.483505
1.483483
1.483462
1.483443
1.483421
1.4834
1.483379
1.483359
1.483338
1.483317
1.483297
1.483276
1.483254
1.483233
1.483214
1.483192
1.483171
1.483151
1.48313
1.483109
1.483088
1.483068
1.483047
1.483026
1.483006
1.482985
1.482963
1.482942
1.482923
1.482901
1.48288
1.482861
1.482839
1.482818
1.482797
1.482777
1.482756
1.482735
1.482715
1.482694
1.482673
1.482651
1.482632
1.482611
1.482589
1.48257
1.482549
1.482527
1.482506
1.482486
1.482465
1.482444
1.482424
1.482403
1.482382
1.482362
1.482341
1.48232
1.482299
1.482279
1.482258
1.482237
1.482217
1.482196
1.482175
1.482155
1.482134
1.482113
1.482091
1.482072
1.482051
1.482029
1.48201
1.481989
1.481967
1.481948
1.481927
1.481905
1.481884
1.481865
1.481843
1.481822
1.481803
1.481781
1.48176
1.481741
1.481719
1.481698
1.481677
1.481657
1.481636
1.481615
1.481595
1.481574
1.481553
1.481533
1.481512
1.481491
1.481471
1.48145
1.481429
1.481408
1.481388
1.481367
1.481346
1.481326
1.481305
1.481284
1.481264
1.481243
1.481222
1.481202
1.481181
1.48116
1.48114
1.481119
1.481098
1.481077
1.481057
1.481036
1.481015
1.480995
1.480974
1.480953
1.480934
1.480912
1.480891
1.480872
1.48085
1.480829
1.48081
1.480788
1.480767
1.480748
1.480727
1.480705
1.480686
1.480665
1.480643
1.480624
1.480603
1.480582
1.480562
1.480541
1.48052
1.480498
1.480479
1.480458
1.480437
1.480417
1.480396
1.480375
1.480355
1.480334
1.480313
1.480293
1.480272
1.480251
1.480232
1.48021
1.480189
1.48017
1.480149
1.480127
1.480108
1.480087
1.480065
1.480046
1.480025
1.480004
1.479984
1.479963
1.479942
1.479922
1.479901
1.47988
1.479861
1.479839
1.479818
1.479799
1.479778
1.479756
1.479737
1.479716
1.479695
1.479675
1.479654
1.479633
1.479613
1.479592
1.479571
1.479552
1.47953
1.479511
1.47949
1.479469
1.479449
1.479428
1.479407
1.479387
1.479366
1.479345
1.479326
1.479304
1.479283
1.479264
1.479243
1.479221
1.479202
1.479181
1.47916
1.47914
1.479119
1.479098
1.479078
1.479057
1.479036
1.479017
1.478996
1.478976
1.478955
1.478934
1.478914
1.478893
1.478872
1.478853
1.478831
1.47881
1.478791
1.47877
1.478749
1.478729
1.478708
1.478687
1.478667
1.478646
1.478627
1.478606
1.478585
1.478565
1.478544
1.478523
1.478503
1.478482
1.478461
1.478442
1.478421
1.478401
1.47838
1.478359
1.47834
1.478318
1.478297
1.478278
1.478257
1.478236
1.478216
1.478195
1.478176
1.478154
1.478133
1.478114
1.478093
1.478072
1.478052
1.478031
1.47801
1.477991
1.477969
1.47795
1.477929
1.477908
1.477888
1.477867
1.477846
1.477827
1.477806
1.477784
1.477765
1.477744
1.477725
1.477703
1.477682
1.477663
1.477642
1.477621
1.477601
1.47758
1.477561
1.47754
1.477519
1.477499
1.477478
1.477457
1.477438
1.477416
1.477397
1.477376
1.477355
1.477335
1.477314
1.477295
1.477274
1.477253
1.477233
1.477212
1.477191
1.477172
1.477151
1.477131
1.47711
1.477089
1.47707
1.477049
1.477027
1.477008
1.476987
1.476968
1.476947
1.476925
1.476906
1.476885
1.476866
1.476845
1.476823
1.476804
1.476783
1.476764
1.476742
1.476721
1.476702
1.476681
1.47666
1.47664
1.476619
1.4766
1.476579
1.476558
1.476538
1.476517
1.476498
1.476477
1.476456
1.476436
1.476415
1.476396
1.476375
1.476354
1.476335
1.476313
1.476294
1.476273
1.476252
1.476233
1.476211
1.476192
1.476171
1.47615
1.476131
1.47611
1.47609
1.476069
1.476048
1.476029
1.476008
1.475988
1.475967
1.475946
1.475927
1.475906
1.475886
1.475865
1.475844
1.475825
1.475804
1.475784
1.475763
1.475742
1.475723
1.475702
1.475683
1.475662
1.47564
1.475621
1.4756
1.475581
1.47556
1.475539
1.475519
1.475498
1.475479
1.475458
1.475439
1.475417
1.475396
1.475377
1.475356
1.475337
1.475316
1.475295
1.475275
1.475254
1.475235
1.475214
1.475193
1.475173
1.475152
1.475133
1.475112
1.475093
1.475072
1.475051
1.475031
1.47501
1.474991
1.47497
1.474949
1.47493
1.474908
1.474889
1.474868
1.474849
1.474828
1.474807
1.474787
1.474766
1.474747
1.474726
1.474707
1.474686
1.474665
1.474645
1.474624
1.474605
1.474584
1.474565
1.474544
1.474523
1.474503
1.474482
1.474463
1.474442
1.474423
1.474402
1.474381
1.474361
1.47434
1.474321
1.4743
1.474281
1.47426
1.474239
1.474219
1.474198
1.474179
1.474158
1.474139
1.474118
1.474097
1.474077
1.474056
1.474037
1.474016
1.473997
1.473976
1.473955
1.473935
1.473914
1.473895
1.473874
1.473855
1.473834
1.473814
1.473793
1.473772
1.473753
1.473732
1.473713
1.473692
1.473673
1.473652
1.473631
1.473611
1.47359
1.473571
1.47355
1.473531
1.47351
1.47349
1.473469
1.473448
1.473429
1.473408
1.473389
1.473368
1.473349
1.473328
1.473308
1.473287
1.473268
1.473247
1.473226
1.473207
1.473186
1.473167
1.473145
1.473126
1.473105
1.473086
1.473065
1.473044
1.473025
1.473004
1.472984
1.472963
1.472944
1.472923
1.472904
1.472883
1.472864
1.472843
1.472822
1.472803
1.472782
1.472762
1.472741
1.472722
1.472701
1.472682
1.472661
1.472642
1.472621
1.472601
1.47258
1.472559
1.47254
1.472519
1.4725
1.472479
1.47246
1.472439
1.472419
1.472398
1.472379
1.472358
1.472339
1.472318
1.472297
1.472278
1.472257
1.472238
1.472217
1.472197
1.472176
1.472157
1.472136
1.472117
1.472096
1.472077
1.472056
1.472037
1.472016
1.471995
1.471975
1.471954
1.471935
1.471914
1.471895
1.471874
1.471855
1.471834
1.471815
1.471794
1.471775
1.471754
1.471734
1.471713
1.471694
1.471673
1.471654
1.471633
1.471612
1.471593
1.471572
1.471553
1.471532
1.471512
1.471492
1.471472
1.471451
1.471432
1.471411
1.471392
1.471371
1.471352
1.471331
1.471312
1.471291
1.471272
1.471251
1.471231
1.47121
1.471191
1.47117
1.471151
1.47113
1.471111
1.47109
1.471071
1.47105
1.471029
1.47101
1.470989
1.47097
1.470949
1.470929
1.470908
1.470889
1.470868
1.470849
1.470828
1.470809
1.470788
1.470769
1.470748
1.470729
1.470708
1.470689
1.470668
1.470648
1.470628
1.470608
1.470587
1.470568
1.470547
1.470528
1.470507
1.470488
1.470467
1.470448
1.470427
1.470408
1.470387
1.470368
1.470347
1.470328
1.470307
1.470287
1.470267
1.470247
1.470226
1.470207
1.470186
1.470167
1.470146
1.470127
1.470106
1.470087
1.470066
1.470047
1.470026
1.470007
1.469986
1.469967
1.469946
1.469927
1.469906
1.469887
1.469866
1.469846
1.469826
1.469806
1.469786
1.469766
1.469745
1.469726
1.469705
1.469686
1.469665
1.469646
1.469627
1.469606
1.469587
1.469566
1.469547
1.469526
1.469507
1.469486
1.469467
1.469446
1.469427
1.469406
1.469387
1.469366
1.469347
1.469326
1.469307
1.469286
1.469266
1.469246
1.469226
1.469206
1.469186
1.469165
1.469146
1.469125
1.469106
1.469085
1.469066
1.469047
1.469026
1.469007
1.468986
1.468967
1.468946
1.468927
1.468906
1.468887
1.468866
1.468847
1.468826
1.468807
1.468786
1.468767
1.468746
1.468727
1.468706
1.468687
1.468668
1.468647
1.468628
1.468607
1.468588
1.468567
1.468548
1.468527
1.468508
1.468487
1.468468
1.468447
1.468428
1.468407
1.468388
1.468369
1.468348
1.468329
1.468308
1.468289
1.468268
1.468249
1.468228
1.468209
1.468188
1.468169
1.468148
1.468129
1.468108
1.468089
1.46807
1.468049
1.46803
1.468009
1.46799
1.467969
1.46795
1.467929
1.46791
1.467889
1.46787
1.467851
1.46783
1.467811
1.46779
1.467771
1.46775
1.467731
1.46771
1.467691
1.46767
1.467651
1.467632
1.467611
1.467592
1.467571
1.467552
1.467531
1.467512
1.467491
1.467472
1.467451
1.467432
1.467413
1.467392
1.467373
1.467352
1.467333
1.467312
1.467293
1.467272
1.467253
1.467234
1.467213
1.467194
1.467173
1.467154
1.467133
1.467114
1.467093
1.467074
1.467055
1.467034
1.467015
1.466994
1.466975
1.466954
1.466935
1.466916
1.466895
1.466876
1.466855
1.466836
1.466816
1.466796
1.466776
1.466757
1.466737
1.466717
1.466698
1.466677
1.466658
1.466637
1.466618
1.466599
1.466578
1.466559
1.466538
1.466519
1.466498
1.466479
1.46646
1.466439
1.46642
1.466399
1.46638
1.466359
1.46634
1.466321
1.4663
1.466281
1.46626
1.466241
1.466221
1.466201
1.466182
1.466162
1.466143
1.466122
1.466103
1.466082
1.466063
1.466044
1.466023
1.466004
1.465983
1.465964
1.465943
1.465924
1.465905
1.465884
1.465865
1.465844
1.465825
1.465805
1.465785
1.465766
1.465746
1.465727
1.465706
1.465687
1.465668
1.465647
1.465628
1.465607
1.465588
1.465567
1.465548
1.465529
1.465508
1.465489
1.465468
1.465449
1.46543
1.46541
1.46539
1.46537
1.465351
1.465332
1.465311
1.465292
1.465271
1.465252
1.465231
1.465212
1.465193
1.465172
1.465153
1.465132
1.465113
1.465094
1.465074
1.465055
1.465034
1.465015
1.464996
1.464975
1.464956
1.464935
1.464916
1.464897
1.464876
1.464857
1.464836
1.464817
1.464798
1.464778
1.464759
1.464738
1.464719
1.4647
1.464679
1.46466
1.464639
1.46462
1.464601
1.46458
1.464561
1.464541
1.464522
1.464503
1.464482
1.464463
1.464442
1.464423
1.464404
1.464383
1.464364
1.464343
1.464324
1.464305
1.464285
1.464266
1.464247
1.464226
1.464207
1.464186
1.464167
1.464148
1.464127
1.464108
1.464087
1.464068
1.464049
1.464029
1.46401
1.463989
1.46397
1.463951
1.46393
1.463911
1.463892
1.463871
1.463852
1.463832
1.463813
1.463794
1.463773
1.463754
1.463733
1.463714
1.463695
1.463674
1.463655
1.463636
1.463616
1.463597
1.463576
1.463557
1.463538
1.463517
1.463498
1.463479
1.463458
1.463439
1.463419
1.4634
1.463381
1.46336
1.463341
1.463322
1.463301
1.463282
1.463262
1.463243
1.463224
1.463203
1.463184
1.463165
1.463144
1.463125
1.463104
1.463085
1.463066
1.463046
1.463027
1.463008
1.462987
1.462968
1.462949
1.462928
1.462909
1.462889
1.46287
1.462851
1.46283
1.462811
1.462792
1.462771
1.462752
1.462733
1.462713
1.462694
1.462673
1.462654
1.462635
1.462614
1.462595
1.462576
1.462556
1.462537
1.462518
1.462497
1.462478
1.462457
1.462438
1.462419
1.462399
1.46238
1.462361
1.46234
1.462321
1.462302
1.462281
1.462262
1.462243
1.462223
1.462204
1.462185
1.462164
1.462145
1.462124
1.462105
1.462086
1.462066
1.462047
1.462028
1.462007
1.461988
1.461969
1.461948
1.46193
1.461911
1.46189
1.461871
1.461852
1.461831
1.461812
1.461793
1.461773
1.461754
1.461735
1.461714
1.461695
1.461674
1.461656
1.461637
1.461616
1.461597
1.461578
1.461557
1.461538
1.461519
1.461499
1.46148
1.461461
1.46144
1.461421
1.461402
1.461382
1.461363
1.461344
1.461323
1.461304
1.461285
1.461264
1.461246
1.461227
1.461206
1.461187
1.461168
1.461147
1.461128
1.461109
1.461089
1.46107
1.461051
1.46103
1.461011
1.460992
1.460972
1.460953
1.460934
1.460913
1.460894
1.460875
1.460855
1.460836
1.460817
1.460796
1.460777
1.460758
1.460738
1.460719
1.4607
1.460679
1.46066
1.460641
1.460621
1.460602
1.460583
1.460564
1.460543
1.460524
1.460505
1.460485
1.460466
1.460447
1.460426
1.460407
1.460388
1.460368
1.460349
1.46033
1.460309
1.46029
1.460271
1.460251
1.460232
1.460213
1.460192
1.460173
1.460154
1.460136
1.460115
1.460096
1.460077
1.460056
1.460038
1.460019
1.459998
1.459979
1.45996
1.45994
1.459921
1.459902
1.459881
1.459862
1.459843
1.459824
1.459804
1.459785
1.459766
1.459745
1.459726
1.459707
1.459687
1.459668
1.459649
1.459628
1.45961
1.459591
1.459572
1.459551
1.459532
1.459513
1.459493
1.459474
1.459455
1.459434
1.459415
1.459397
1.459378
1.459357
1.459338
1.459319
1.459299
1.45928
1.459261
1.45924
1.459221
1.459202
1.459184
1.459163
1.459144
1.459125
1.459105
1.459086
1.459067
1.459046
1.459027
1.459008
1.458989
1.458969
1.45895
1.458931
1.458911
1.458892
1.458873
1.458854
1.458833
1.458814
1.458796
1.458775
1.458756